## Melting temperature
Number of components | Type of DES | Component#1 | Component#2 | Component#3 | X#1 (molar fraction) | X#2 (molar fraction) | X#3 (molar fraction) | Tmelt, K | Phase diagram (Yes/No) | Reference (DOI)
2 | 1 | [Et4N]Cl | ZnCl2 |  | 0.3333333333 | 0.6666666667 |  | 364.15 | No | 10.1039/B106357J
2 | 1 | [Me3NCH2CH2Cl]Cl | SnCl2 |  | 0.3333333333 | 0.6666666667 |  | 343.15 | No | 10.1039/B106357J
2 | 1 | [Me3NCH2CH2Cl]Cl | ZnCl2 |  | 0.3333333333 | 0.6666666667 |  | 297.15 | No | 10.1039/B106357J
2 | 1 | [Me3NCH2CH2OC(O)Me]Cl | SnCl2 |  | 0.3333333333 | 0.6666666667 |  | 287.15 | No | 10.1039/B106357J
2 | 1 | [Me3NCH2CH2OC(O)Me]Cl | ZnCl2 |  | 0.3333333333 | 0.6666666667 |  | 304.15 | No | 10.1039/B106357J
2 | 1 | [Me3NCH2CH2OC(O)Ph]Cl | ZnCl2 |  | 0.3333333333 | 0.6666666667 |  | 320.15 | No | 10.1039/B106357J
2 | 1 | [Me3NCH2CH2OH]Cl | SnCl2 |  | 0.3333333333 | 0.6666666667 |  | 317.15 | No | 10.1039/B106357J
2 | 1 | [Me3NEt]Cl | ZnCl2 |  | 0.3333333333 | 0.6666666667 |  | 327.15 | No | 10.1039/B106357J
2 | 1 | 1-butyl-3-methylimidazolium chloride | ZnCl2 |  | 0.5 | 0.5 |  | 223.05 | No | 10.1016/j.molliq.2021.117021
2 | 1 | 2-acetoxy-N,N,N-trimethylethanaminium chloride | SnCl2 |  | 0.3333 | 0.6667 |  | 293.15 | No | 10.1016/j.molliq.2021.117021
2 | 1 | 2-acetoxy-N,N,N-trimethylethanaminium chloride | ZnBr2 |  | 0.3333 | 0.6667 |  | 321.15 | No | 10.1016/j.molliq.2021.117021
2 | 1 | butyltriphenylphosphonium bromide | FeCl3 |  | 0.4 | 0.6 |  | 325.67 | No | 10.1021/ie500466g
2 | 1 | butyltriphenylphosphonium bromide | FeCl3 |  | 0.5 | 0.5 |  | 330.16 | No | 10.1021/ie500466g
2 | 1 | ChCl | FeCl3 |  | 0.1964 | 0.8036 |  | 376.5682 | Yes | 10.1021/ic049931s
2 | 1 | ChCl | FeCl3 |  | 0.2447 | 0.7553 |  | 359.1136 | Yes | 10.1021/ic049931s
2 | 1 | ChCl | FeCl3 |  | 0.2853 | 0.7147 |  | 344.9318 | Yes | 10.1021/ic049931s
2 | 1 | ChCl | FeCl3 |  | 0.3284 | 0.6716 |  | 338.3864 | Yes | 10.1021/ic049931s
2 | 1 | ChCl | FeCl3 |  | 0.3333 | 0.6667 |  | 338.15 | No | 10.1016/j.gee.2019.03.002
2 | 1 | ChCl | FeCl3 |  | 0.3944 | 0.6056 |  | 362.3864 | Yes | 10.1021/ic049931s
2 | 1 | ChCl | FeCl3 |  | 0.5898 | 0.4102 |  | 364.5682 | Yes | 10.1021/ic049931s
2 | 1 | ChCl | FeCl3 |  | 0.6558 | 0.3442 |  | 334.0227 | Yes | 10.1021/ic049931s
2 | 1 | ChCl | FeCl3 |  | 0.7015 | 0.2985 |  | 332.9318 | Yes | 10.1021/ic049931s
2 | 1 | ChCl | FeCl3 |  | 0.7345 | 0.2655 |  | 336.2045 | Yes | 10.1021/ic049931s
2 | 1 | ChCl | FeCl3 |  | 0.7878 | 0.2122 |  | 332.9318 | Yes | 10.1021/ic049931s
2 | 1 | ChCl | FeCl3 |  | 0.8208 | 0.1792 |  | 342.75 | Yes | 10.1021/ic049931s
2 | 1 | ChCl | SnCl2 |  | 0.199 | 0.801 |  | 411.4773 | Yes | 10.1021/ic049931s
2 | 1 | ChCl | SnCl2 |  | 0.2193 | 0.7807 |  | 370.0227 | Yes | 10.1021/ic049931s
2 | 1 | ChCl | SnCl2 |  | 0.2447 | 0.7553 |  | 349.2955 | Yes | 10.1021/ic049931s
2 | 1 | ChCl | SnCl2 |  | 0.2827 | 0.7173 |  | 287.1136 | Yes | 10.1021/ic049931s
2 | 1 | ChCl | SnCl2 |  | 0.3284 | 0.6716 |  | 317.6591 | Yes | 10.1021/ic049931s
2 | 1 | ChCl | SnCl2 |  | 0.3919 | 0.6081 |  | 397.2955 | Yes | 10.1021/ic049931s
2 | 1 | ChCl | SnCl2 |  | 0.4909 | 0.5091 |  | 448.5682 | Yes | 10.1021/ic049931s
2 | 1 | ChCl | ZnBr2 |  | 0.3333 | 0.6667 |  | 311.15 | No | 10.1016/j.gee.2019.03.002
2 | 1 | ChCl | ZnCl2 |  | 0.2447 | 0.7553 |  | 317.6591 | Yes | 10.1021/ic049931s
2 | 1 | ChCl | ZnCl2 |  | 0.3284 | 0.6716 |  | 298.0227 | Yes | 10.1021/ic049931s
2 | 1 | ChCl | ZnCl2 |  | 0.3333 | 0.6667 |  | 297.15 | No | 10.1016/j.gee.2019.03.002
2 | 1 | ChCl | ZnCl2 |  | 0.3944 | 0.6056 |  | 335.1136 | Yes | 10.1021/ic049931s
2 | 1 | ChCl | ZnCl2 |  | 0.4909 | 0.5091 |  | 337.2955 | Yes | 10.1021/ic049931s
2 | 1 | Ethyltriphenylphosphonium bromide | ZnCl2 |  | 0.1666666667 | 0.8333333333 |  | 345.29 | No | 10.1016/j.molliq.2015.01.025
2 | 1 | Ethyltriphenylphosphonium bromide | ZnCl2 |  | 0.2 | 0.8 |  | 340.27 | No | 10.1016/j.molliq.2015.01.025
2 | 1 | Ethyltriphenylphosphonium bromide | ZnCl2 |  | 0.25 | 0.75 |  | 338.98 | No | 10.1016/j.molliq.2015.01.025
2 | 1 | Ethyltriphenylphosphonium bromide | ZnCl2 |  | 0.3333333333 | 0.6666666667 |  | 341.5 | No | 10.1016/j.molliq.2015.01.025
2 | 1 | N-(2-hydroxyethyl)-N,N-dimethylanilinium chloride | FeCl3 |  | 0.3333 | 0.6667 |  | 294.15 | No | 10.1016/j.molliq.2021.117021
2 | 1 | N-(2-hydroxyethyl)-N,N-dimethylanilinium chloride | SnCl2 |  | 0.3333 | 0.6667 |  | 290.15 | No | 10.1016/j.molliq.2021.117021
2 | 1 | N,N-diethylethanolammonium chloride | ZnCl2 |  | 0.2 | 0.8 |  | 312.26 | No | 10.1016/j.molliq.2015.01.025
2 | 1 | N,N-diethylethanolammonium chloride | ZnCl2 |  | 0.25 | 0.75 |  | 310.47 | No | 10.1016/j.molliq.2015.01.025
2 | 1 | N,N-diethylethanolammonium chloride | ZnCl2 |  | 0.3333333333 | 0.6666666667 |  | 307.56 | No | 10.1016/j.molliq.2015.01.025
2 | 1 | N,N-diethylethanolammonium chloride | ZnCl2 |  | 0.5 | 0.5 |  | 313.39 | No | 10.1016/j.molliq.2015.01.025
2 | 1 | tetra-n-butylphosphonium bromide | FeCl3 |  | 0.6 | 0.4 |  | 314.5 | No | 10.1021/ie500466g
2 | 1 | tetra-n-butylphosphonium bromide | FeCl3 |  | 0.6666666667 | 0.3333333333 |  | 314.12 | No | 10.1021/ie500466g
2 | 2 | ChCl | Calcium chloride hexahydrate |  | 0.09 | 0.91 |  | 297.25 | No | 10.1016/j.solmat.2016.06.004
2 | 2 | ChCl | Calcium chloride hexahydrate |  | 0.11 | 0.89 |  | 296.2 | No | 10.1016/j.solmat.2016.06.004
2 | 2 | ChCl | Calcium chloride hexahydrate |  | 0.14 | 0.86 |  | 293.8 | No | 10.1016/j.solmat.2016.06.004
2 | 2 | ChCl | Calcium chloride hexahydrate |  | 0.2 | 0.8 |  | 289.95 | No | 10.1016/j.solmat.2016.06.004
2 | 2 | ChCl | Calcium chloride hexahydrate |  | 0.34 | 0.66 |  | 275.85 | No | 10.1016/j.solmat.2016.06.004
2 | 2 | ChCl | CrCl3*6H2O |  | 0.25 | 0.75 |  | 322.333 | Yes | 10.1016/j.gee.2019.03.002
2 | 2 | ChCl | CrCl3*6H2O |  | 0.286 | 0.714 |  | 294.333 | Yes | 10.1016/j.gee.2019.03.002
2 | 2 | ChCl | CrCl3*6H2O |  | 0.3333 | 0.6667 |  | 282.15 | Yes | 10.1016/j.gee.2019.03.002
2 | 2 | ChCl | CrCl3*6H2O |  | 0.398 | 0.602 |  | 290.833 | Yes | 10.1016/j.gee.2019.03.002
2 | 2 | ChCl | CrCl3*6H2O |  | 0.504 | 0.496 |  | 300.167 | Yes | 10.1016/j.gee.2019.03.002
2 | 2 | ChCl | MgCl2*6H2O |  | 0.5 | 0.5 |  | 289.15 | No | 10.1016/j.gee.2019.03.002
2 | 3 | 1-(trifluoromethyl)urea | Ethylammonium chloride |  | 0.6 | 0.4 |  | 293.15 | No | 10.1016/j.molliq.2021.117021
2 | 3 | 1-Methyl urea | ChCl |  | 0.6667 | 0.3333 |  | 302.15 | No | 10.1016/j.molliq.2021.117021
2 | 3 | 1-Methylurea | ChCl |  | 0.666667 | 0.333333 |  | 302.15 | No | 10.1016/j.cplett.2015.06.017
2 | 3 | 1, 4-Butanediol | ChCl |  | 0.66 | 0.34 |  | 261.71 | No | 10.1016/j.fluid.2013.06.050
2 | 3 | 1, 4-Butanediol | ChCl |  | 0.72 | 0.28 |  | 249.07 | No | 10.1016/j.fluid.2013.06.050
2 | 3 | 1, 4-Butanediol | ChCl |  | 0.75 | 0.25 |  | 241.15 | No | 10.1016/j.fluid.2013.06.050
2 | 3 | 1,1-Dimethyl urea | ChCl |  | 0.6667 | 0.3333 |  | 422.15 | No | 10.1016/j.molliq.2021.117021
2 | 3 | 1,1-Dimethylurea | ChCl |  | 0.62 | 0.38 |  | 392.15 | No | 10.1016/j.fluid.2019.06.005
2 | 3 | 1,3-Dimethyl urea | [N2222]Br |  | 0.666667 | 0.333333 |  | 296.15 | No | 10.1002/aic.17408
2 | 3 | 1,3-Dimethyl urea | ChCl |  | 0.61 | 0.39 |  | 329.15 | No | 10.1016/j.fluid.2019.06.005
2 | 3 | 1,3-Dimethyl urea | ChCl |  | 0.6667 | 0.3333 |  | 343.15 | No | 10.1016/j.molliq.2021.117021
2 | 3 | 1,3-propanediol | ChCl |  | 0.105 | 0.895 |  | 506 | Yes | 10.1021/acssuschemeng.0c05518
2 | 3 | 1,3-propanediol | ChCl |  | 0.22 | 0.78 |  | 472 | Yes | 10.1021/acssuschemeng.0c05518
2 | 3 | 1,3-propanediol | ChCl |  | 0.307 | 0.693 |  | 412 | Yes | 10.1021/acssuschemeng.0c05518
2 | 3 | 1,3-propanediol | ChCl |  | 0.417 | 0.583 |  | 360 | Yes | 10.1021/acssuschemeng.0c05518
2 | 3 | 1,3-propanediol | ChCl |  | 0.511 | 0.489 |  | 314 | Yes | 10.1021/acssuschemeng.0c05518
2 | 3 | 1,3-propanediol | ChCl |  | 0.599 | 0.401 |  | 290 | Yes | 10.1021/acssuschemeng.0c05518
2 | 3 | 1,3-propanediol | ChCl |  | 0.65 | 0.35 |  | 282 | Yes | 10.1021/acssuschemeng.0c05518
2 | 3 | 1,3-propanediol | ChCl |  | 0.709 | 0.291 |  | 236 | Yes | 10.1021/acssuschemeng.0c05518
2 | 3 | 1,3-propanediol | ChCl |  | 0.819 | 0.181 |  | 224 | Yes | 10.1021/acssuschemeng.0c05518
2 | 3 | 1,3-propanediol | ChCl |  | 0.901 | 0.099 |  | 240 | Yes | 10.1021/acssuschemeng.0c05518
2 | 3 | 2,2,2-Trifluoroacetamide | Benzyltriphenylphosphonium chloride |  | 0.25 | 0.75 |  | 372.87 | No | 10.1021/je100104v
2 | 3 | 2,2,2-Trifluoroacetamide | Benzyltriphenylphosphonium chloride |  | 0.333333 | 0.666667 |  | 374.69 | No | 10.1021/je100104v
2 | 3 | 2,2,2-Trifluoroacetamide | Benzyltriphenylphosphonium chloride |  | 0.5 | 0.5 |  | 387.58 | No | 10.1021/je100104v
2 | 3 | 2,2,2-Trifluoroacetamide | Benzyltriphenylphosphonium chloride |  | 0.666667 | 0.333333 |  | 406.92 | No | 10.1021/je100104v
2 | 3 | 2,2,2-Trifluoroacetamide | Benzyltriphenylphosphonium chloride |  | 0.833333 | 0.166667 |  | 403.05 | No | 10.1021/je100104v
2 | 3 | 2,2,2-Trifluoroacetamide | ChCl |  | 0.6 | 0.4 |  | 294 | No | 10.3923/jas.2010.3349.3354
2 | 3 | 2,2,2-Trifluoroacetamide | ChCl |  | 0.64 | 0.36 |  | 270 | No | 10.3923/jas.2010.3349.3354
2 | 3 | 2,2,2-Trifluoroacetamide | ChCl |  | 0.667 | 0.333 |  | 243.14 | No | 10.1002/aic.17408
2 | 3 | 2,2,2-Trifluoroacetamide | ChCl |  | 0.67 | 0.33 |  | 243 | No | 10.3923/jas.2010.3349.3354
2 | 3 | 2,2,2-Trifluoroacetamide | ChCl |  | 0.71 | 0.29 |  | 229 | No | 10.3923/jas.2010.3349.3354
2 | 3 | 2,2,2-Trifluoroacetamide | Ethylammonium chloride |  | 0.33 | 0.67 |  | 300 | Yes | 10.1002/cphc.200500489
2 | 3 | 2,2,2-Trifluoroacetamide | Ethylammonium chloride |  | 0.5 | 0.5 |  | 298.7 | Yes | 10.1002/cphc.200500489
2 | 3 | 2,2,2-Trifluoroacetamide | Ethylammonium chloride |  | 0.6 | 0.4 |  | 294 | Yes | 10.1002/cphc.200500489
2 | 3 | 2,2,2-Trifluoroacetamide | Ethylammonium chloride |  | 0.67 | 0.33 |  | 302.5 | Yes | 10.1002/cphc.200500489
2 | 3 | 2,2,2-Trifluoroacetamide | Ethylammonium chloride |  | 0.75 | 0.25 |  | 308 | Yes | 10.1002/cphc.200500489
2 | 3 | 2,2,2-Trifluoroacetamide | methyl triphenyl phosphonium bromide |  | 0.8889 | 0.1111 |  | 203.9 | No | 10.1016/j.molliq.2021.115838
2 | 3 | 2,2,2-Trifluoroacetamide | Methyltriphenylphosphonium bromide |  | 0.272727 | 0.727273 |  | 350.19 | No | 10.1021/je100104v
2 | 3 | 2,2,2-Trifluoroacetamide | Methyltriphenylphosphonium bromide |  | 0.333333 | 0.666667 |  | 363.73 | No | 10.1021/je100104v
2 | 3 | 2,2,2-Trifluoroacetamide | Methyltriphenylphosphonium bromide |  | 0.5 | 0.5 |  | 336.8 | No | 10.1021/je100104v
2 | 3 | 2,2,2-Trifluoroacetamide | Methyltriphenylphosphonium bromide |  | 0.6 | 0.4 |  | 331.55 | No | 10.1021/je100104v
2 | 3 | 2,2,2-Trifluoroacetamide | Methyltriphenylphosphonium bromide |  | 0.666667 | 0.333333 |  | 273.15 | No | 10.1021/je100104v
2 | 3 | 2,2,2-Trifluoroacetamide | Methyltriphenylphosphonium bromide |  | 0.75 | 0.25 |  | 241.36 | No | 10.1021/je100104v
2 | 3 | 2,2,2-Trifluoroacetamide | Methyltriphenylphosphonium bromide |  | 0.8 | 0.2 |  | 223.88 | No | 10.1021/je100104v
2 | 3 | 2,2,2-Trifluoroacetamide | Methyltriphenylphosphonium bromide |  | 0.857143 | 0.142857 |  | 211.16 | No | 10.1021/je100104v
2 | 3 | 2,2,2-Trifluoroacetamide | Methyltriphenylphosphonium bromide |  | 0.888889 | 0.111111 |  | 203.86 | No | 10.1021/je100104v
2 | 3 | 2,2,2-trifluoroacetamide | methyltriphenylphosphonium bromide |  | 0.8889 | 0.1111 |  | 203.86 | No | 10.1016/j.molliq.2021.117021
2 | 3 | 2,2,2-Trifluoroacetamide | Methyltriphenylphosphonium bromide |  | 0.909091 | 0.090909 |  | 206.11 | No | 10.1021/je100104v
2 | 3 | 2,2,2-Trifluoroacetamide | Methyltriphenylphosphonium bromide |  | 0.933333 | 0.066667 |  | 206.37 | No | 10.1021/je100104v
2 | 3 | 2,3-Xylenol | ChCl |  | 0.6 | 0.4 |  | 330.5 | No | 10.1021/je300997v
2 | 3 | 2,3-Xylenol | ChCl |  | 0.668 | 0.332 |  | 323.6 | No | 10.1021/je300997v
2 | 3 | 2,3-Xylenol | ChCl |  | 0.75 | 0.25 |  | 290.8 | No | 10.1021/je300997v
2 | 3 | 2,3-Xylenol | ChCl |  | 0.8 | 0.2 |  | 316.3 | No | 10.1021/je300997v
2 | 3 | 2,3-Xylenol | ChCl |  | 0.833 | 0.167 |  | 325 | No | 10.1021/je300997v
2 | 3 | 2,3-Xylenol | ChCl |  | 0.9 | 0.1 |  | 339.8 | No | 10.1021/je300997v
2 | 3 | 2,4,6-Trimethylphenol | ChCl |  | 0.67 | 0.33 |  | 307.06 | Yes | 10.1016/j.fluid.2017.05.009
2 | 3 | 3,4-Dimethylphenol | ChCl |  | 0.67 | 0.33 |  | 273.16 | No | 10.1016/j.fluid.2017.05.009
2 | 3 | 4-Cyanophenol | [N8881]Cl |  | 0.3333 | 0.6667 |  | 210.15 | No | 10.1016/j.trac.2021.116187
2 | 3 | 4-Cyanophenol | [N8881]Cl |  | 0.5 | 0.5 |  | 211.15 | No | 10.1016/j.trac.2021.116187
2 | 3 | 4-Cyanophenol | [N8881]Cl |  | 0.6667 | 0.3333 |  | 210.15 | No | 10.1016/j.trac.2021.116187
2 | 3 | 4-cyanophenol | Methyltrioctylammonium chloride |  | 0.3333 | 0.6667 |  | 210.15 | No | 10.1021/acssuschemeng.0c00559
2 | 3 | 4-cyanophenol | Methyltrioctylammonium chloride |  | 0.5 | 0.5 |  | 211.15 | No | 10.1021/acssuschemeng.0c00559
2 | 3 | 4-cyanophenol | Methyltrioctylammonium chloride |  | 0.6667 | 0.3333 |  | 210.15 | No | 10.1021/acssuschemeng.0c00559
2 | 3 | 4-Hydroxybenzoic acid | ChCl |  | 0.33 | 0.67 |  | 360.15 | No | 10.1039/C1RA00630D
2 | 3 | 4-Hydroxybenzoic acid | ChCl |  | 0.3333 | 0.6667 |  | 360.15 | No | 10.1016/j.gee.2019.03.002
2 | 3 | 4-Phenylphenol | [N8881]Cl |  | 0.5 | 0.5 |  | 301.15 | No | 10.1016/j.trac.2021.116187
2 | 3 | 4-phenylphenol | Methyltrioctylammonium chloride |  | 0.5 | 0.5 |  | 301.15 | No | 10.1021/acssuschemeng.0c00559
2 | 3 | 5-Phenylvaleric Acid | ChCl |  | 0.6 | 0.4 |  | 293.15 | No | 10.1016/j.fluid.2019.06.005
2 | 3 | Acetamide | Ammonium thiocyanate |  | 0.6 | 0.4 |  | 297 | No | 10.1016/j.cej.2018.10.077
2 | 3 | Acetamide | Ammonium thiocyanate |  | 0.75 | 0.25 |  | 278.15 | No | 10.1039/C2RA22990K
2 | 3 | Acetamide | ChCl |  | 0.67 | 0.33 |  | 324.16 | No | 10.1039/B210714G
2 | 3 | Acetamide | Ethylammonium chloride |  | 0.25 | 0.75 |  | 335.15 | Yes | 10.1002/cphc.200500489
2 | 3 | Acetamide | Ethylammonium chloride |  | 0.333333 | 0.666667 |  | 330.15 | Yes | 10.1002/cphc.200500489
2 | 3 | Acetamide | Ethylammonium chloride |  | 0.4 | 0.6 |  | 319.15 | Yes | 10.1002/cphc.200500489
2 | 3 | Acetamide | Ethylammonium chloride |  | 0.5 | 0.5 |  | 306.15 | Yes | 10.1002/cphc.200500489
2 | 3 | Acetamide | Ethylammonium chloride |  | 0.6 | 0.4 |  | 293.15 | Yes | 10.1002/cphc.200500489
2 | 3 | Acetamide | Ethylammonium chloride |  | 0.666667 | 0.333333 |  | 310.15 | Yes | 10.1002/cphc.200500489
2 | 3 | Acetamide | Ethylammonium chloride |  | 0.75 | 0.25 |  | 318.15 | Yes | 10.1002/cphc.200500489
2 | 3 | Acetic acid | [N4444]Br |  | 0.5 | 0.5 |  | 254.7 | No | 10.1002/aic.17408
2 | 3 | Acetylsalicylic Acid | Adiphenine hydrochloride |  | 0.33 | 0.67 |  | 250.15 | No | 10.1016/j.molliq.2020.114745
2 | 3 | Acetylsalicylic Acid | ChCl |  | 0.107 | 0.893 |  | 555.58 | Yes | 10.1016/j.fluid.2019.06.005
2 | 3 | Acetylsalicylic Acid | ChCl |  | 0.2 | 0.8 |  | 527.48 | Yes | 10.1016/j.fluid.2019.06.005
2 | 3 | Acetylsalicylic Acid | ChCl |  | 0.304 | 0.696 |  | 495.55 | Yes | 10.1016/j.fluid.2019.06.005
2 | 3 | Acetylsalicylic Acid | ChCl |  | 0.405 | 0.595 |  | 450.78 | Yes | 10.1016/j.fluid.2019.06.005
2 | 3 | Acetylsalicylic Acid | ChCl |  | 0.501 | 0.499 |  | 418.25 | Yes | 10.1016/j.fluid.2019.06.005
2 | 3 | Acetylsalicylic Acid | ChCl |  | 0.586 | 0.414 |  | 382.48 | Yes | 10.1016/j.fluid.2019.06.005
2 | 3 | Acetylsalicylic Acid | ChCl |  | 0.714 | 0.286 |  | 340.65 | Yes | 10.1016/j.fluid.2019.06.005
2 | 3 | Acetylsalicylic Acid | ChCl |  | 0.794 | 0.206 |  | 354.85 | Yes | 10.1016/j.fluid.2019.06.005
2 | 3 | Acetylsalicylic Acid | ChCl |  | 0.899 | 0.101 |  | 381.52 | Yes | 10.1016/j.fluid.2019.06.005
2 | 3 | Adipic Acid | [N2222]Br |  | 0.51 | 0.49 |  | 347.86 | No | 10.1016/j.gee.2020.11.020
2 | 3 | Adipic Acid | [N3333]Br |  | 0.48 | 0.52 |  | 332 | No | 10.1021/acs.jpcb.0c01680
2 | 3 | Adipic Acid | ChCl |  | 0.5 | 0.5 |  | 358.15 | No | 10.1002/aic.17408
2 | 3 | Arginine | [N4444]Cl |  | 0.111111 | 0.888889 |  | 299.31 | No | 10.1016/j.jtice.2015.12.020
2 | 3 | Arginine | [N4444]Cl |  | 0.125 | 0.875 |  | 299.55 | No | 10.1016/j.jtice.2015.12.020
2 | 3 | Arginine | [N4444]Cl |  | 0.142857 | 0.857143 |  | 298.22 | No | 10.1016/j.jtice.2015.12.020
2 | 3 | Aspartic acid | [N4444]Cl |  | 0.083333 | 0.916667 |  | 304.93 | No | 10.1016/j.jtice.2015.12.020
2 | 3 | Aspartic acid | [N4444]Cl |  | 0.090909 | 0.909091 |  | 305.96 | No | 10.1016/j.jtice.2015.12.020
2 | 3 | Aspartic acid | [N4444]Cl |  | 0.1 | 0.9 |  | 298.23 | No | 10.1016/j.jtice.2015.12.020
2 | 3 | Benzamide | ChCl |  | 0.58 | 0.42 |  | 362.15 | No | 10.1016/j.fluid.2019.06.005
2 | 3 | Benzamide | ChCl |  | 0.6667 | 0.3333 |  | 365.15 | No | 10.1016/j.molliq.2021.117021
2 | 3 | Benzilic acid | ChCl |  | 0.5 | 0.5 |  | 257.09 | No | 10.1016/j.fluid.2020.112752
2 | 3 | Benzilic acid | Tetrabutylammonium hydrogen sulfate |  | 0.5 | 0.5 |  | 254.09 | No | 10.1016/j.fluid.2020.112752
2 | 3 | Benzilic acid | Tetraethylammonium bromide |  | 0.5 | 0.5 |  | 262.09 | No | 10.1016/j.fluid.2020.112752
2 | 3 | Benzilic acid | Tetrapropylammonium bromide |  | 0.5 | 0.5 |  | 265.61 | No | 10.1016/j.fluid.2020.112752
2 | 3 | Benzoic Acid | ChCl |  | 0.5 | 0.5 |  | 368.15 | No | 10.1016/j.gee.2019.03.002
2 | 3 | Benzoic Acid | ChCl |  | 0.72 | 0.28 |  | 351.15 | No | 10.1016/j.fluid.2019.06.005
2 | 3 | boric acid | tetrapropylammonium bromide |  | 0.1979 | 0.8021 |  | 218.129 | Yes | 10.1016/j.cattod.2021.05.018
2 | 3 | boric acid | tetrapropylammonium bromide |  | 0.2995 | 0.7005 |  | 186.7742 | Yes | 10.1016/j.cattod.2021.05.018
2 | 3 | boric acid | tetrapropylammonium bromide |  | 0.401 | 0.599 |  | 147.5806 | Yes | 10.1016/j.cattod.2021.05.018
2 | 3 | boric acid | tetrapropylammonium bromide |  | 0.5 | 0.5 |  | 77.9032 | Yes | 10.1016/j.cattod.2021.05.018
2 | 3 | boric acid | tetrapropylammonium bromide |  | 0.6016 | 0.3984 |  | 96.1935 | Yes | 10.1016/j.cattod.2021.05.018
2 | 3 | boric acid | tetrapropylammonium bromide |  | 0.7005 | 0.2995 |  | 120.5806 | Yes | 10.1016/j.cattod.2021.05.018
2 | 3 | boric acid | tetrapropylammonium bromide |  | 0.8021 | 0.1979 |  | 142.3548 | Yes | 10.1016/j.cattod.2021.05.018
2 | 3 | boric acid | tetrapropylammonium bromide |  | 0.9036 | 0.0964 |  | 158.9032 | Yes | 10.1016/j.cattod.2021.05.018
2 | 3 | Butyric acid | [N4111]Cl |  | 0.6667 | 0.3333 |  | 255.19 | No | 10.1016/j.microc.2019.104384
2 | 3 | Butyric acid | [N4111]Cl |  | 0.75 | 0.25 |  | 252.94 | No | 10.1016/j.microc.2019.104384
2 | 3 | Butyric acid | [N4111]Cl |  | 0.8 | 0.2 |  | 260 | No | 10.1016/j.microc.2019.104384
2 | 3 | Caffeic acid | ChCl |  | 0.33 | 0.67 |  | 340.15 | No | 10.1039/C1RA00630D
2 | 3 | Caffeic acid | ChCl |  | 0.3333 | 0.6667 |  | 340.15 | No | 10.1016/j.gee.2019.03.002
2 | 3 | Capric Acid | [N1111]Cl |  | 0.1 | 0.9 |  | 573.35 | Yes | 10.1016/j.fluid.2017.04.007
2 | 3 | Capric Acid | [N1111]Cl |  | 0.189 | 0.811 |  | 544.65 | Yes | 10.1016/j.fluid.2017.04.007
2 | 3 | Capric Acid | [N1111]Cl |  | 0.308 | 0.692 |  | 497.45 | Yes | 10.1016/j.fluid.2017.04.007
2 | 3 | Capric Acid | [N1111]Cl |  | 0.399 | 0.601 |  | 463.25 | Yes | 10.1016/j.fluid.2017.04.007
2 | 3 | Capric Acid | [N1111]Cl |  | 0.501 | 0.499 |  | 423.75 | Yes | 10.1016/j.fluid.2017.04.007
2 | 3 | Capric Acid | [N1111]Cl |  | 0.598 | 0.402 |  | 390.85 | Yes | 10.1016/j.fluid.2017.04.007
2 | 3 | Capric Acid | [N1111]Cl |  | 0.69 | 0.31 |  | 347.75 | Yes | 10.1016/j.fluid.2017.04.007
2 | 3 | Capric Acid | [N1111]Cl |  | 0.794 | 0.206 |  | 303.75 | Yes | 10.1016/j.fluid.2017.04.007
2 | 3 | Capric Acid | [N1111]Cl |  | 0.802 | 0.198 |  | 303.83 | Yes | 10.1016/j.fluid.2017.04.007
2 | 3 | Capric Acid | [N1111]Cl |  | 0.891 | 0.109 |  | 304.94 | Yes | 10.1016/j.fluid.2017.04.007
2 | 3 | Capric Acid | [N1111]Cl |  | 0.901 | 0.099 |  | 304.55 | Yes | 10.1016/j.fluid.2017.04.007
2 | 3 | Capric Acid | [N2222]Cl |  | 0.098 | 0.902 |  | 495.25 | Yes | 10.1016/j.fluid.2017.04.007
2 | 3 | Capric Acid | [N2222]Cl |  | 0.192 | 0.808 |  | 465.25 | Yes | 10.1016/j.fluid.2017.04.007
2 | 3 | Capric Acid | [N2222]Cl |  | 0.283 | 0.717 |  | 435.85 | Yes | 10.1016/j.fluid.2017.04.007
2 | 3 | Capric Acid | [N2222]Cl |  | 0.301 | 0.699 |  | 431 | Yes | 10.1016/j.fluid.2017.04.007
2 | 3 | Capric Acid | [N2222]Cl |  | 0.35 | 0.65 |  | 403.28 | Yes | 10.1016/j.fluid.2017.04.007
2 | 3 | Capric Acid | [N2222]Cl |  | 0.41 | 0.59 |  | 373.45 | Yes | 10.1016/j.fluid.2017.04.007
2 | 3 | Capric Acid | [N2222]Cl |  | 0.492 | 0.508 |  | 344.22 | Yes | 10.1016/j.fluid.2017.04.007
2 | 3 | Capric Acid | [N2222]Cl |  | 0.5 | 0.5 |  | 346.25 | Yes | 10.1016/j.fluid.2017.04.007
2 | 3 | Capric Acid | [N2222]Cl |  | 0.599 | 0.401 |  | 312.28 | Yes | 10.1016/j.fluid.2017.04.007
2 | 3 | Capric Acid | [N2222]Cl |  | 0.697 | 0.303 |  | 301.66 | Yes | 10.1016/j.fluid.2017.04.007
2 | 3 | Capric Acid | [N2222]Cl |  | 0.804 | 0.196 |  | 304.18 | Yes | 10.1016/j.fluid.2017.04.007
2 | 3 | Capric Acid | [N2222]Cl |  | 0.903 | 0.097 |  | 305.05 | Yes | 10.1016/j.fluid.2017.04.007
2 | 3 | Capric Acid | [N3333]Cl |  | 0.1 | 0.9 |  | 483.45 | Yes | 10.1016/j.fluid.2017.04.007
2 | 3 | Capric Acid | [N3333]Cl |  | 0.201 | 0.799 |  | 444.45 | Yes | 10.1016/j.fluid.2017.04.007
2 | 3 | Capric Acid | [N3333]Cl |  | 0.3 | 0.7 |  | 404.05 | Yes | 10.1016/j.fluid.2017.04.007
2 | 3 | Capric Acid | [N3333]Cl |  | 0.4 | 0.6 |  | 375.55 | Yes | 10.1016/j.fluid.2017.04.007
2 | 3 | Capric Acid | [N3333]Cl |  | 0.5 | 0.5 |  | 346.25 | Yes | 10.1016/j.fluid.2017.04.007
2 | 3 | Capric Acid | [N3333]Cl |  | 0.599 | 0.401 |  | 316.91 | Yes | 10.1016/j.fluid.2017.04.007
2 | 3 | Capric Acid | [N3333]Cl |  | 0.6 | 0.4 |  | 315.55 | Yes | 10.1016/j.fluid.2017.04.007
2 | 3 | Capric Acid | [N3333]Cl |  | 0.704 | 0.296 |  | 300.3 | Yes | 10.1016/j.fluid.2017.04.007
2 | 3 | Capric Acid | [N3333]Cl |  | 0.798 | 0.202 |  | 295.57 | Yes | 10.1016/j.fluid.2017.04.007
2 | 3 | Capric Acid | [N3333]Cl |  | 0.9 | 0.1 |  | 304.36 | Yes | 10.1016/j.fluid.2017.04.007
2 | 3 | Capric Acid | [N4444]Cl |  | 0.666667 | 0.333333 |  | 261.2 | No | 10.1002/aic.17408
2 | 3 | Capric Acid | ChCl |  | 0.062 | 0.938 |  | 543.95 | Yes | 10.1021/acs.iecr.7b02382
2 | 3 | Capric Acid | ChCl |  | 0.104 | 0.896 |  | 520.95 | Yes | 10.1021/acs.iecr.7b02382
2 | 3 | Capric Acid | ChCl |  | 0.15 | 0.85 |  | 499.8 | Yes | 10.1021/acs.iecr.7b02382
2 | 3 | Capric Acid | ChCl |  | 0.214 | 0.786 |  | 473.55 | Yes | 10.1021/acs.iecr.7b02382
2 | 3 | Capric Acid | ChCl |  | 0.239 | 0.761 |  | 453.7 | Yes | 10.1021/acs.iecr.7b02382
2 | 3 | Capric Acid | ChCl |  | 0.325 | 0.675 |  | 427.85 | Yes | 10.1021/acs.iecr.7b02382
2 | 3 | Capric Acid | ChCl |  | 0.358 | 0.642 |  | 413.7 | Yes | 10.1021/acs.iecr.7b02382
2 | 3 | Capric Acid | ChCl |  | 0.408 | 0.592 |  | 395.55 | Yes | 10.1021/acs.iecr.7b02382
2 | 3 | Capric Acid | ChCl |  | 0.46 | 0.54 |  | 373.6 | Yes | 10.1021/acs.iecr.7b02382
2 | 3 | Capric Acid | ChCl |  | 0.515 | 0.485 |  | 343.3 | Yes | 10.1021/acs.iecr.7b02382
2 | 3 | Capric Acid | ChCl |  | 0.544 | 0.456 |  | 328.75 | Yes | 10.1021/acs.iecr.7b02382
2 | 3 | Capric Acid | ChCl |  | 0.601 | 0.399 |  | 304.7 | Yes | 10.1021/acs.iecr.7b02382
2 | 3 | Capric Acid | ChCl |  | 0.658 | 0.342 |  | 305.45 | Yes | 10.1021/acs.iecr.7b02382
2 | 3 | Capric Acid | ChCl |  | 0.7 | 0.3 |  | 304.06 | No | 10.1002/aic.17408
2 | 3 | Capric Acid | ChCl |  | 0.704 | 0.296 |  | 304.1 | Yes | 10.1021/acs.iecr.7b02382
2 | 3 | Capric Acid | ChCl |  | 0.788 | 0.212 |  | 304.45 | Yes | 10.1021/acs.iecr.7b02382
2 | 3 | Capric Acid | ChCl |  | 0.788 | 0.212 |  | 300.98 | No | 10.1002/aic.17408
2 | 3 | Capric Acid | ChCl |  | 0.899 | 0.101 |  | 304.6 | Yes | 10.1021/acs.iecr.7b02382
2 | 3 | Caprolactam | Ammonium thiocyanate |  | 0.75 | 0.25 |  | 263.15 | No | 10.1039/C2RA22990K
2 | 3 | Citric acid | Benzyltriethylammonium chloride |  | 0.5 | 0.5 |  | 299.15 | No | 10.1016/j.gee.2019.03.002
2 | 3 | Citric acid | Benzyltrimethylammonium chloride |  | 0.5 | 0.5 |  | 304.15 | No | 10.1016/j.gee.2019.03.002
2 | 3 | Citric Acid | ChCl |  | 0.052 | 0.948 |  | 557.85 | Yes | 10.1021/acs.iecr.8b01249
2 | 3 | Citric Acid | ChCl |  | 0.101 | 0.899 |  | 512.35 | Yes | 10.1021/acs.iecr.8b01249
2 | 3 | Citric Acid | ChCl |  | 0.151 | 0.849 |  | 478.98 | Yes | 10.1021/acs.iecr.8b01249
2 | 3 | Citric Acid | ChCl |  | 0.2 | 0.8 |  | 431.68 | Yes | 10.1021/acs.iecr.8b01249
2 | 3 | Citric Acid | ChCl |  | 0.25 | 0.75 |  | 387.12 | Yes | 10.1021/acs.iecr.8b01249
2 | 3 | Citric Acid | ChCl |  | 0.314 | 0.686 |  | 343.55 | Yes | 10.1021/acs.iecr.8b01249
2 | 3 | Citric Acid | ChCl |  | 0.4 | 0.6 |  | 348.98 | Yes | 10.1021/acs.iecr.8b01249
2 | 3 | Citric Acid | ChCl |  | 0.451 | 0.549 |  | 356.75 | Yes | 10.1021/acs.iecr.8b01249
2 | 3 | Citric Acid | ChCl |  | 0.499 | 0.501 |  | 364.05 | Yes | 10.1021/acs.iecr.8b01249
2 | 3 | Citric Acid | ChCl |  | 0.552 | 0.448 |  | 370.98 | Yes | 10.1021/acs.iecr.8b01249
2 | 3 | Citric Acid | ChCl |  | 0.6 | 0.4 |  | 379.48 | Yes | 10.1021/acs.iecr.8b01249
2 | 3 | Citric Acid | ChCl |  | 0.65 | 0.35 |  | 384.02 | Yes | 10.1021/acs.iecr.8b01249
2 | 3 | Citric Acid | ChCl |  | 0.7 | 0.3 |  | 393.48 | Yes | 10.1021/acs.iecr.8b01249
2 | 3 | Citric Acid | ChCl |  | 0.748 | 0.252 |  | 397.98 | Yes | 10.1021/acs.iecr.8b01249
2 | 3 | Citric Acid | ChCl |  | 0.8 | 0.2 |  | 404.48 | Yes | 10.1021/acs.iecr.8b01249
2 | 3 | Citric Acid | ChCl |  | 0.85 | 0.15 |  | 411.35 | Yes | 10.1021/acs.iecr.8b01249
2 | 3 | Citric Acid | ChCl |  | 0.898 | 0.102 |  | 418.28 | Yes | 10.1021/acs.iecr.8b01249
2 | 3 | Citric Acid | ChCl |  | 0.938 | 0.062 |  | 423.15 | Yes | 10.1021/acs.iecr.8b01249
2 | 3 | D-camphor | ChCl |  | 0.102 | 0.898 |  | 516.9 | Yes | 10.1002/cssc.202001331
2 | 3 | D-camphor | ChCl |  | 0.198 | 0.802 |  | 468.3 | Yes | 10.1002/cssc.202001331
2 | 3 | D-camphor | ChCl |  | 0.301 | 0.699 |  | 416.7 | Yes | 10.1002/cssc.202001331
2 | 3 | D-camphor | ChCl |  | 0.401 | 0.599 |  | 372.3 | Yes | 10.1002/cssc.202001331
2 | 3 | D-camphor | ChCl |  | 0.501 | 0.499 |  | 328.7 | Yes | 10.1002/cssc.202001331
2 | 3 | D-camphor | ChCl |  | 0.605 | 0.395 |  | 340.4 | Yes | 10.1002/cssc.202001331
2 | 3 | D-camphor | ChCl |  | 0.7 | 0.3 |  | 368.9 | Yes | 10.1002/cssc.202001331
2 | 3 | D-camphor | ChCl |  | 0.8 | 0.2 |  | 394.2 | Yes | 10.1002/cssc.202001331
2 | 3 | D-camphor | ChCl |  | 0.9 | 0.1 |  | 429.6 | Yes | 10.1002/cssc.202001331
2 | 3 | D-Fructose | ChCl |  | 0.285714 | 0.714286 |  | 310.15 | No | 10.1002/aic.17408
2 | 3 | D-Fructose | ChCl |  | 0.333333 | 0.666667 |  | 283.15 | No | 10.1002/aic.17408
2 | 3 | D-Fructose | ChCl |  | 0.4 | 0.6 |  | 286.15 | No | 10.1002/aic.17408
2 | 3 | D-Fructose | ChCl |  | 0.5 | 0.5 |  | 293.15 | No | 10.1002/aic.17408
2 | 3 | D-Fructose | ChCl |  | 0.6 | 0.4 |  | 301.15 | No | 10.1002/aic.17408
2 | 3 | D-Fructose | ChCl |  | 0.666667 | 0.333333 |  | 306.15 | No | 10.1002/aic.17408
2 | 3 | D-Fructose | ChCl |  | 0.714286 | 0.285714 |  | 309.15 | No | 10.1002/aic.17408
2 | 3 | D-Fructose | ChCl |  | 0.75 | 0.25 |  | 313.15 | No | 10.1002/aic.17408
2 | 3 | D-Glucose | ChCl |  | 0.285714 | 0.714286 |  | 317.15 | No | 10.1002/aic.17408
2 | 3 | D-Glucose | ChCl |  | 0.333333 | 0.666667 |  | 288.15 | No | 10.1002/aic.17408
2 | 3 | D-Glucose | ChCl |  | 0.4 | 0.6 |  | 297.15 | No | 10.1002/aic.17408
2 | 3 | D-Glucose | ChCl |  | 0.5 | 0.5 |  | 304.15 | No | 10.1002/aic.17408
2 | 3 | D-Glucose | ChCl |  | 0.6 | 0.4 |  | 312.15 | No | 10.1002/aic.17408
2 | 3 | D-Mannitol | ChCl |  | 0.5 | 0.5 |  | 385.15 | No | 10.1016/j.fluid.2019.06.005
2 | 3 | D-Mannose | ChCl |  | 0.1 | 0.9 |  | 547.75 | Yes | 10.1021/acssuschemeng.8b02042
2 | 3 | D-Mannose | ChCl |  | 0.202 | 0.798 |  | 496.65 | Yes | 10.1021/acssuschemeng.8b02042
2 | 3 | D-Mannose | ChCl |  | 0.3 | 0.7 |  | 438.88 | Yes | 10.1021/acssuschemeng.8b02042
2 | 3 | D-Mannose | ChCl |  | 0.4 | 0.6 |  | 377.52 | Yes | 10.1021/acssuschemeng.8b02042
2 | 3 | D-Mannose | ChCl |  | 0.499 | 0.501 |  | 332.52 | Yes | 10.1021/acssuschemeng.8b02042
2 | 3 | D-Mannose | ChCl |  | 0.599 | 0.401 |  | 353.58 | Yes | 10.1021/acssuschemeng.8b02042
2 | 3 | D-Mannose | ChCl |  | 0.7 | 0.3 |  | 364.48 | Yes | 10.1021/acssuschemeng.8b02042
2 | 3 | D-Mannose | ChCl |  | 0.8 | 0.2 |  | 377.85 | Yes | 10.1021/acssuschemeng.8b02042
2 | 3 | D-Mannose | ChCl |  | 0.899 | 0.101 |  | 391.75 | Yes | 10.1021/acssuschemeng.8b02042
2 | 3 | D-Sorbitol | ChCl |  | 0.104 | 0.896 |  | 531.356 | Yes | 10.1021/acssuschemeng.0c08288
2 | 3 | D-Sorbitol | ChCl |  | 0.187 | 0.813 |  | 494.28 | Yes | 10.1021/acssuschemeng.0c08288
2 | 3 | D-Sorbitol | ChCl |  | 0.202 | 0.798 |  | 486.864 | Yes | 10.1021/acssuschemeng.0c08288
2 | 3 | D-Sorbitol | ChCl |  | 0.302 | 0.698 |  | 418.644 | Yes | 10.1021/acssuschemeng.0c08288
2 | 3 | D-Sorbitol | ChCl |  | 0.405 | 0.595 |  | 363.771 | Yes | 10.1021/acssuschemeng.0c08288
2 | 3 | D-Sorbitol | ChCl |  | 0.423 | 0.577 |  | 347.458 | Yes | 10.1021/acssuschemeng.0c08288
2 | 3 | D-Sorbitol | ChCl |  | 0.434 | 0.566 |  | 335.938 | Yes | 10.1021/acssuschemeng.0c08288
2 | 3 | D-Sorbitol | ChCl |  | 0.476 | 0.524 |  | 320.312 | Yes | 10.1021/acssuschemeng.0c08288
2 | 3 | D-Sorbitol | ChCl |  | 0.497 | 0.503 |  | 301.562 | Yes | 10.1021/acssuschemeng.0c08288
2 | 3 | D-Sorbitol | ChCl |  | 0.5 | 0.5 |  | 298.15 | No | 10.1021/acssuschemeng.0c08289
2 | 3 | D-Sorbitol | ChCl |  | 0.545 | 0.455 |  | 309.375 | Yes | 10.1021/acssuschemeng.0c08288
2 | 3 | D-Sorbitol | ChCl |  | 0.615 | 0.385 |  | 321.875 | Yes | 10.1021/acssuschemeng.0c08288
2 | 3 | D-Sorbitol | ChCl |  | 0.619 | 0.381 |  | 331.144 | Yes | 10.1021/acssuschemeng.0c08288
2 | 3 | D-Sorbitol | ChCl |  | 0.685 | 0.315 |  | 342.188 | Yes | 10.1021/acssuschemeng.0c08288
2 | 3 | D-Sorbitol | ChCl |  | 0.808 | 0.192 |  | 343.75 | Yes | 10.1021/acssuschemeng.0c08288
2 | 3 | D-Sorbitol | ChCl |  | 0.865 | 0.135 |  | 350 | Yes | 10.1021/acssuschemeng.0c08288
2 | 3 | D-Sorbitol | ChCl |  | 0.878 | 0.122 |  | 359.322 | Yes | 10.1021/acssuschemeng.0c08288
2 | 3 | Decanoic acid | [N4444]Br |  | 0.6667 | 0.3333 |  | 289.65 | No | 10.1016/j.trac.2021.116187
2 | 3 | Decanoic acid | [N4444]Cl |  | 0.6667 | 0.3333 |  | 261.2 | No | 10.1016/j.trac.2021.116187
2 | 3 | Decanoic acid | [N7777]Cl |  | 0.6667 | 0.3333 |  | 256.5 | No | 10.1016/j.trac.2021.116187
2 | 3 | Decanoic acid | [N8881]Br |  | 0.6667 | 0.3333 |  | 282.1 | No | 10.1016/j.trac.2021.116187
2 | 3 | Decanoic acid | [N8888]Br |  | 0.6667 | 0.3333 |  | 282.1 | No | 10.1016/j.trac.2021.116187
2 | 3 | Decanoic acid | [N8888]Cl |  | 0.6667 | 0.3333 |  | 275.1 | No | 10.1016/j.trac.2021.116187
2 | 3 | Decanoic acid | Methyltrioctylammonium bromide |  | 0.6667 | 0.3333 |  | 282.1 | No | 10.1021/acssuschemeng.0c00559
2 | 3 | Decanoic acid | Methyltrioctylammonium bromide |  | 0.67 | 0.33 |  | 282.1 | No | 10.1039/C5GC01451D
2 | 3 | Decanoic acid | Methyltrioctylammonium chloride |  | 0.6667 | 0.3333 |  | 261.2 | No | 10.1021/acssuschemeng.0c00559
2 | 3 | Decanoic acid | Methyltrioctylammonium chloride |  | 0.67 | 0.33 |  | 273.1 | No | 10.1039/C5GC01451D
2 | 3 | Decanoic acid | Tetrabutylammonium bromide |  | 0.6667 | 0.3333 |  | 289.65 | No | 10.1021/acssuschemeng.0c00559
2 | 3 | Decanoic acid | Tetrabutylammonium chloride |  | 0.6667 | 0.3333 |  | 261.2 | No | 10.1021/acssuschemeng.0c00559
2 | 3 | Decanoic acid | Tetrabutylammonium chloride |  | 0.67 | 0.33 |  | 261.2 | No | 10.1039/C5GC01451D
2 | 3 | Decanoic acid | Tetraheptylammonium chloride |  | 0.6667 | 0.3333 |  | 256.5 | No | 10.1021/acssuschemeng.0c00559
2 | 3 | Decanoic acid | Tetraheptylammonium chloride |  | 0.67 | 0.33 |  | 256.5 | No | 10.1039/C5GC01451D
2 | 3 | Decanoic acid | Tetraoctylammonium bromide |  | 0.6667 | 0.3333 |  | 282.1 | No | 10.1021/acssuschemeng.0c00559
2 | 3 | Decanoic acid | Tetraoctylammonium bromide |  | 0.67 | 0.33 |  | 282.1 | No | 10.1039/C5GC01451D
2 | 3 | Decanoic acid | Tetraoctylammonium chloride |  | 0.6667 | 0.3333 |  | 275.1 | No | 10.1021/acssuschemeng.0c00559
2 | 3 | Decanoic acid | Tetraoctylammonium chloride |  | 0.67 | 0.33 |  | 275.1 | No | 10.1039/C5GC01451D
2 | 3 | Diethanolamine | Tetrabutylammonium bromide |  | 0.857142857 | 0.142857143 |  | 205.39 | No | 10.1016/j.ijggc.2016.02.006
2 | 3 | Erythritol | [N3333]Br |  | 0.4 | 0.6 |  | 340.6914 | No | 10.1016/j.gee.2020.11.020
2 | 3 | erythritol | Pe4NBr |  | 0.096 | 0.904 |  | 370.3 | Yes | 10.1016/j.molliq.2019.112155
2 | 3 | erythritol | Pe4NBr |  | 0.212 | 0.788 |  | 363.1 | Yes | 10.1016/j.molliq.2019.112155
2 | 3 | erythritol | Pe4NBr |  | 0.253 | 0.747 |  | 358.3 | Yes | 10.1016/j.molliq.2019.112155
2 | 3 | erythritol | Pe4NBr |  | 0.412 | 0.588 |  | 344.5 | Yes | 10.1016/j.molliq.2019.112155
2 | 3 | erythritol | Pe4NBr |  | 0.498 | 0.502 |  | 355.9 | Yes | 10.1016/j.molliq.2019.112155
2 | 3 | erythritol | Pe4NBr |  | 0.6 | 0.4 |  | 368.8 | Yes | 10.1016/j.molliq.2019.112155
2 | 3 | erythritol | Pe4NBr |  | 0.714 | 0.286 |  | 379 | Yes | 10.1016/j.molliq.2019.112155
2 | 3 | erythritol | Pe4NBr |  | 0.767 | 0.233 |  | 380.2 | Yes | 10.1016/j.molliq.2019.112155
2 | 3 | erythritol | Pe4NBr |  | 0.912 | 0.088 |  | 393.1 | Yes | 10.1016/j.molliq.2019.112155
2 | 3 | Ethyl 4-hydroxybenzoate | [N8881]Cl |  | 0.6667 | 0.3333 |  | 210.15 | No | 10.1016/j.trac.2021.116187
2 | 3 | Ethyl 4-hydroxybenzoate | Methyltrioctylammonium chloride |  | 0.6667 | 0.3333 |  | 210.15 | No | 10.1021/acssuschemeng.0c00559
2 | 3 | Ethylene Glycol | [Ch][OAc] |  | 0.67 | 0.33 |  | 296.15 | No | 10.1039/C0OB01011A
2 | 3 | Ethylene Glycol | [N3333]Br |  | 0.75 | 0.25 |  | 259.85 | No | 10.1016/j.molliq.2014.08.004
2 | 3 | Ethylene Glycol | [N3333]Br |  | 0.8 | 0.2 |  | 249.75 | No | 10.1016/j.molliq.2014.08.004
2 | 3 | Ethylene Glycol | [N3333]Br |  | 0.833333 | 0.166667 |  | 255.65 | No | 10.1016/j.molliq.2014.08.004
2 | 3 | Ethylene Glycol | [N3333]Cl |  | 0.75 | 0.25 |  | 259.85 | No | 10.1016/j.molliq.2014.08.004
2 | 3 | Ethylene Glycol | [N3333]Cl |  | 0.8 | 0.2 |  | 249.75 | No | 10.1016/j.molliq.2014.08.004
2 | 3 | Ethylene Glycol | [N3333]Cl |  | 0.833333 | 0.166667 |  | 255.65 | No | 10.1016/j.molliq.2014.08.004
2 | 3 | Ethylene Glycol | [N4444]Br |  | 0.67 | 0.33 |  | 248.22 | No | 10.1016/j.molliq.2018.12.032
2 | 3 | Ethylene Glycol | [N4444]Cl |  | 0.666667 | 0.333333 |  | 243.02 | No | 10.1021/je5002126
2 | 3 | Ethylene Glycol | [N4444]Cl |  | 0.75 | 0.25 |  | 242.27 | No | 10.1021/je5002126
2 | 3 | Ethylene Glycol | [N4444]Cl |  | 0.8 | 0.2 |  | 256.31 | No | 10.1021/je5002126
2 | 3 | Ethylene glycol | Ammonium thiocyanate |  | 0.75 | 0.25 |  | 225.7 | No | 10.1016/j.cej.2018.10.077
2 | 3 | Ethylene Glycol | Benzyltriphenylphosphonium chloride |  | 0.333333 | 0.666667 |  | 424.32 | No | 10.1021/je100104v
2 | 3 | Ethylene Glycol | Benzyltriphenylphosphonium chloride |  | 0.666667 | 0.333333 |  | 322.17 | No | 10.1021/je100104v
2 | 3 | Ethylene Glycol | Benzyltriphenylphosphonium chloride |  | 0.75 | 0.25 |  | 321.06 | No | 10.1021/je100104v
2 | 3 | Ethylene Glycol | Benzyltriphenylphosphonium chloride |  | 0.833333 | 0.166667 |  | 333.5 | No | 10.1021/je100104v
2 | 3 | Ethylene glycol | ChCl |  | 0.051 | 0.949 |  | 568.722 | Yes | 10.1021/acssuschemeng.0c05518
2 | 3 | Ethylene glycol | ChCl |  | 0.099 | 0.901 |  | 533.04 | Yes | 10.1021/acssuschemeng.0c05518
2 | 3 | Ethylene glycol | ChCl |  | 0.151 | 0.849 |  | 495.374 | Yes | 10.1021/acssuschemeng.0c05518
2 | 3 | Ethylene glycol | ChCl |  | 0.197 | 0.803 |  | 463.656 | Yes | 10.1021/acssuschemeng.0c05518
2 | 3 | Ethylene glycol | ChCl |  | 0.253 | 0.747 |  | 433.921 | Yes | 10.1021/acssuschemeng.0c05518
2 | 3 | Ethylene glycol | ChCl |  | 0.306 | 0.694 |  | 416.079 | Yes | 10.1021/acssuschemeng.0c05518
2 | 3 | Ethylene glycol | ChCl |  | 0.362 | 0.638 |  | 384.361 | Yes | 10.1021/acssuschemeng.0c05518
2 | 3 | Ethylene glycol | ChCl |  | 0.398 | 0.602 |  | 370.485 | Yes | 10.1021/acssuschemeng.0c05518
2 | 3 | Ethylene glycol | ChCl |  | 0.451 | 0.549 |  | 348.678 | Yes | 10.1021/acssuschemeng.0c05518
2 | 3 | Ethylene glycol | ChCl |  | 0.52 | 0.48 |  | 297.137 | Yes | 10.1021/acssuschemeng.0c05518
2 | 3 | Ethylene glycol | ChCl |  | 0.602 | 0.398 |  | 241.63 | Yes | 10.1021/acssuschemeng.0c05518
2 | 3 | Ethylene Glycol | ChCl |  | 0.667 | 0.333 |  | 262.28 | No | 10.1002/apj.1873
2 | 3 | Ethylene glycol | ChCl |  | 0.697 | 0.303 |  | 247.577 | Yes | 10.1021/acssuschemeng.0c05518
2 | 3 | Ethylene Glycol | ChCl |  | 0.75 | 0.25 |  | 265.19 | No | 10.1002/apj.1873
2 | 3 | Ethylene Glycol | ChCl |  | 0.8 | 0.2 |  | 236.71 | No | 10.1002/apj.1873
2 | 3 | Ethylene glycol | ChCl |  | 0.816 | 0.184 |  | 249.559 | Yes | 10.1021/acssuschemeng.0c05518
2 | 3 | Ethylene Glycol | ChCl |  | 0.833 | 0.167 |  | 237.71 | No | 10.1002/apj.1873
2 | 3 | Ethylene glycol | ChCl |  | 0.896 | 0.104 |  | 253.524 | Yes | 10.1021/acssuschemeng.0c05518
2 | 3 | Ethylene Glycol | Methyltriphenylphosphonium bromide |  | 0.5 | 0.5 |  | 352.08 | No | 10.1021/je100104v
2 | 3 | Ethylene Glycol | Methyltriphenylphosphonium bromide |  | 0.6 | 0.4 |  | 322.42 | No | 10.1021/je100104v
2 | 3 | Ethylene Glycol | Methyltriphenylphosphonium bromide |  | 0.636364 | 0.363636 |  | 288.8 | No | 10.1021/je100104v
2 | 3 | Ethylene Glycol | Methyltriphenylphosphonium bromide |  | 0.666667 | 0.333333 |  | 230.03 | No | 10.1021/je100104v
2 | 3 | Ethylene Glycol | Methyltriphenylphosphonium bromide |  | 0.75 | 0.25 |  | 226.9 | No | 10.1021/ef2004943
2 | 3 | Ethylene Glycol | Methyltriphenylphosphonium bromide |  | 0.8 | 0.2 |  | 223.81 | No | 10.1021/je100104v
2 | 3 | Ethylene Glycol | Methyltriphenylphosphonium bromide |  | 0.833333 | 0.166667 |  | 224.6 | No | 10.1021/ef2004943
2 | 3 | Ethylene Glycol | Methyltriphenylphosphonium bromide |  | 0.888889 | 0.111111 |  | 269.37 | No | 10.1021/je100104v
2 | 3 | Ethylene glycol | N-Butyltriphenylphosphonium bromide |  | 0.923076923 | 0.076923077 |  | 182.51 | No | 10.1016/j.ijggc.2016.02.006
2 | 3 | Ethylene glycol | N,N-diethylenethanol ammonium chloride |  | 0.6667 | 0.3333 |  | 242.15 | No | 10.1016/j.molliq.2021.117021
2 | 3 | Ethylene Glycol | N,N-Diethylethanolammonium chloride |  | 0.666667 | 0.333333 |  | 242.15 | No | 10.1016/j.tca.2011.10.010
2 | 3 | Ethylene Glycol | N,N-Diethylethanolammonium chloride |  | 0.75 | 0.25 |  | 250.9 | No | 10.1016/j.tca.2011.10.010
2 | 3 | Ethylene Glycol | N,N-Diethylethanolammonium chloride |  | 0.8 | 0.2 |  | 251.48 | No | 10.1016/j.tca.2011.10.010
2 | 3 | ethylene glycol | Tetrabutylammonium bromide |  | 0.6667 | 0.3333 |  | 248.22 | No | 10.1016/j.molliq.2021.115838
2 | 3 | Ethylene glycol | Tetrabutylammonium chloride |  | 0.75 | 0.25 |  | 242.27 | No | 10.1016/j.molliq.2021.117021
2 | 3 | formamide | Trimethylsulfonium bis [(trifluoromethyl)sulfonyl] imide |  | 0.2032 | 0.7968 |  | 292.4258 | Yes | 10.1021/jp5110455
2 | 3 | formamide | Trimethylsulfonium bis [(trifluoromethyl)sulfonyl] imide |  | 0.4032 | 0.5968 |  | 279.7942 | Yes | 10.1021/jp5110455
2 | 3 | formamide | Trimethylsulfonium bis [(trifluoromethyl)sulfonyl] imide |  | 0.4984 | 0.5016 |  | 276.7626 | Yes | 10.1021/jp5110455
2 | 3 | formamide | Trimethylsulfonium bis [(trifluoromethyl)sulfonyl] imide |  | 0.5968 | 0.4032 |  | 268.6784 | Yes | 10.1021/jp5110455
2 | 3 | formamide | Trimethylsulfonium bis [(trifluoromethyl)sulfonyl] imide |  | 0.7143 | 0.2857 |  | 253.5205 | Yes | 10.1021/jp5110455
2 | 3 | formamide | Trimethylsulfonium bis [(trifluoromethyl)sulfonyl] imide |  | 0.7937 | 0.2063 |  | 271.71 | Yes | 10.1021/jp5110455
2 | 3 | Furfuryl alcohol | ChCl |  | 0.75 | 0.25 |  | 237.4 | No | 10.1016/j.jct.2015.04.021
2 | 3 | Furfuryl alcohol | ChCl |  | 0.8 | 0.2 |  | 238.6 | No | 10.1016/j.jct.2015.04.021
2 | 3 | Furfuryl alcohol | ChCl |  | 0.833333 | 0.166667 |  | 239.4 | No | 10.1016/j.jct.2015.04.021
2 | 3 | Gallic acid | ChCl |  | 0.33 | 0.67 |  | 350.15 | No | 10.1039/C1RA00630D
2 | 3 | Glutamic acid | [N4444]Cl |  | 0.090909 | 0.909091 |  | 302.01 | No | 10.1016/j.jtice.2015.12.020
2 | 3 | Glutamic acid | [N4444]Cl |  | 0.1 | 0.9 |  | 302.41 | No | 10.1016/j.jtice.2015.12.020
2 | 3 | Glutamic acid | [N4444]Cl |  | 0.111111 | 0.888889 |  | 303.7 | No | 10.1016/j.jtice.2015.12.020
2 | 3 | Glutamic acid | ChCl |  | 0.667 | 0.333 |  | 286.15 | No | 10.1002/aic.17408
2 | 3 | Glutaric Acid | [N2222]Br |  | 0.43 | 0.57 |  | 301.6 | No | 10.1016/j.gee.2020.11.020
2 | 3 | Glutaric Acid | ChCl |  | 0.051 | 0.949 |  | 571.62 | Yes | 10.1021/acs.iecr.8b01249
2 | 3 | Glutaric Acid | ChCl |  | 0.102 | 0.898 |  | 539.75 | Yes | 10.1021/acs.iecr.8b01249
2 | 3 | Glutaric Acid | ChCl |  | 0.15 | 0.85 |  | 504.28 | Yes | 10.1021/acs.iecr.8b01249
2 | 3 | Glutaric Acid | ChCl |  | 0.201 | 0.799 |  | 475.42 | Yes | 10.1021/acs.iecr.8b01249
2 | 3 | Glutaric Acid | ChCl |  | 0.25 | 0.75 |  | 444.45 | Yes | 10.1021/acs.iecr.8b01249
2 | 3 | Glutaric Acid | ChCl |  | 0.301 | 0.699 |  | 418.72 | Yes | 10.1021/acs.iecr.8b01249
2 | 3 | Glutaric Acid | ChCl |  | 0.351 | 0.649 |  | 396.78 | Yes | 10.1021/acs.iecr.8b01249
2 | 3 | Glutaric Acid | ChCl |  | 0.402 | 0.598 |  | 372.65 | Yes | 10.1021/acs.iecr.8b01249
2 | 3 | Glutaric Acid | ChCl |  | 0.448 | 0.552 |  | 342.85 | Yes | 10.1021/acs.iecr.8b01249
2 | 3 | Glutaric Acid | ChCl |  | 0.505 | 0.495 |  | 304.55 | Yes | 10.1021/acs.iecr.8b01249
2 | 3 | Glutaric Acid | ChCl |  | 0.55 | 0.45 |  | 311.15 | Yes | 10.1021/acs.iecr.8b01249
2 | 3 | Glutaric Acid | ChCl |  | 0.601 | 0.399 |  | 320.45 | Yes | 10.1021/acs.iecr.8b01249
2 | 3 | Glutaric Acid | ChCl |  | 0.648 | 0.352 |  | 326.58 | Yes | 10.1021/acs.iecr.8b01249
2 | 3 | Glutaric Acid | ChCl |  | 0.701 | 0.299 |  | 333.48 | Yes | 10.1021/acs.iecr.8b01249
2 | 3 | Glutaric Acid | ChCl |  | 0.75 | 0.25 |  | 341.02 | Yes | 10.1021/acs.iecr.8b01249
2 | 3 | Glutaric Acid | ChCl |  | 0.799 | 0.201 |  | 345.38 | Yes | 10.1021/acs.iecr.8b01249
2 | 3 | Glutaric Acid | ChCl |  | 0.849 | 0.151 |  | 352.58 | Yes | 10.1021/acs.iecr.8b01249
2 | 3 | Glutaric Acid | ChCl |  | 0.899 | 0.101 |  | 358.68 | Yes | 10.1021/acs.iecr.8b01249
2 | 3 | Glutaric Acid | ChCl |  | 0.95 | 0.05 |  | 364.25 | Yes | 10.1021/acs.iecr.8b01249
2 | 3 | Glycerol | [Ch][OAc] |  | 0.5 | 0.5 |  | 293.15 | No | 10.1039/C0OB01011A
2 | 3 | Glycerol | [Ch][OAc] |  | 0.555556 | 0.444444 |  | 287.15 | No | 10.1039/C0OB01011A
2 | 3 | Glycerol | [Ch][OAc] |  | 0.6 | 0.4 |  | 286.15 | No | 10.1039/C0OB01011A
2 | 3 | Glycerol | [Ch][OAc] |  | 0.666667 | 0.333333 |  | 296.15 | No | 10.1039/C0OB01011A
2 | 3 | Glycerol | [Ch][OAc] |  | 0.75 | 0.25 |  | 293.15 | No | 10.1039/C0OB01011A
2 | 3 | Glycerol | [N3333]Br |  | 0.666667 | 0.333333 |  | 258.15 | No | 10.1016/j.molliq.2014.08.004
2 | 3 | Glycerol | [N3333]Br |  | 0.75 | 0.25 |  | 257.05 | No | 10.1016/j.molliq.2014.08.004
2 | 3 | Glycerol | [N3333]Br |  | 0.8 | 0.2 |  | 268.45 | No | 10.1016/j.molliq.2014.08.004
2 | 3 | Glycerol | [N4444]Br |  | 0.8 | 0.2 |  | 249.09 | No | 10.1016/j.molliq.2015.11.032
2 | 3 | Glycerol | [N4444]Cl |  | 0.75 | 0.25 |  | 231.51 | No | 10.1021/je5002126
2 | 3 | Glycerol | [N4444]Cl |  | 0.8 | 0.2 |  | 230.54 | No | 10.1021/je5002126
2 | 3 | Glycerol | [N4444]Cl |  | 0.833333 | 0.166667 |  | 230.37 | No | 10.1021/je5002126
2 | 3 | Glycerol | allyl triphenylphosphonium bromide |  | 0.9333 | 0.0667 |  | 249.39 | No | 10.1016/j.molliq.2021.115838
2 | 3 | Glycerol | Ammonium thiocyanate |  | 0.6 | 0.4 |  | 234.5 | No | 10.1016/j.cej.2018.10.077
2 | 3 | Glycerol | Ammonium thiocyanate |  | 0.6667 | 0.3333 |  | 221.8 | No | 10.1016/j.cej.2018.10.077
2 | 3 | Glycerol | Ammonium thiocyanate |  | 0.75 | 0.25 |  | 212.3 | No | 10.1016/j.cej.2018.10.077
2 | 3 | Glycerol | Ammonium thiocyanate |  | 0.8 | 0.2 |  | 213.6 | No | 10.1016/j.cej.2018.10.077
2 | 3 | Glycerol | Benzyltriphenylphosphonium chloride |  | 0.666667 | 0.333333 |  | 328.91 | No | 10.1021/je100104v
2 | 3 | Glycerol | Benzyltriphenylphosphonium chloride |  | 0.833333 | 0.166667 |  | 323.51 | No | 10.1021/je100104v
2 | 3 | Glycerol | Benzyltriphenylphosphonium chloride |  | 0.888889 | 0.111111 |  | 334.39 | No | 10.1021/je100104v
2 | 3 | Glycerol | Benzyltriphenylphosphonium chloride |  | 0.923076923 | 0.076923077 |  | 222.88 | No | 10.1016/j.ijggc.2016.02.006
2 | 3 | Glycerol | ChCl |  | 0.044 | 0.956 |  | 549.054 | Yes | 10.1021/acssuschemeng.0c05518
2 | 3 | Glycerol | ChCl |  | 0.094 | 0.906 |  | 522.703 | Yes | 10.1021/acssuschemeng.0c05518
2 | 3 | Glycerol | ChCl |  | 0.148 | 0.852 |  | 498.378 | Yes | 10.1021/acssuschemeng.0c05518
2 | 3 | Glycerol | ChCl |  | 0.206 | 0.794 |  | 457.838 | Yes | 10.1021/acssuschemeng.0c05518
2 | 3 | Glycerol | ChCl |  | 0.248 | 0.752 |  | 427.432 | Yes | 10.1021/acssuschemeng.0c05518
2 | 3 | Glycerol | ChCl |  | 0.303 | 0.697 |  | 411.216 | Yes | 10.1021/acssuschemeng.0c05518
2 | 3 | Glycerol | ChCl |  | 0.348 | 0.652 |  | 366.622 | Yes | 10.1021/acssuschemeng.0c05518
2 | 3 | Glycerol | ChCl |  | 0.397 | 0.603 |  | 305.811 | Yes | 10.1021/acssuschemeng.0c05518
2 | 3 | Glycerol | ChCl |  | 0.5 | 0.5 |  | 281.18 | No | 10.1016/j.tca.2011.10.010
2 | 3 | Glycerol | ChCl |  | 0.667 | 0.333 |  | 237 | No | 10.1016/j.tca.2011.10.010
2 | 3 | Glycerol | ChCl |  | 0.75 | 0.25 |  | 240.5 | No | 10.1016/j.tca.2011.10.010
2 | 3 | Glycerol | ChCl |  | 0.802 | 0.198 |  | 251.081 | Yes | 10.1021/acssuschemeng.0c05518
2 | 3 | Glycerol | MePPh3Br |  | 0.8333 | 0.1667 |  | 323.15 | No | 10.1002/open.202100137
2 | 3 | Glycerol | methyl triphenyl phosphonium bromide |  | 0.6667 | 0.3333 |  | 276.9 | No | 10.1016/j.molliq.2021.115838
2 | 3 | Glycerol | Methyltriphenylphosphonium bromide |  | 0.333333 | 0.666667 |  | 353.58 | No | 10.1021/je100104v
2 | 3 | Glycerol | Methyltriphenylphosphonium bromide |  | 0.5 | 0.5 |  | 348.75 | No | 10.1021/je100104v
2 | 3 | Glycerol | Methyltriphenylphosphonium bromide |  | 0.6 | 0.4 |  | 316.71 | No | 10.1021/je100104v
2 | 3 | Glycerol | Methyltriphenylphosphonium bromide |  | 0.636364 | 0.363636 |  | 269.12 | No | 10.1021/je100104v
2 | 3 | Glycerol | Methyltriphenylphosphonium bromide |  | 0.75 | 0.25 |  | 267.6 | No | 10.1021/ef2004943
2 | 3 | Glycerol | Methyltriphenylphosphonium bromide |  | 0.8 | 0.2 |  | 288.9 | No | 10.1021/ef2004943
2 | 3 | Glycerol | N,N-diethylenethanol ammonium chloride |  | 0.6667 | 0.3333 |  | 271.82 | No | 10.1016/j.molliq.2021.117021
2 | 3 | Glycerol | N,N-Diethylethanolammonium chloride |  | 0.666667 | 0.333333 |  | 271.82 | No | 10.1016/j.tca.2011.10.010
2 | 3 | Glycerol | N,N-Diethylethanolammonium chloride |  | 0.75 | 0.25 |  | 274.85 | No | 10.1016/j.tca.2011.10.010
2 | 3 | Glycerol | N,N-Diethylethanolammonium chloride |  | 0.8 | 0.2 |  | 275.15 | No | 10.1016/j.tca.2011.10.010
2 | 3 | Glycerol | Tetrabutylammonium chloride |  | 0.8333 | 0.1667 |  | 230.37 | No | 10.1016/j.molliq.2021.117021
2 | 3 | Glycerol | Ticlopidine hydrochloride |  | 0.67 | 0.33 |  | 340.15 | No | 10.1016/j.fluid.2017.05.009
2 | 3 | Glycolic Acid | ChCl |  | 0.054 | 0.946 |  | 563.15 | Yes | 10.1021/acs.iecr.8b01249
2 | 3 | Glycolic Acid | ChCl |  | 0.101 | 0.899 |  | 532.58 | Yes | 10.1021/acs.iecr.8b01249
2 | 3 | Glycolic Acid | ChCl |  | 0.152 | 0.848 |  | 504.58 | Yes | 10.1021/acs.iecr.8b01249
2 | 3 | Glycolic Acid | ChCl |  | 0.204 | 0.796 |  | 477.55 | Yes | 10.1021/acs.iecr.8b01249
2 | 3 | Glycolic Acid | ChCl |  | 0.25 | 0.75 |  | 450.18 | Yes | 10.1021/acs.iecr.8b01249
2 | 3 | Glycolic Acid | ChCl |  | 0.301 | 0.699 |  | 420.15 | Yes | 10.1021/acs.iecr.8b01249
2 | 3 | Glycolic Acid | ChCl |  | 0.351 | 0.649 |  | 387.98 | Yes | 10.1021/acs.iecr.8b01249
2 | 3 | Glycolic Acid | ChCl |  | 0.402 | 0.598 |  | 364.15 | Yes | 10.1021/acs.iecr.8b01249
2 | 3 | Glycolic Acid | ChCl |  | 0.452 | 0.548 |  | 335.38 | Yes | 10.1021/acs.iecr.8b01249
2 | 3 | Glycolic Acid | ChCl |  | 0.501 | 0.499 |  | 301.95 | Yes | 10.1021/acs.iecr.8b01249
2 | 3 | Glycolic Acid | ChCl |  | 0.549 | 0.451 |  | 287.45 | Yes | 10.1021/acs.iecr.8b01249
2 | 3 | Glycolic Acid | ChCl |  | 0.6 | 0.4 |  | 297.38 | Yes | 10.1021/acs.iecr.8b01249
2 | 3 | Glycolic Acid | ChCl |  | 0.649 | 0.351 |  | 300.78 | Yes | 10.1021/acs.iecr.8b01249
2 | 3 | Glycolic Acid | ChCl |  | 0.7 | 0.3 |  | 306.72 | Yes | 10.1021/acs.iecr.8b01249
2 | 3 | Glycolic Acid | ChCl |  | 0.753 | 0.247 |  | 313.95 | Yes | 10.1021/acs.iecr.8b01249
2 | 3 | Glycolic Acid | ChCl |  | 0.799 | 0.201 |  | 321.95 | Yes | 10.1021/acs.iecr.8b01249
2 | 3 | Glycolic Acid | ChCl |  | 0.85 | 0.15 |  | 330.28 | Yes | 10.1021/acs.iecr.8b01249
2 | 3 | Glycolic Acid | ChCl |  | 0.9 | 0.1 |  | 337.62 | Yes | 10.1021/acs.iecr.8b01249
2 | 3 | Glycolic Acid | ChCl |  | 0.95 | 0.05 |  | 345.42 | Yes | 10.1021/acs.iecr.8b01249
2 | 3 | Glycolic acid | N,N-dimethyl-N,N-didodecylammonium chloride |  | 0.75 | 0.25 |  | 278.15 | No | 10.1021/acssuschemeng.0c00559
2 | 3 | Hexadecan-1-ol | [N1111]Cl |  | 0.1 | 0.9 |  | 557.5 | Yes | 10.1021/acs.jpcb.0c02386
2 | 3 | Hexadecan-1-ol | [N1111]Cl |  | 0.2 | 0.8 |  | 453.8 | Yes | 10.1021/acs.jpcb.0c02386
2 | 3 | Hexadecan-1-ol | [N1111]Cl |  | 0.301 | 0.699 |  | 402.2 | Yes | 10.1021/acs.jpcb.0c02386
2 | 3 | Hexadecan-1-ol | [N1111]Cl |  | 0.4 | 0.6 |  | 332.3 | Yes | 10.1021/acs.jpcb.0c02386
2 | 3 | Hexadecan-1-ol | [N1111]Cl |  | 0.5 | 0.5 |  | 330.4 | Yes | 10.1021/acs.jpcb.0c02386
2 | 3 | Hexadecan-1-ol | [N1111]Cl |  | 0.6 | 0.4 |  | 328.3 | Yes | 10.1021/acs.jpcb.0c02386
2 | 3 | Hexadecan-1-ol | [N1111]Cl |  | 0.7 | 0.3 |  | 329.4 | Yes | 10.1021/acs.jpcb.0c02386
2 | 3 | Hexadecan-1-ol | [N1111]Cl |  | 0.799 | 0.201 |  | 330.2 | Yes | 10.1021/acs.jpcb.0c02386
2 | 3 | Hexadecan-1-ol | [N1111]Cl |  | 0.9 | 0.1 |  | 332.2 | Yes | 10.1021/acs.jpcb.0c02386
2 | 3 | Hexadecan-1-ol | [N4444]Cl |  | 0.102 | 0.898 |  | 337.3 | Yes | 10.1021/acs.jpcb.0c02386
2 | 3 | Hexadecan-1-ol | [N4444]Cl |  | 0.204 | 0.796 |  | 329 | Yes | 10.1021/acs.jpcb.0c02386
2 | 3 | Hexadecan-1-ol | [N4444]Cl |  | 0.275 | 0.725 |  | 324.1 | Yes | 10.1021/acs.jpcb.0c02386
2 | 3 | Hexadecan-1-ol | [N4444]Cl |  | 0.403 | 0.597 |  | 315.7 | Yes | 10.1021/acs.jpcb.0c02386
2 | 3 | Hexadecan-1-ol | [N4444]Cl |  | 0.506 | 0.494 |  | 308.5 | Yes | 10.1021/acs.jpcb.0c02386
2 | 3 | Hexadecan-1-ol | [N4444]Cl |  | 0.597 | 0.403 |  | 301.6 | Yes | 10.1021/acs.jpcb.0c02386
2 | 3 | Hexadecan-1-ol | [N4444]Cl |  | 0.7 | 0.3 |  | 307.2 | Yes | 10.1021/acs.jpcb.0c02386
2 | 3 | Hexadecan-1-ol | [N4444]Cl |  | 0.797 | 0.203 |  | 313.2 | Yes | 10.1021/acs.jpcb.0c02386
2 | 3 | Hexadecan-1-ol | [N4444]Cl |  | 0.899 | 0.101 |  | 318.7 | Yes | 10.1021/acs.jpcb.0c02386
2 | 3 | Hexadecan-1-ol | ChCl |  | 0.056 | 0.944 |  | 536.25 | Yes | 10.1021/acs.iecr.7b02382
2 | 3 | Hexadecan-1-ol | ChCl |  | 0.102 | 0.898 |  | 513.25 | Yes | 10.1021/acs.iecr.7b02382
2 | 3 | Hexadecan-1-ol | ChCl |  | 0.14 | 0.86 |  | 488.25 | Yes | 10.1021/acs.iecr.7b02382
2 | 3 | Hexadecan-1-ol | ChCl |  | 0.192 | 0.808 |  | 451.65 | Yes | 10.1021/acs.iecr.7b02382
2 | 3 | Hexadecan-1-ol | ChCl |  | 0.25 | 0.75 |  | 415.78 | Yes | 10.1021/acs.iecr.7b02382
2 | 3 | Hexadecan-1-ol | ChCl |  | 0.319 | 0.681 |  | 371.45 | Yes | 10.1021/acs.iecr.7b02382
2 | 3 | Hexadecan-1-ol | ChCl |  | 0.409 | 0.591 |  | 335.42 | Yes | 10.1021/acs.iecr.7b02382
2 | 3 | Hexadecan-1-ol | ChCl |  | 0.417 | 0.583 |  | 334.62 | Yes | 10.1021/acs.iecr.7b02382
2 | 3 | Hexadecan-1-ol | ChCl |  | 0.5 | 0.5 |  | 318.55 | Yes | 10.1021/acs.iecr.7b02382
2 | 3 | Hexadecan-1-ol | ChCl |  | 0.592 | 0.408 |  | 320.78 | Yes | 10.1021/acs.iecr.7b02382
2 | 3 | Hexadecan-1-ol | ChCl |  | 0.604 | 0.396 |  | 320.95 | Yes | 10.1021/acs.iecr.7b02382
2 | 3 | Hexadecan-1-ol | ChCl |  | 0.668 | 0.332 |  | 322.28 | Yes | 10.1021/acs.iecr.7b02382
2 | 3 | Hexadecan-1-ol | ChCl |  | 0.694 | 0.306 |  | 322.55 | Yes | 10.1021/acs.iecr.7b02382
2 | 3 | Hexadecan-1-ol | ChCl |  | 0.792 | 0.208 |  | 322.73 | Yes | 10.1021/acs.iecr.7b02382
2 | 3 | Hexadecan-1-ol | ChCl |  | 0.868 | 0.132 |  | 323.35 | Yes | 10.1021/acs.iecr.7b02382
2 | 3 | Hexanoic acid | [N4111]Cl |  | 0.6667 | 0.3333 |  | 267.7 | No | 10.1016/j.microc.2019.104384
2 | 3 | Hexanoic acid | [N4111]Cl |  | 0.75 | 0.25 |  | 267.79 | No | 10.1016/j.microc.2019.104384
2 | 3 | Hexanoic acid | [N4111]Cl |  | 0.8 | 0.2 |  | 267.44 | No | 10.1016/j.microc.2019.104384
2 | 3 | Hydroquinone | [N8881]Cl |  | 0.5 | 0.5 |  | 195.15 | No | 10.1016/j.trac.2021.116187
2 | 3 | Hydroquinone | ChCl |  | 0.5 | 0.5 |  | 332.16 | Yes | 10.1016/j.fluid.2017.05.009
2 | 3 | Hydroquinone | Methyltrioctylammonium chloride |  | 0.5 | 0.5 |  | 195.15 | No | 10.1021/acssuschemeng.0c00559
2 | 3 | Ibuprofen | ChCl |  | 0.105 | 0.895 |  | 547.62 | Yes | 10.1016/j.fluid.2019.06.005
2 | 3 | Ibuprofen | ChCl |  | 0.203 | 0.797 |  | 495.92 | Yes | 10.1016/j.fluid.2019.06.005
2 | 3 | Ibuprofen | ChCl |  | 0.305 | 0.695 |  | 443.15 | Yes | 10.1016/j.fluid.2019.06.005
2 | 3 | Ibuprofen | ChCl |  | 0.387 | 0.613 |  | 395.82 | Yes | 10.1016/j.fluid.2019.06.005
2 | 3 | Ibuprofen | ChCl |  | 0.487 | 0.513 |  | 351.25 | Yes | 10.1016/j.fluid.2019.06.005
2 | 3 | Ibuprofen | ChCl |  | 0.604 | 0.396 |  | 326.05 | Yes | 10.1016/j.fluid.2019.06.005
2 | 3 | Ibuprofen | ChCl |  | 0.697 | 0.303 |  | 335.08 | Yes | 10.1016/j.fluid.2019.06.005
2 | 3 | Ibuprofen | ChCl |  | 0.771 | 0.229 |  | 338.62 | Yes | 10.1016/j.fluid.2019.06.005
2 | 3 | Ibuprofen | ChCl |  | 0.889 | 0.111 |  | 344.52 | Yes | 10.1016/j.fluid.2019.06.005
2 | 3 | Ibuprofen | Tetraheptylammonium chloride |  | 0.3 | 0.7 |  | 200.33 | No | 10.1021/acssuschemeng.0c00559
2 | 3 | Imidazole | [N4444]Br |  | 0.4 | 0.6 |  | 355.6607 | Yes | 10.1016/j.molliq.2008.07.009
2 | 3 | Imidazole | [N4444]Br |  | 0.5 | 0.5 |  | 339.1637 | Yes | 10.1016/j.molliq.2008.07.009
2 | 3 | Imidazole | [N4444]Br |  | 0.6 | 0.4 |  | 303.6994 | Yes | 10.1016/j.molliq.2008.07.009
2 | 3 | Imidazole | [N4444]Br |  | 0.7 | 0.3 |  | 294.4966 | Yes | 10.1016/j.molliq.2008.07.009
2 | 3 | Imidazole | [N4444]Br |  | 0.8 | 0.2 |  | 301.8287 | Yes | 10.1016/j.molliq.2008.07.009
2 | 3 | Imidazole | [N4444]Br |  | 0.9 | 0.1 |  | 357.7936 | Yes | 10.1016/j.molliq.2008.07.009
2 | 3 | Imidazole | 1-ethyl-3-butylbenzotriazolium hexafluorophosphate |  | 0.8 | 0.2 |  | 330.15 | No | 10.1016/j.molliq.2021.117021
2 | 3 | Imidazole | ChCl |  | 0.4 | 0.6 |  | 367.3331 | Yes | 10.1016/j.molliq.2008.07.009
2 | 3 | Imidazole | ChCl |  | 0.5 | 0.5 |  | 361.2913 | Yes | 10.1016/j.molliq.2008.07.009
2 | 3 | Imidazole | ChCl |  | 0.6 | 0.4 |  | 355.979 | Yes | 10.1016/j.molliq.2008.07.009
2 | 3 | Imidazole | ChCl |  | 0.7 | 0.3 |  | 329.2686 | Yes | 10.1016/j.molliq.2008.07.009
2 | 3 | Imidazole | ChCl |  | 0.8 | 0.2 |  | 338.546 | Yes | 10.1016/j.molliq.2008.07.009
2 | 3 | Imidazole | ChCl |  | 0.9 | 0.1 |  | 341.9881 | Yes | 10.1016/j.molliq.2008.07.009
2 | 3 | Imidazole | Tetrabutylammonium chloride |  | 0.7 | 0.3 |  | 294.15 | No | 10.1016/j.molliq.2021.117021
2 | 3 | Itaconic acid | ChCl |  | 0.5 | 0.5 |  | 330.15 | No | 10.1039/C1RA00630D
2 | 3 | Ketoprofen | ChCl |  | 0.119 | 0.881 |  | 541.85 | Yes | 10.1016/j.fluid.2019.06.005
2 | 3 | Ketoprofen | ChCl |  | 0.211 | 0.789 |  | 500.92 | Yes | 10.1016/j.fluid.2019.06.005
2 | 3 | Ketoprofen | ChCl |  | 0.305 | 0.695 |  | 465.85 | Yes | 10.1016/j.fluid.2019.06.005
2 | 3 | Ketoprofen | ChCl |  | 0.397 | 0.603 |  | 418.68 | Yes | 10.1016/j.fluid.2019.06.005
2 | 3 | Ketoprofen | ChCl |  | 0.495 | 0.505 |  | 390.52 | Yes | 10.1016/j.fluid.2019.06.005
2 | 3 | Ketoprofen | ChCl |  | 0.602 | 0.398 |  | 366.25 | Yes | 10.1016/j.fluid.2019.06.005
2 | 3 | Ketoprofen | ChCl |  | 0.69 | 0.31 |  | 349.75 | Yes | 10.1016/j.fluid.2019.06.005
2 | 3 | Ketoprofen | ChCl |  | 0.787 | 0.213 |  | 354.72 | Yes | 10.1016/j.fluid.2019.06.005
2 | 3 | Ketoprofen | ChCl |  | 0.897 | 0.103 |  | 361.62 | Yes | 10.1016/j.fluid.2019.06.005
2 | 3 | L-Arabinose | ChCl |  | 0.1 | 0.9 |  | 539.75 | Yes | 10.1021/acssuschemeng.8b02042
2 | 3 | L-Arabinose | ChCl |  | 0.199 | 0.801 |  | 492.65 | Yes | 10.1021/acssuschemeng.8b02042
2 | 3 | L-Arabinose | ChCl |  | 0.301 | 0.699 |  | 428.72 | Yes | 10.1021/acssuschemeng.8b02042
2 | 3 | L-Arabinose | ChCl |  | 0.402 | 0.598 |  | 367.68 | Yes | 10.1021/acssuschemeng.8b02042
2 | 3 | L-Arabinose | ChCl |  | 0.497 | 0.503 |  | 322.22 | Yes | 10.1021/acssuschemeng.8b02042
2 | 3 | L-Arabinose | ChCl |  | 0.606 | 0.394 |  | 341.52 | Yes | 10.1021/acssuschemeng.8b02042
2 | 3 | L-Arabinose | ChCl |  | 0.7 | 0.3 |  | 359.72 | Yes | 10.1021/acssuschemeng.8b02042
2 | 3 | L-Arabinose | ChCl |  | 0.799 | 0.201 |  | 381.58 | Yes | 10.1021/acssuschemeng.8b02042
2 | 3 | L-Arabinose | ChCl |  | 0.9 | 0.1 |  | 402.78 | Yes | 10.1021/acssuschemeng.8b02042
2 | 3 | L-Menthol | ChCl |  | 0.1 | 0.9 |  | 529.3 | Yes | 10.1002/cssc.202001331
2 | 3 | L-Menthol | ChCl |  | 0.2 | 0.8 |  | 463.4 | Yes | 10.1002/cssc.202001331
2 | 3 | L-Menthol | ChCl |  | 0.3 | 0.7 |  | 418.5 | Yes | 10.1002/cssc.202001331
2 | 3 | L-Menthol | ChCl |  | 0.4 | 0.6 |  | 376.8 | Yes | 10.1002/cssc.202001331
2 | 3 | L-Menthol | ChCl |  | 0.5 | 0.5 |  | 335.1 | Yes | 10.1002/cssc.202001331
2 | 3 | L-Menthol | ChCl |  | 0.6 | 0.4 |  | 316.3 | Yes | 10.1002/cssc.202001331
2 | 3 | L-Menthol | ChCl |  | 0.7 | 0.3 |  | 315.7 | Yes | 10.1002/cssc.202001331
2 | 3 | L-Menthol | ChCl |  | 0.8 | 0.2 |  | 316.9 | Yes | 10.1002/cssc.202001331
2 | 3 | L-Menthol | ChCl |  | 0.9 | 0.1 |  | 322.4 | Yes | 10.1002/cssc.202001331
2 | 3 | L-Methionine | [N4444]Cl |  | 0.083333 | 0.916667 |  | 292.26 | No | 10.1002/apj.1995
2 | 3 | L-Methionine | [N4444]Cl |  | 0.090909 | 0.909091 |  | 297.41 | No | 10.1002/apj.1995
2 | 3 | L-Methionine | [N4444]Cl |  | 0.1 | 0.9 |  | 299.12 | No | 10.1002/apj.1995
2 | 3 | L-Serine | [N4444]Cl |  | 0.090909 | 0.909091 |  | 303.56 | No | 10.1002/apj.1995
2 | 3 | L-Serine | [N4444]Cl |  | 0.1 | 0.9 |  | 299.53 | No | 10.1002/apj.1995
2 | 3 | L-Serine | [N4444]Cl |  | 0.111111 | 0.888889 |  | 298.06 | No | 10.1002/apj.1995
2 | 3 | L-Threonine | [N4444]Cl |  | 0.090909 | 0.909091 |  | 303.11 | No | 10.1002/apj.1995
2 | 3 | L-Threonine | [N4444]Cl |  | 0.1 | 0.9 |  | 293.36 | No | 10.1002/apj.1995
2 | 3 | L-Threonine | [N4444]Cl |  | 0.111111 | 0.888889 |  | 295.3 | No | 10.1002/apj.1995
2 | 3 | Lactic Acid | Benzyltripropylammonium chloride |  | 0.34 | 0.66 |  | 283.721 | Yes | 10.1016/j.fluid.2017.03.011
2 | 3 | Lactic Acid | Benzyltripropylammonium chloride |  | 0.504 | 0.496 |  | 244.961 | Yes | 10.1016/j.fluid.2017.03.011
2 | 3 | Lactic Acid | Benzyltripropylammonium chloride |  | 0.669 | 0.331 |  | 226.357 | Yes | 10.1016/j.fluid.2017.03.011
2 | 3 | Lactic Acid | Benzyltripropylammonium chloride |  | 0.716 | 0.284 |  | 221.705 | Yes | 10.1016/j.fluid.2017.03.011
2 | 3 | Lactic Acid | Benzyltripropylammonium chloride |  | 0.755 | 0.245 |  | 216.279 | Yes | 10.1016/j.fluid.2017.03.011
2 | 3 | Lactic Acid | Benzyltripropylammonium chloride |  | 0.801 | 0.199 |  | 220.155 | Yes | 10.1016/j.fluid.2017.03.011
2 | 3 | Lactic Acid | ChCl |  | 0.05 | 0.95 |  | 565.55 | Yes | 10.1021/acs.iecr.8b01249
2 | 3 | Lactic Acid | ChCl |  | 0.104 | 0.896 |  | 537.15 | Yes | 10.1021/acs.iecr.8b01249
2 | 3 | Lactic Acid | ChCl |  | 0.153 | 0.847 |  | 501.55 | Yes | 10.1021/acs.iecr.8b01249
2 | 3 | Lactic Acid | ChCl |  | 0.201 | 0.799 |  | 466.85 | Yes | 10.1021/acs.iecr.8b01249
2 | 3 | Lactic Acid | ChCl |  | 0.251 | 0.749 |  | 434.82 | Yes | 10.1021/acs.iecr.8b01249
2 | 3 | Lactic Acid | ChCl |  | 0.303 | 0.697 |  | 406.45 | Yes | 10.1021/acs.iecr.8b01249
2 | 3 | Lactic Acid | ChCl |  | 0.347 | 0.653 |  | 386.65 | Yes | 10.1021/acs.iecr.8b01249
2 | 3 | Lactic Acid | ChCl |  | 0.401 | 0.599 |  | 351.42 | Yes | 10.1021/acs.iecr.8b01249
2 | 3 | Lactic Acid | ChCl |  | 0.45 | 0.55 |  | 316.88 | Yes | 10.1021/acs.iecr.8b01249
2 | 3 | Lactic Acid | ChCl |  | 0.498 | 0.502 |  | 296.95 | Yes | 10.1021/acs.iecr.8b01249
2 | 3 | Lactic Acid | ChCl |  | 0.901 | 0.099 |  | 287.75 | Yes | 10.1021/acs.iecr.8b01249
2 | 3 | Lactic Acid | ChCl |  | 0.95 | 0.05 |  | 288.35 | Yes | 10.1021/acs.iecr.8b01249
2 | 3 | Lauric Acid | [N1111]Cl |  | 0.1 | 0.9 |  | 573.45 | Yes | 10.1016/j.fluid.2017.04.007
2 | 3 | Lauric Acid | [N1111]Cl |  | 0.202 | 0.798 |  | 518.85 | Yes | 10.1016/j.fluid.2017.04.007
2 | 3 | Lauric Acid | [N1111]Cl |  | 0.299 | 0.701 |  | 478.45 | Yes | 10.1016/j.fluid.2017.04.007
2 | 3 | Lauric Acid | [N1111]Cl |  | 0.402 | 0.598 |  | 433.35 | Yes | 10.1016/j.fluid.2017.04.007
2 | 3 | Lauric Acid | [N1111]Cl |  | 0.498 | 0.502 |  | 381.95 | Yes | 10.1016/j.fluid.2017.04.007
2 | 3 | Lauric Acid | [N1111]Cl |  | 0.59 | 0.41 |  | 315.95 | Yes | 10.1016/j.fluid.2017.04.007
2 | 3 | Lauric Acid | [N1111]Cl |  | 0.597 | 0.403 |  | 313.85 | Yes | 10.1016/j.fluid.2017.04.007
2 | 3 | Lauric Acid | [N1111]Cl |  | 0.657 | 0.343 |  | 312.86 | Yes | 10.1016/j.fluid.2017.04.007
2 | 3 | Lauric Acid | [N1111]Cl |  | 0.704 | 0.296 |  | 312.55 | Yes | 10.1016/j.fluid.2017.04.007
2 | 3 | Lauric Acid | [N1111]Cl |  | 0.799 | 0.201 |  | 315.65 | Yes | 10.1016/j.fluid.2017.04.007
2 | 3 | Lauric Acid | [N1111]Cl |  | 0.805 | 0.195 |  | 314.52 | Yes | 10.1016/j.fluid.2017.04.007
2 | 3 | Lauric Acid | [N1111]Cl |  | 0.891 | 0.109 |  | 316.95 | Yes | 10.1016/j.fluid.2017.04.007
2 | 3 | Lauric Acid | [N1111]Cl |  | 0.906 | 0.094 |  | 317.39 | Yes | 10.1016/j.fluid.2017.04.007
2 | 3 | Lauric Acid | [N2222]Cl |  | 0.107 | 0.893 |  | 493.45 | Yes | 10.1016/j.fluid.2017.04.007
2 | 3 | Lauric Acid | [N2222]Cl |  | 0.202 | 0.798 |  | 467.35 | Yes | 10.1016/j.fluid.2017.04.007
2 | 3 | Lauric Acid | [N2222]Cl |  | 0.298 | 0.702 |  | 436.25 | Yes | 10.1016/j.fluid.2017.04.007
2 | 3 | Lauric Acid | [N2222]Cl |  | 0.416 | 0.584 |  | 393.45 | Yes | 10.1016/j.fluid.2017.04.007
2 | 3 | Lauric Acid | [N2222]Cl |  | 0.511 | 0.489 |  | 348.85 | Yes | 10.1016/j.fluid.2017.04.007
2 | 3 | Lauric Acid | [N2222]Cl |  | 0.549 | 0.451 |  | 333.62 | Yes | 10.1016/j.fluid.2017.04.007
2 | 3 | Lauric Acid | [N2222]Cl |  | 0.599 | 0.401 |  | 320.68 | Yes | 10.1016/j.fluid.2017.04.007
2 | 3 | Lauric Acid | [N2222]Cl |  | 0.605 | 0.395 |  | 319.62 | Yes | 10.1016/j.fluid.2017.04.007
2 | 3 | Lauric Acid | [N2222]Cl |  | 0.608 | 0.392 |  | 321.45 | Yes | 10.1016/j.fluid.2017.04.007
2 | 3 | Lauric Acid | [N2222]Cl |  | 0.698 | 0.302 |  | 308.52 | Yes | 10.1016/j.fluid.2017.04.007
2 | 3 | Lauric Acid | [N2222]Cl |  | 0.702 | 0.298 |  | 303.82 | Yes | 10.1016/j.fluid.2017.04.007
2 | 3 | Lauric Acid | [N2222]Cl |  | 0.782 | 0.218 |  | 310.43 | Yes | 10.1016/j.fluid.2017.04.007
2 | 3 | Lauric Acid | [N2222]Cl |  | 0.8 | 0.2 |  | 310.35 | Yes | 10.1016/j.fluid.2017.04.007
2 | 3 | Lauric Acid | [N2222]Cl |  | 0.901 | 0.099 |  | 316.97 | Yes | 10.1016/j.fluid.2017.04.007
2 | 3 | Lauric Acid | [N2222]Cl |  | 0.902 | 0.098 |  | 316.05 | Yes | 10.1016/j.fluid.2017.04.007
2 | 3 | Lauric Acid | [N3333]Cl |  | 0.092 | 0.908 |  | 481.25 | Yes | 10.1016/j.fluid.2017.04.007
2 | 3 | Lauric Acid | [N3333]Cl |  | 0.205 | 0.795 |  | 443.25 | Yes | 10.1016/j.fluid.2017.04.007
2 | 3 | Lauric Acid | [N3333]Cl |  | 0.287 | 0.713 |  | 419.55 | Yes | 10.1016/j.fluid.2017.04.007
2 | 3 | Lauric Acid | [N3333]Cl |  | 0.396 | 0.604 |  | 380.75 | Yes | 10.1016/j.fluid.2017.04.007
2 | 3 | Lauric Acid | [N3333]Cl |  | 0.497 | 0.503 |  | 358.35 | Yes | 10.1016/j.fluid.2017.04.007
2 | 3 | Lauric Acid | [N3333]Cl |  | 0.553 | 0.447 |  | 334.28 | Yes | 10.1016/j.fluid.2017.04.007
2 | 3 | Lauric Acid | [N3333]Cl |  | 0.636 | 0.364 |  | 296.26 | Yes | 10.1016/j.fluid.2017.04.007
2 | 3 | Lauric Acid | [N3333]Cl |  | 0.701 | 0.299 |  | 300.72 | Yes | 10.1016/j.fluid.2017.04.007
2 | 3 | Lauric Acid | [N3333]Cl |  | 0.702 | 0.298 |  | 295.7 | Yes | 10.1016/j.fluid.2017.04.007
2 | 3 | Lauric Acid | [N3333]Cl |  | 0.801 | 0.199 |  | 311.59 | Yes | 10.1016/j.fluid.2017.04.007
2 | 3 | Lauric Acid | [N3333]Cl |  | 0.804 | 0.196 |  | 310.65 | Yes | 10.1016/j.fluid.2017.04.007
2 | 3 | Lauric Acid | [N3333]Cl |  | 0.882 | 0.118 |  | 316.65 | Yes | 10.1016/j.fluid.2017.04.007
2 | 3 | Lauric Acid | [N3333]Cl |  | 0.903 | 0.097 |  | 316.74 | Yes | 10.1016/j.fluid.2017.04.007
2 | 3 | Lauric Acid | ChCl |  | 0.047 | 0.953 |  | 548.53 | Yes | 10.1021/acs.iecr.7b02382
2 | 3 | Lauric Acid | ChCl |  | 0.123 | 0.877 |  | 513.35 | Yes | 10.1021/acs.iecr.7b02382
2 | 3 | Lauric Acid | ChCl |  | 0.16 | 0.84 |  | 505.7 | Yes | 10.1021/acs.iecr.7b02382
2 | 3 | Lauric Acid | ChCl |  | 0.208 | 0.792 |  | 483.78 | Yes | 10.1021/acs.iecr.7b02382
2 | 3 | Lauric Acid | ChCl |  | 0.252 | 0.748 |  | 473.4 | Yes | 10.1021/acs.iecr.7b02382
2 | 3 | Lauric Acid | ChCl |  | 0.309 | 0.691 |  | 444.35 | Yes | 10.1021/acs.iecr.7b02382
2 | 3 | Lauric Acid | ChCl |  | 0.342 | 0.658 |  | 423.45 | Yes | 10.1021/acs.iecr.7b02382
2 | 3 | Lauric Acid | ChCl |  | 0.439 | 0.561 |  | 373.75 | Yes | 10.1021/acs.iecr.7b02382
2 | 3 | Lauric Acid | ChCl |  | 0.503 | 0.497 |  | 343.85 | Yes | 10.1021/acs.iecr.7b02382
2 | 3 | Lauric Acid | ChCl |  | 0.554 | 0.446 |  | 324.2 | Yes | 10.1021/acs.iecr.7b02382
2 | 3 | Lauric Acid | ChCl |  | 0.589 | 0.411 |  | 316.05 | Yes | 10.1021/acs.iecr.7b02382
2 | 3 | Lauric Acid | ChCl |  | 0.655 | 0.345 |  | 313.2 | Yes | 10.1021/acs.iecr.7b02382
2 | 3 | Lauric Acid | ChCl |  | 0.703 | 0.297 |  | 313.38 | Yes | 10.1021/acs.iecr.7b02382
2 | 3 | Lauric Acid | ChCl |  | 0.802 | 0.198 |  | 315.88 | Yes | 10.1021/acs.iecr.7b02382
2 | 3 | Lauric Acid | ChCl |  | 0.9 | 0.1 |  | 316.48 | Yes | 10.1021/acs.iecr.7b02382
2 | 3 | Lauric acid | tetraethylammonium chloride |  | 0.2012 | 0.7988 |  | 467.2153 | Yes | 10.1002/aic.17408
2 | 3 | Lauric acid | tetraethylammonium chloride |  | 0.2977 | 0.7023 |  | 436.3261 | Yes | 10.1002/aic.17408
2 | 3 | Lauric acid | tetraethylammonium chloride |  | 0.414 | 0.586 |  | 394.2044 | Yes | 10.1002/aic.17408
2 | 3 | Lauric acid | tetraethylammonium chloride |  | 0.5093 | 0.4907 |  | 348.9236 | Yes | 10.1002/aic.17408
2 | 3 | Lauric acid | tetraethylammonium chloride |  | 0.5465 | 0.4535 |  | 333.4789 | Yes | 10.1002/aic.17408
2 | 3 | Lauric acid | tetraethylammonium chloride |  | 0.6023 | 0.3977 |  | 319.7894 | Yes | 10.1002/aic.17408
2 | 3 | Lauric acid | tetraethylammonium chloride |  | 0.6965 | 0.3035 |  | 308.908 | Yes | 10.1002/aic.17408
2 | 3 | Lauric acid | tetraethylammonium chloride |  | 0.7814 | 0.2186 |  | 311.014 | Yes | 10.1002/aic.17408
2 | 3 | Lauric acid | tetraethylammonium chloride |  | 0.9 | 0.1 |  | 317.6833 | Yes | 10.1002/aic.17408
2 | 3 | Lauric acid | tetramethylammonium chloride |  | 0.5953 | 0.4047 |  | 313.8222 | Yes | 10.1002/aic.17418
2 | 3 | Lauric acid | tetramethylammonium chloride |  | 0.6558 | 0.3442 |  | 312.0671 | Yes | 10.1002/aic.17419
2 | 3 | Lauric acid | tetramethylammonium chloride |  | 0.8035 | 0.1965 |  | 314.8752 | Yes | 10.1002/aic.17420
2 | 3 | Lauric acid | tetramethylammonium chloride |  | 0.9035 | 0.0965 |  | 317.6833 | Yes | 10.1002/aic.17421
2 | 3 | Lauric acid | tetrapropylammonium chloride |  | 0.2047 | 0.7953 |  | 442.9953 | Yes | 10.1002/aic.17409
2 | 3 | Lauric acid | tetrapropylammonium chloride |  | 0.2872 | 0.7128 |  | 419.8284 | Yes | 10.1002/aic.17410
2 | 3 | Lauric acid | tetrapropylammonium chloride |  | 0.3953 | 0.6047 |  | 380.8658 | Yes | 10.1002/aic.17411
2 | 3 | Lauric acid | tetrapropylammonium chloride |  | 0.4953 | 0.5047 |  | 358.0499 | Yes | 10.1002/aic.17412
2 | 3 | Lauric acid | tetrapropylammonium chloride |  | 0.5512 | 0.4488 |  | 334.532 | Yes | 10.1002/aic.17413
2 | 3 | Lauric acid | tetrapropylammonium chloride |  | 0.5977 | 0.4023 |  | 292.4103 | Yes | 10.1002/aic.17414
2 | 3 | Lauric acid | tetrapropylammonium chloride |  | 0.6337 | 0.3663 |  | 296.2715 | Yes | 10.1002/aic.17415
2 | 3 | Lauric acid | tetrapropylammonium chloride |  | 0.7012 | 0.2988 |  | 295.9204 | Yes | 10.1002/aic.17416
2 | 3 | Lauric acid | tetrapropylammonium chloride |  | 0.7988 | 0.2012 |  | 312.7691 | Yes | 10.1002/aic.17417
2 | 3 | Levulinic acid | [NopoIMIm]Mes |  | 0.099 | 0.901 |  | 384.058 | Yes | 10.1016/j.electacta.2021.138189
2 | 3 | Levulinic acid | [NopoIMIm]Mes |  | 0.212 | 0.788 |  | 375.362 | Yes | 10.1016/j.electacta.2021.138189
2 | 3 | Levulinic acid | [NopoIMIm]Mes |  | 0.295 | 0.705 |  | 357.971 | Yes | 10.1016/j.electacta.2021.138189
2 | 3 | Levulinic acid | [NopoIMIm]Mes |  | 0.404 | 0.596 |  | 344.928 | Yes | 10.1016/j.electacta.2021.138189
2 | 3 | Levulinic acid | [NopoIMIm]Mes |  | 0.506 | 0.494 |  | 323.188 | Yes | 10.1016/j.electacta.2021.138189
2 | 3 | Levulinic acid | [NopoIMIm]Mes |  | 0.603 | 0.397 |  | 300 | Yes | 10.1016/j.electacta.2021.138189
2 | 3 | Levulinic acid | [NopoIMIm]Mes |  | 0.699 | 0.301 |  | 279.71 | Yes | 10.1016/j.electacta.2021.138189
2 | 3 | Levulinic acid | [NopoIMIm]Mes |  | 0.814 | 0.186 |  | 246.377 | Yes | 10.1016/j.electacta.2021.138189
2 | 3 | Levulinic acid | [NopoIMIm]Mes |  | 0.897 | 0.103 |  | 275.362 | Yes | 10.1016/j.electacta.2021.138189
2 | 3 | Levulinic acid | [NopoIMIm]Mes |  | 0.952 | 0.048 |  | 282.609 | Yes | 10.1016/j.electacta.2021.138189
2 | 3 | Levulinic acid | ChCl |  | 0.666667 | 0.333333 |  | 278.15 | No | 10.1016/j.chroma.2017.09.044
2 | 3 | Levulinic acid | ChCl |  | 0.75 | 0.25 |  | 262 | No | 10.1016/j.jct.2015.04.021
2 | 3 | Levulinic acid | ChCl |  | 0.8 | 0.2 |  | 263 | No | 10.1016/j.jct.2015.04.021
2 | 3 | Levulinic acid | ChCl |  | 0.833333 | 0.166667 |  | 263.2 | No | 10.1016/j.jct.2015.04.021
2 | 3 | Malic Acid | ChCl |  | 0.05 | 0.95 |  | 570.35 | Yes | 10.1021/acs.iecr.8b01249
2 | 3 | Malic Acid | ChCl |  | 0.1 | 0.9 |  | 538.38 | Yes | 10.1021/acs.iecr.8b01249
2 | 3 | Malic Acid | ChCl |  | 0.151 | 0.849 |  | 505.68 | Yes | 10.1021/acs.iecr.8b01249
2 | 3 | Malic Acid | ChCl |  | 0.201 | 0.799 |  | 474.48 | Yes | 10.1021/acs.iecr.8b01249
2 | 3 | Malic Acid | ChCl |  | 0.251 | 0.749 |  | 441.62 | Yes | 10.1021/acs.iecr.8b01249
2 | 3 | Malic Acid | ChCl |  | 0.3 | 0.7 |  | 417.18 | Yes | 10.1021/acs.iecr.8b01249
2 | 3 | Malic Acid | ChCl |  | 0.4 | 0.6 |  | 358.52 | Yes | 10.1021/acs.iecr.8b01249
2 | 3 | Malic Acid | ChCl |  | 0.45 | 0.55 |  | 334.55 | Yes | 10.1021/acs.iecr.8b01249
2 | 3 | Malic Acid | ChCl |  | 0.5 | 0.5 |  | 338.42 | Yes | 10.1021/acs.iecr.8b01249
2 | 3 | Malic Acid | ChCl |  | 0.549 | 0.451 |  | 345.92 | Yes | 10.1021/acs.iecr.8b01249
2 | 3 | Malic Acid | ChCl |  | 0.601 | 0.399 |  | 358.68 | Yes | 10.1021/acs.iecr.8b01249
2 | 3 | Malic Acid | ChCl |  | 0.649 | 0.351 |  | 364.75 | Yes | 10.1021/acs.iecr.8b01249
2 | 3 | Malic Acid | ChCl |  | 0.699 | 0.301 |  | 371.42 | Yes | 10.1021/acs.iecr.8b01249
2 | 3 | Malic Acid | ChCl |  | 0.751 | 0.249 |  | 376.42 | Yes | 10.1021/acs.iecr.8b01249
2 | 3 | Malic Acid | ChCl |  | 0.8 | 0.2 |  | 383.62 | Yes | 10.1021/acs.iecr.8b01249
2 | 3 | Malic Acid | ChCl |  | 0.85 | 0.15 |  | 387.88 | Yes | 10.1021/acs.iecr.8b01249
2 | 3 | Malic Acid | ChCl |  | 0.899 | 0.101 |  | 391.75 | Yes | 10.1021/acs.iecr.8b01249
2 | 3 | Malic Acid | ChCl |  | 0.944 | 0.056 |  | 395.18 | Yes | 10.1021/acs.iecr.8b01249
2 | 3 | Malonic Acid | [N4444]Br |  | 0.5 | 0.5 |  | 255.17 | No | 10.1002/aic.17408
2 | 3 | Malonic Acid | ChCl |  | 0.4 | 0.6 |  | 315.432 | Yes | 10.1016/j.gee.2019.03.002
2 | 3 | Malonic Acid | ChCl |  | 0.45 | 0.55 |  | 298.653 | Yes | 10.1016/j.gee.2019.03.002
2 | 3 | Malonic Acid | ChCl |  | 0.5 | 0.5 |  | 283.15 | Yes | 10.1016/j.gee.2019.03.002
2 | 3 | Malonic Acid | ChCl |  | 0.52 | 0.48 |  | 285.15 | No | 10.1016/j.fluid.2019.06.005
2 | 3 | Malonic Acid | ChCl |  | 0.549 | 0.451 |  | 297.982 | Yes | 10.1016/j.gee.2019.03.002
2 | 3 | Malonic Acid | ChCl |  | 0.601 | 0.399 |  | 310.734 | Yes | 10.1016/j.gee.2019.03.002
2 | 3 | Malonic Acid | ChCl |  | 0.651 | 0.349 |  | 324.157 | Yes | 10.1016/j.gee.2019.03.002
2 | 3 | Malonic Acid | ChCl |  | 0.704 | 0.296 |  | 330.868 | Yes | 10.1016/j.gee.2019.03.002
2 | 3 | Meso-erythritol | ChCl |  | 0.096 | 0.904 |  | 544.843 | Yes | 10.1021/acssuschemeng.0c05518
2 | 3 | Meso-erythritol | ChCl |  | 0.202 | 0.798 |  | 494.619 | Yes | 10.1021/acssuschemeng.0c05518
2 | 3 | Meso-erythritol | ChCl |  | 0.252 | 0.748 |  | 477.354 | Yes | 10.1021/acssuschemeng.0c05518
2 | 3 | Meso-erythritol | ChCl |  | 0.3 | 0.7 |  | 453.812 | Yes | 10.1021/acssuschemeng.0c05518
2 | 3 | Meso-erythritol | ChCl |  | 0.312 | 0.688 |  | 442.825 | Yes | 10.1021/acssuschemeng.0c05518
2 | 3 | Meso-erythritol | ChCl |  | 0.334 | 0.666 |  | 419.283 | Yes | 10.1021/acssuschemeng.0c05518
2 | 3 | Meso-erythritol | ChCl |  | 0.41 | 0.59 |  | 359.641 | Yes | 10.1021/acssuschemeng.0c05518
2 | 3 | Meso-erythritol | ChCl |  | 0.461 | 0.539 |  | 351.794 | Yes | 10.1021/acssuschemeng.0c05518
2 | 3 | Meso-erythritol | ChCl |  | 0.498 | 0.502 |  | 321.973 | Yes | 10.1021/acssuschemeng.0c05518
2 | 3 | Meso-erythritol | ChCl |  | 0.549 | 0.451 |  | 328.251 | Yes | 10.1021/acssuschemeng.0c05518
2 | 3 | Meso-erythritol | ChCl |  | 0.606 | 0.394 |  | 342.377 | Yes | 10.1021/acssuschemeng.0c05518
2 | 3 | Meso-erythritol | ChCl |  | 0.65 | 0.35 |  | 353.363 | Yes | 10.1021/acssuschemeng.0c05518
2 | 3 | Meso-erythritol | ChCl |  | 0.697 | 0.303 |  | 361.211 | Yes | 10.1021/acssuschemeng.0c05518
2 | 3 | Meso-erythritol | ChCl |  | 0.748 | 0.252 |  | 375.336 | Yes | 10.1021/acssuschemeng.0c05518
2 | 3 | Meso-erythritol | ChCl |  | 0.801 | 0.199 |  | 381.614 | Yes | 10.1021/acssuschemeng.0c05518
2 | 3 | Meso-erythritol | ChCl |  | 0.901 | 0.099 |  | 389.462 | Yes | 10.1021/acssuschemeng.0c05518
2 | 3 | methylurea | Ethylammonium chloride |  | 0.6 | 0.4 |  | 302.15 | No | 10.1016/j.molliq.2021.117021
2 | 3 | monoethanolamine | ChCl |  | 0.8333333333 | 0.1666666667 |  | 276.95 | No | 10.1016/j.fluid.2017.03.008
2 | 3 | monoethanolamine | ChCl |  | 0.8571428571 | 0.1428571429 |  | 276.84 | No | 10.1016/j.fluid.2017.03.008
2 | 3 | monoethanolamine | ChCl |  | 0.875 | 0.125 |  | 276.69 | No | 10.1016/j.fluid.2017.03.008
2 | 3 | monoethanolamine | ChCl |  | 0.8888888889 | 0.1111111111 |  | 278.23 | No | 10.1016/j.fluid.2017.03.008
2 | 3 | Monoethanolamine | Methyltriphenylphosphonium bromide |  | 0.857142857 | 0.142857143 |  | 187.76 | No | 10.1016/j.ijggc.2016.02.006
2 | 3 | Monoethanolamine | Methyltriphenylphosphonium bromide |  | 0.875 | 0.125 |  | 190.7 | No | 10.1016/j.ijggc.2016.02.006
2 | 3 | Monoethanolamine | Methyltriphenylphosphonium bromide |  | 0.888888889 | 0.111111111 |  | 272.72 | No | 10.1016/j.ijggc.2016.02.006
2 | 3 | Monoethanolamine | Tetrabutylammonium bromide |  | 0.75 | 0.25 |  | 265.15 | No | 10.1016/j.fluid.2017.03.008
2 | 3 | Monoethanolamine | Tetrabutylammonium bromide |  | 0.8 | 0.2 |  | 255.45 | No | 10.1016/j.fluid.2017.03.008
2 | 3 | Monoethanolamine | Tetrabutylammonium bromide |  | 0.8333333333 | 0.1666666667 |  | 257.6 | No | 10.1016/j.fluid.2017.03.008
2 | 3 | Monoethanolamine | Tetrabutylammonium bromide |  | 0.857142857 | 0.142857143 |  | 273.58 | No | 10.1016/j.ijggc.2016.02.006
2 | 3 | Myristic Acid | [N1111]Cl |  | 0.097 | 0.903 |  | 573.65 | Yes | 10.1016/j.fluid.2017.04.007
2 | 3 | Myristic Acid | [N1111]Cl |  | 0.199 | 0.801 |  | 537.55 | Yes | 10.1016/j.fluid.2017.04.007
2 | 3 | Myristic Acid | [N1111]Cl |  | 0.304 | 0.696 |  | 503.85 | Yes | 10.1016/j.fluid.2017.04.007
2 | 3 | Myristic Acid | [N1111]Cl |  | 0.397 | 0.603 |  | 459.25 | Yes | 10.1016/j.fluid.2017.04.007
2 | 3 | Myristic Acid | [N1111]Cl |  | 0.496 | 0.504 |  | 415.05 | Yes | 10.1016/j.fluid.2017.04.007
2 | 3 | Myristic Acid | [N1111]Cl |  | 0.602 | 0.398 |  | 360.25 | Yes | 10.1016/j.fluid.2017.04.007
2 | 3 | Myristic Acid | [N1111]Cl |  | 0.685 | 0.315 |  | 321.25 | Yes | 10.1016/j.fluid.2017.04.007
2 | 3 | Myristic Acid | [N1111]Cl |  | 0.697 | 0.303 |  | 322.28 | Yes | 10.1016/j.fluid.2017.04.007
2 | 3 | Myristic Acid | [N1111]Cl |  | 0.747 | 0.253 |  | 319.65 | Yes | 10.1016/j.fluid.2017.04.007
2 | 3 | Myristic Acid | [N1111]Cl |  | 0.786 | 0.214 |  | 317.45 | Yes | 10.1016/j.fluid.2017.04.007
2 | 3 | Myristic Acid | [N1111]Cl |  | 0.795 | 0.205 |  | 318.4 | Yes | 10.1016/j.fluid.2017.04.007
2 | 3 | Myristic Acid | [N1111]Cl |  | 0.88 | 0.12 |  | 323.85 | Yes | 10.1016/j.fluid.2017.04.007
2 | 3 | Myristic Acid | [N1111]Cl |  | 0.901 | 0.099 |  | 327.5 | Yes | 10.1016/j.fluid.2017.04.007
2 | 3 | Myristic Acid | [N2222]Cl |  | 0.1 | 0.9 |  | 488.45 | Yes | 10.1016/j.fluid.2017.04.007
2 | 3 | Myristic Acid | [N2222]Cl |  | 0.198 | 0.802 |  | 463.65 | Yes | 10.1016/j.fluid.2017.04.007
2 | 3 | Myristic Acid | [N2222]Cl |  | 0.316 | 0.684 |  | 433.45 | Yes | 10.1016/j.fluid.2017.04.007
2 | 3 | Myristic Acid | [N2222]Cl |  | 0.407 | 0.593 |  | 392.65 | Yes | 10.1016/j.fluid.2017.04.007
2 | 3 | Myristic Acid | [N2222]Cl |  | 0.489 | 0.511 |  | 361.95 | Yes | 10.1016/j.fluid.2017.04.007
2 | 3 | Myristic Acid | [N2222]Cl |  | 0.536 | 0.464 |  | 341.4 | Yes | 10.1016/j.fluid.2017.04.007
2 | 3 | Myristic Acid | [N2222]Cl |  | 0.596 | 0.404 |  | 335.02 | Yes | 10.1016/j.fluid.2017.04.007
2 | 3 | Myristic Acid | [N2222]Cl |  | 0.6 | 0.4 |  | 336.52 | Yes | 10.1016/j.fluid.2017.04.007
2 | 3 | Myristic Acid | [N2222]Cl |  | 0.61 | 0.39 |  | 336.25 | Yes | 10.1016/j.fluid.2017.04.007
2 | 3 | Myristic Acid | [N2222]Cl |  | 0.699 | 0.301 |  | 311.71 | Yes | 10.1016/j.fluid.2017.04.007
2 | 3 | Myristic Acid | [N2222]Cl |  | 0.702 | 0.298 |  | 312.25 | Yes | 10.1016/j.fluid.2017.04.007
2 | 3 | Myristic Acid | [N2222]Cl |  | 0.794 | 0.206 |  | 321.06 | Yes | 10.1016/j.fluid.2017.04.007
2 | 3 | Myristic Acid | [N2222]Cl |  | 0.812 | 0.188 |  | 320.35 | Yes | 10.1016/j.fluid.2017.04.007
2 | 3 | Myristic Acid | [N2222]Cl |  | 0.894 | 0.106 |  | 324.35 | Yes | 10.1016/j.fluid.2017.04.007
2 | 3 | Myristic Acid | [N2222]Cl |  | 0.896 | 0.104 |  | 324.97 | Yes | 10.1016/j.fluid.2017.04.007
2 | 3 | Myristic Acid | [N3333]Cl |  | 0.1 | 0.9 |  | 473.35 | Yes | 10.1016/j.fluid.2017.04.007
2 | 3 | Myristic Acid | [N3333]Cl |  | 0.2 | 0.8 |  | 439.35 | Yes | 10.1016/j.fluid.2017.04.007
2 | 3 | Myristic Acid | [N3333]Cl |  | 0.3 | 0.7 |  | 398.05 | Yes | 10.1016/j.fluid.2017.04.007
2 | 3 | Myristic Acid | [N3333]Cl |  | 0.4 | 0.6 |  | 353.75 | Yes | 10.1016/j.fluid.2017.04.007
2 | 3 | Myristic Acid | [N3333]Cl |  | 0.5 | 0.5 |  | 315.25 | Yes | 10.1016/j.fluid.2017.04.007
2 | 3 | Myristic Acid | [N3333]Cl |  | 0.55 | 0.45 |  | 307.62 | Yes | 10.1016/j.fluid.2017.04.007
2 | 3 | Myristic Acid | [N3333]Cl |  | 0.6 | 0.4 |  | 305.68 | Yes | 10.1016/j.fluid.2017.04.007
2 | 3 | Myristic Acid | [N3333]Cl |  | 0.65 | 0.35 |  | 308.55 | Yes | 10.1016/j.fluid.2017.04.007
2 | 3 | Myristic Acid | [N3333]Cl |  | 0.7 | 0.3 |  | 311.35 | Yes | 10.1016/j.fluid.2017.04.007
2 | 3 | Myristic Acid | [N3333]Cl |  | 0.708 | 0.292 |  | 313.15 | Yes | 10.1016/j.fluid.2017.04.007
2 | 3 | Myristic Acid | [N3333]Cl |  | 0.8 | 0.2 |  | 323.45 | Yes | 10.1016/j.fluid.2017.04.007
2 | 3 | Myristic Acid | [N3333]Cl |  | 0.803 | 0.197 |  | 322.45 | Yes | 10.1016/j.fluid.2017.04.007
2 | 3 | Myristic Acid | [N3333]Cl |  | 0.9 | 0.1 |  | 326.35 | Yes | 10.1016/j.fluid.2017.04.007
2 | 3 | Myristic Acid | [N3333]Cl |  | 0.901 | 0.099 |  | 326.62 | Yes | 10.1016/j.fluid.2017.04.007
2 | 3 | Myristic Acid | [N4444]Cl |  | 0.103 | 0.897 |  | 332.6 | Yes | 10.1021/acs.jpcb.0c02386
2 | 3 | Myristic Acid | [N4444]Cl |  | 0.2 | 0.8 |  | 321.9 | Yes | 10.1021/acs.jpcb.0c02386
2 | 3 | Myristic Acid | [N4444]Cl |  | 0.316 | 0.684 |  | 308.3 | Yes | 10.1021/acs.jpcb.0c02386
2 | 3 | Myristic Acid | [N4444]Cl |  | 0.413 | 0.587 |  | 298.5 | Yes | 10.1021/acs.jpcb.0c02386
2 | 3 | Myristic Acid | [N4444]Cl |  | 0.494 | 0.506 |  | 285.1 | Yes | 10.1021/acs.jpcb.0c02386
2 | 3 | Myristic Acid | [N4444]Cl |  | 0.611 | 0.389 |  | 297.2 | Yes | 10.1021/acs.jpcb.0c02386
2 | 3 | Myristic Acid | [N4444]Cl |  | 0.693 | 0.307 |  | 305.2 | Yes | 10.1021/acs.jpcb.0c02386
2 | 3 | Myristic Acid | [N4444]Cl |  | 0.798 | 0.202 |  | 314.5 | Yes | 10.1021/acs.jpcb.0c02386
2 | 3 | Myristic Acid | [N4444]Cl |  | 0.898 | 0.102 |  | 321.9 | Yes | 10.1021/acs.jpcb.0c02386
2 | 3 | Myristic Acid | ChCl |  | 0.054 | 0.946 |  | 562.6 | Yes | 10.1021/acs.iecr.7b02382
2 | 3 | Myristic Acid | ChCl |  | 0.1 | 0.9 |  | 536.7 | Yes | 10.1021/acs.iecr.7b02382
2 | 3 | Myristic Acid | ChCl |  | 0.156 | 0.844 |  | 504.25 | Yes | 10.1021/acs.iecr.7b02382
2 | 3 | Myristic Acid | ChCl |  | 0.208 | 0.792 |  | 475.83 | Yes | 10.1021/acs.iecr.7b02382
2 | 3 | Myristic Acid | ChCl |  | 0.255 | 0.745 |  | 451.33 | Yes | 10.1021/acs.iecr.7b02382
2 | 3 | Myristic Acid | ChCl |  | 0.294 | 0.706 |  | 429.53 | Yes | 10.1021/acs.iecr.7b02382
2 | 3 | Myristic Acid | ChCl |  | 0.333 | 0.667 |  | 413.52 | Yes | 10.1021/acs.iecr.7b02382
2 | 3 | Myristic Acid | ChCl |  | 0.403 | 0.597 |  | 374.53 | Yes | 10.1021/acs.iecr.7b02382
2 | 3 | Myristic Acid | ChCl |  | 0.421 | 0.579 |  | 373.62 | Yes | 10.1021/acs.iecr.7b02382
2 | 3 | Myristic Acid | ChCl |  | 0.498 | 0.502 |  | 327.68 | Yes | 10.1021/acs.iecr.7b02382
2 | 3 | Myristic Acid | ChCl |  | 0.509 | 0.491 |  | 323.3 | Yes | 10.1021/acs.iecr.7b02382
2 | 3 | Myristic Acid | ChCl |  | 0.551 | 0.449 |  | 317.03 | Yes | 10.1021/acs.iecr.7b02382
2 | 3 | Myristic Acid | ChCl |  | 0.554 | 0.446 |  | 317.4 | Yes | 10.1021/acs.iecr.7b02382
2 | 3 | Myristic Acid | ChCl |  | 0.594 | 0.406 |  | 325.13 | Yes | 10.1021/acs.iecr.7b02382
2 | 3 | Myristic Acid | ChCl |  | 0.684 | 0.316 |  | 325.75 | Yes | 10.1021/acs.iecr.7b02382
2 | 3 | Myristic Acid | ChCl |  | 0.689 | 0.311 |  | 325.95 | Yes | 10.1021/acs.iecr.7b02382
2 | 3 | Myristic Acid | ChCl |  | 0.785 | 0.215 |  | 326.33 | Yes | 10.1021/acs.iecr.7b02382
2 | 3 | Myristic Acid | ChCl |  | 0.792 | 0.208 |  | 326.2 | Yes | 10.1021/acs.iecr.7b02382
2 | 3 | Myristic Acid | ChCl |  | 0.892 | 0.108 |  | 326.98 | Yes | 10.1021/acs.iecr.7b02382
2 | 3 | Myristic Acid | ChCl |  | 0.899 | 0.101 |  | 326.65 | Yes | 10.1021/acs.iecr.7b02382
2 | 3 | o-Cresol | ChCl |  | 0.546 | 0.454 |  | 348.3 | No | 10.1021/je300997v
2 | 3 | o-Cresol | ChCl |  | 0.601 | 0.399 |  | 321.8 | No | 10.1021/je300997v
2 | 3 | o-Cresol | ChCl |  | 0.643 | 0.357 |  | 295.3 | No | 10.1021/je300997v
2 | 3 | o-Cresol | ChCl |  | 0.75 | 0.25 |  | 249.4 | No | 10.1021/je300997v
2 | 3 | o-Cresol | ChCl |  | 0.797 | 0.203 |  | 250.3 | No | 10.1021/je300997v
2 | 3 | o-Cresol | ChCl |  | 0.834 | 0.166 |  | 251.4 | No | 10.1021/je300997v
2 | 3 | o-Cresol | ChCl |  | 0.857 | 0.143 |  | 279.5 | No | 10.1021/je300997v
2 | 3 | o-Cresol | ChCl |  | 0.909 | 0.091 |  | 283 | No | 10.1021/je300997v
2 | 3 | Octadecan-1-ol | [N1111]Cl |  | 0.298 | 0.702 |  | 435.4 | Yes | 10.1021/acs.jpcb.0c02386
2 | 3 | Octadecan-1-ol | [N1111]Cl |  | 0.403 | 0.597 |  | 394.3 | Yes | 10.1021/acs.jpcb.0c02386
2 | 3 | Octadecan-1-ol | [N1111]Cl |  | 0.493 | 0.507 |  | 340.7 | Yes | 10.1021/acs.jpcb.0c02386
2 | 3 | Octadecan-1-ol | [N1111]Cl |  | 0.591 | 0.409 |  | 336.5 | Yes | 10.1021/acs.jpcb.0c02386
2 | 3 | Octadecan-1-ol | [N1111]Cl |  | 0.695 | 0.305 |  | 333.5 | Yes | 10.1021/acs.jpcb.0c02386
2 | 3 | Octadecan-1-ol | [N4444]Cl |  | 0.101 | 0.899 |  | 336.5 | Yes | 10.1021/acs.jpcb.0c02386
2 | 3 | Octadecan-1-ol | [N4444]Cl |  | 0.2 | 0.8 |  | 331.3 | Yes | 10.1021/acs.jpcb.0c02386
2 | 3 | Octadecan-1-ol | [N4444]Cl |  | 0.314 | 0.686 |  | 325.8 | Yes | 10.1021/acs.jpcb.0c02386
2 | 3 | Octadecan-1-ol | [N4444]Cl |  | 0.405 | 0.595 |  | 321.7 | Yes | 10.1021/acs.jpcb.0c02386
2 | 3 | Octadecan-1-ol | [N4444]Cl |  | 0.503 | 0.497 |  | 317 | Yes | 10.1021/acs.jpcb.0c02386
2 | 3 | Octadecan-1-ol | [N4444]Cl |  | 0.608 | 0.392 |  | 313 | Yes | 10.1021/acs.jpcb.0c02386
2 | 3 | Octadecan-1-ol | [N4444]Cl |  | 0.697 | 0.303 |  | 317.9 | Yes | 10.1021/acs.jpcb.0c02386
2 | 3 | Octadecan-1-ol | [N4444]Cl |  | 0.799 | 0.201 |  | 324.5 | Yes | 10.1021/acs.jpcb.0c02386
2 | 3 | Octadecan-1-ol | [N4444]Cl |  | 0.899 | 0.101 |  | 328.9 | Yes | 10.1021/acs.jpcb.0c02386
2 | 3 | Octadecan-1-ol | ChCl |  | 0.061 | 0.939 |  | 541.55 | Yes | 10.1021/acs.iecr.7b02382
2 | 3 | Octadecan-1-ol | ChCl |  | 0.099 | 0.901 |  | 510.18 | Yes | 10.1021/acs.iecr.7b02382
2 | 3 | Octadecan-1-ol | ChCl |  | 0.112 | 0.888 |  | 508.55 | Yes | 10.1021/acs.iecr.7b02382
2 | 3 | Octadecan-1-ol | ChCl |  | 0.15 | 0.85 |  | 477.25 | Yes | 10.1021/acs.iecr.7b02382
2 | 3 | Octadecan-1-ol | ChCl |  | 0.159 | 0.841 |  | 480.75 | Yes | 10.1021/acs.iecr.7b02382
2 | 3 | Octadecan-1-ol | ChCl |  | 0.2 | 0.8 |  | 456.75 | Yes | 10.1021/acs.iecr.7b02382
2 | 3 | Octadecan-1-ol | ChCl |  | 0.202 | 0.798 |  | 460.15 | Yes | 10.1021/acs.iecr.7b02382
2 | 3 | Octadecan-1-ol | ChCl |  | 0.249 | 0.751 |  | 413.48 | Yes | 10.1021/acs.iecr.7b02382
2 | 3 | Octadecan-1-ol | ChCl |  | 0.25 | 0.75 |  | 413.78 | Yes | 10.1021/acs.iecr.7b02382
2 | 3 | Octadecan-1-ol | ChCl |  | 0.252 | 0.748 |  | 418.65 | Yes | 10.1021/acs.iecr.7b02382
2 | 3 | Octadecan-1-ol | ChCl |  | 0.315 | 0.685 |  | 383.65 | Yes | 10.1021/acs.iecr.7b02382
2 | 3 | Octadecan-1-ol | ChCl |  | 0.35 | 0.65 |  | 373.95 | Yes | 10.1021/acs.iecr.7b02382
2 | 3 | Octadecan-1-ol | ChCl |  | 0.368 | 0.632 |  | 363.25 | Yes | 10.1021/acs.iecr.7b02382
2 | 3 | Octadecan-1-ol | ChCl |  | 0.4 | 0.6 |  | 339.48 | Yes | 10.1021/acs.iecr.7b02382
2 | 3 | Octadecan-1-ol | ChCl |  | 0.401 | 0.599 |  | 341.25 | Yes | 10.1021/acs.iecr.7b02382
2 | 3 | Octadecan-1-ol | ChCl |  | 0.413 | 0.587 |  | 344.82 | Yes | 10.1021/acs.iecr.7b02382
2 | 3 | Octadecan-1-ol | ChCl |  | 0.433 | 0.567 |  | 333.68 | Yes | 10.1021/acs.iecr.7b02382
2 | 3 | Octadecan-1-ol | ChCl |  | 0.498 | 0.502 |  | 328.32 | Yes | 10.1021/acs.iecr.7b02382
2 | 3 | Octadecan-1-ol | ChCl |  | 0.508 | 0.492 |  | 328.48 | Yes | 10.1021/acs.iecr.7b02382
2 | 3 | Octadecan-1-ol | ChCl |  | 0.597 | 0.403 |  | 329.98 | Yes | 10.1021/acs.iecr.7b02382
2 | 3 | Octadecan-1-ol | ChCl |  | 0.606 | 0.394 |  | 329.52 | Yes | 10.1021/acs.iecr.7b02382
2 | 3 | Octadecan-1-ol | ChCl |  | 0.681 | 0.319 |  | 330.58 | Yes | 10.1021/acs.iecr.7b02382
2 | 3 | Octadecan-1-ol | ChCl |  | 0.698 | 0.302 |  | 330.55 | Yes | 10.1021/acs.iecr.7b02382
2 | 3 | Octadecan-1-ol | ChCl |  | 0.795 | 0.205 |  | 331.58 | Yes | 10.1021/acs.iecr.7b02382
2 | 3 | Octadecan-1-ol | ChCl |  | 0.797 | 0.203 |  | 331.12 | Yes | 10.1021/acs.iecr.7b02382
2 | 3 | Octadecan-1-ol | ChCl |  | 0.85 | 0.15 |  | 332.2 | Yes | 10.1021/acs.iecr.7b02382
2 | 3 | Octadecan-1-ol | ChCl |  | 0.902 | 0.098 |  | 332.42 | Yes | 10.1021/acs.iecr.7b02382
2 | 3 | Octanoic acid | [N4111]Cl |  | 0.6667 | 0.3333 |  | 287.54 | No | 10.1016/j.microc.2019.104384
2 | 3 | Octanoic acid | [N4111]Cl |  | 0.75 | 0.25 |  | 290.11 | No | 10.1016/j.microc.2019.104384
2 | 3 | Octanoic acid | [N4111]Cl |  | 0.8 | 0.2 |  | 291.06 | No | 10.1016/j.microc.2019.104384
2 | 3 | Octanoic acid | [N4444]Br |  | 0.6667 | 0.3333 |  | 273.73 | No | 10.1016/j.trac.2021.116187
2 | 3 | Octanoic acid | Tetrabutylammonium bromide |  | 0.6667 | 0.3333 |  | 273.73 | No | 10.1021/acssuschemeng.0c00559
2 | 3 | Oleic acid | [N4444]Br |  | 0.6667 | 0.3333 |  | 275.01 | No | 10.1016/j.trac.2021.116187
2 | 3 | Oleic acid | Tetrabutylammonium bromide |  | 0.6667 | 0.3333 |  | 275.01 | No | 10.1021/acssuschemeng.0c00559
2 | 3 | Oxalic Acid | [N4444]Br |  | 0.5 | 0.5 |  | 250.99 | No | 10.1002/aic.17408
2 | 3 | Oxalic Acid | Benzyltriethylammonium chloride |  | 0.5 | 0.5 |  | 278.15 | No | 10.1016/j.gee.2019.03.002
2 | 3 | Oxalic Acid | Benzyltrimethylammonium chloride |  | 0.5 | 0.5 |  | 275.15 | No | 10.1016/j.gee.2019.03.002
2 | 3 | Oxalic Acid | ChCl |  | 0.3 | 0.7 |  | 396 | Yes | 10.1021/ja048266j
2 | 3 | Oxalic Acid | ChCl |  | 0.35 | 0.65 |  | 381 | Yes | 10.1021/ja048266j
2 | 3 | Oxalic Acid | ChCl |  | 0.4 | 0.6 |  | 359 | Yes | 10.1021/ja048266j
2 | 3 | Oxalic Acid | ChCl |  | 0.45 | 0.55 |  | 349 | Yes | 10.1021/ja048266j
2 | 3 | Oxalic Acid | ChCl |  | 0.5 | 0.5 |  | 308 | Yes | 10.1021/ja048266j
2 | 3 | Oxalic Acid | ChCl |  | 0.55 | 0.45 |  | 326 | Yes | 10.1021/ja048266j
2 | 3 | Oxalic Acid | ChCl |  | 0.6 | 0.4 |  | 328 | Yes | 10.1021/ja048266j
2 | 3 | Oxalic Acid | ChCl |  | 0.65 | 0.35 |  | 351 | Yes | 10.1021/ja048266j
2 | 3 | Oxalic Acid | ChCl |  | 0.7 | 0.3 |  | 361 | Yes | 10.1021/ja048266j
2 | 3 | p-Coumaric acid | ChCl |  | 0.33 | 0.67 |  | 340.15 | No | 10.1039/C1RA00630D
2 | 3 | p-toluenesulfonic acid | Benzyltriethylammonium chloride |  | 0.3 | 0.7 |  | 275.15 | No | 10.1016/j.gee.2019.03.002
2 | 3 | p-toluenesulfonic acid | Benzyltrimethylammonium chloride |  | 0.3 | 0.7 |  | 272.15 | No | 10.1016/j.gee.2019.03.002
2 | 3 | Palmitic Acid | [N1111]Cl |  | 0.103 | 0.897 |  | 573.25 | Yes | 10.1016/j.fluid.2017.04.007
2 | 3 | Palmitic Acid | [N1111]Cl |  | 0.194 | 0.806 |  | 525.25 | Yes | 10.1016/j.fluid.2017.04.007
2 | 3 | Palmitic Acid | [N1111]Cl |  | 0.316 | 0.684 |  | 473.75 | Yes | 10.1016/j.fluid.2017.04.007
2 | 3 | Palmitic Acid | [N1111]Cl |  | 0.408 | 0.592 |  | 429.25 | Yes | 10.1016/j.fluid.2017.04.007
2 | 3 | Palmitic Acid | [N1111]Cl |  | 0.51 | 0.49 |  | 387.95 | Yes | 10.1016/j.fluid.2017.04.007
2 | 3 | Palmitic Acid | [N1111]Cl |  | 0.597 | 0.403 |  | 333.45 | Yes | 10.1016/j.fluid.2017.04.007
2 | 3 | Palmitic Acid | [N1111]Cl |  | 0.598 | 0.402 |  | 331.46 | Yes | 10.1016/j.fluid.2017.04.007
2 | 3 | Palmitic Acid | [N1111]Cl |  | 0.683 | 0.317 |  | 334.25 | Yes | 10.1016/j.fluid.2017.04.007
2 | 3 | Palmitic Acid | [N1111]Cl |  | 0.699 | 0.301 |  | 331.36 | Yes | 10.1016/j.fluid.2017.04.007
2 | 3 | Palmitic Acid | [N1111]Cl |  | 0.796 | 0.204 |  | 332.4 | Yes | 10.1016/j.fluid.2017.04.007
2 | 3 | Palmitic Acid | [N1111]Cl |  | 0.812 | 0.188 |  | 335.05 | Yes | 10.1016/j.fluid.2017.04.007
2 | 3 | Palmitic Acid | [N1111]Cl |  | 0.891 | 0.109 |  | 335.05 | Yes | 10.1016/j.fluid.2017.04.007
2 | 3 | Palmitic Acid | [N1111]Cl |  | 0.896 | 0.104 |  | 335.15 | Yes | 10.1016/j.fluid.2017.04.007
2 | 3 | Palmitic Acid | [N2222]Cl |  | 0.093 | 0.907 |  | 483.65 | Yes | 10.1016/j.fluid.2017.04.007
2 | 3 | Palmitic Acid | [N2222]Cl |  | 0.301 | 0.699 |  | 407.25 | Yes | 10.1016/j.fluid.2017.04.007
2 | 3 | Palmitic Acid | [N2222]Cl |  | 0.413 | 0.587 |  | 362.95 | Yes | 10.1016/j.fluid.2017.04.007
2 | 3 | Palmitic Acid | [N2222]Cl |  | 0.497 | 0.503 |  | 330.98 | Yes | 10.1016/j.fluid.2017.04.007
2 | 3 | Palmitic Acid | [N2222]Cl |  | 0.516 | 0.484 |  | 333.05 | Yes | 10.1016/j.fluid.2017.04.007
2 | 3 | Palmitic Acid | [N2222]Cl |  | 0.591 | 0.409 |  | 323.35 | Yes | 10.1016/j.fluid.2017.04.007
2 | 3 | Palmitic Acid | [N2222]Cl |  | 0.594 | 0.406 |  | 319.93 | Yes | 10.1016/j.fluid.2017.04.007
2 | 3 | Palmitic Acid | [N2222]Cl |  | 0.69 | 0.31 |  | 327.25 | Yes | 10.1016/j.fluid.2017.04.007
2 | 3 | Palmitic Acid | [N2222]Cl |  | 0.698 | 0.302 |  | 326.01 | Yes | 10.1016/j.fluid.2017.04.007
2 | 3 | Palmitic Acid | [N2222]Cl |  | 0.796 | 0.204 |  | 332.75 | Yes | 10.1016/j.fluid.2017.04.007
2 | 3 | Palmitic Acid | [N2222]Cl |  | 0.801 | 0.199 |  | 332.69 | Yes | 10.1016/j.fluid.2017.04.007
2 | 3 | Palmitic Acid | [N2222]Cl |  | 0.9 | 0.1 |  | 335.79 | Yes | 10.1016/j.fluid.2017.04.007
2 | 3 | Palmitic Acid | [N2222]Cl |  | 0.902 | 0.098 |  | 333.35 | Yes | 10.1016/j.fluid.2017.04.007
2 | 3 | Palmitic Acid | [N3333]Cl |  | 0.1 | 0.9 |  | 444.22 | Yes | 10.1016/j.fluid.2017.04.007
2 | 3 | Palmitic Acid | [N3333]Cl |  | 0.2 | 0.8 |  | 398.65 | Yes | 10.1016/j.fluid.2017.04.007
2 | 3 | Palmitic Acid | [N3333]Cl |  | 0.3 | 0.7 |  | 363.05 | Yes | 10.1016/j.fluid.2017.04.007
2 | 3 | Palmitic Acid | [N3333]Cl |  | 0.4 | 0.6 |  | 324.55 | Yes | 10.1016/j.fluid.2017.04.007
2 | 3 | Palmitic Acid | [N3333]Cl |  | 0.496 | 0.504 |  | 306.67 | Yes | 10.1016/j.fluid.2017.04.007
2 | 3 | Palmitic Acid | [N3333]Cl |  | 0.501 | 0.499 |  | 304.02 | Yes | 10.1016/j.fluid.2017.04.007
2 | 3 | Palmitic Acid | [N3333]Cl |  | 0.505 | 0.495 |  | 304.08 | Yes | 10.1016/j.fluid.2017.04.007
2 | 3 | Palmitic Acid | [N3333]Cl |  | 0.594 | 0.406 |  | 321.91 | Yes | 10.1016/j.fluid.2017.04.007
2 | 3 | Palmitic Acid | [N3333]Cl |  | 0.6 | 0.4 |  | 317.55 | Yes | 10.1016/j.fluid.2017.04.007
2 | 3 | Palmitic Acid | [N3333]Cl |  | 0.605 | 0.395 |  | 316.35 | Yes | 10.1016/j.fluid.2017.04.007
2 | 3 | Palmitic Acid | [N3333]Cl |  | 0.689 | 0.311 |  | 323.75 | Yes | 10.1016/j.fluid.2017.04.007
2 | 3 | Palmitic Acid | [N3333]Cl |  | 0.704 | 0.296 |  | 323.95 | Yes | 10.1016/j.fluid.2017.04.007
2 | 3 | Palmitic Acid | [N3333]Cl |  | 0.799 | 0.201 |  | 330.81 | Yes | 10.1016/j.fluid.2017.04.007
2 | 3 | Palmitic Acid | [N3333]Cl |  | 0.818 | 0.182 |  | 329.25 | Yes | 10.1016/j.fluid.2017.04.007
2 | 3 | Palmitic Acid | [N3333]Cl |  | 0.896 | 0.104 |  | 335.55 | Yes | 10.1016/j.fluid.2017.04.007
2 | 3 | Palmitic Acid | [N3333]Cl |  | 0.901 | 0.099 |  | 336.45 | Yes | 10.1016/j.fluid.2017.04.007
2 | 3 | Palmitic Acid | [N4444]Cl |  | 0.101 | 0.899 |  | 333.6 | Yes | 10.1021/acs.jpcb.0c02386
2 | 3 | Palmitic Acid | [N4444]Cl |  | 0.201 | 0.799 |  | 322.2 | Yes | 10.1021/acs.jpcb.0c02386
2 | 3 | Palmitic Acid | [N4444]Cl |  | 0.295 | 0.705 |  | 313.6 | Yes | 10.1021/acs.jpcb.0c02386
2 | 3 | Palmitic Acid | [N4444]Cl |  | 0.403 | 0.597 |  | 303.8 | Yes | 10.1021/acs.jpcb.0c02386
2 | 3 | Palmitic Acid | [N4444]Cl |  | 0.51 | 0.49 |  | 298.4 | Yes | 10.1021/acs.jpcb.0c02386
2 | 3 | Palmitic Acid | [N4444]Cl |  | 0.608 | 0.392 |  | 307.7 | Yes | 10.1021/acs.jpcb.0c02386
2 | 3 | Palmitic Acid | [N4444]Cl |  | 0.702 | 0.298 |  | 316 | Yes | 10.1021/acs.jpcb.0c02386
2 | 3 | Palmitic Acid | [N4444]Cl |  | 0.817 | 0.183 |  | 326.8 | Yes | 10.1021/acs.jpcb.0c02386
2 | 3 | Palmitic Acid | [N4444]Cl |  | 0.893 | 0.107 |  | 331.4 | Yes | 10.1021/acs.jpcb.0c02386
2 | 3 | Palmitic Acid | ChCl |  | 0.105 | 0.895 |  | 539.52 | Yes | 10.1021/acs.iecr.7b02382
2 | 3 | Palmitic Acid | ChCl |  | 0.15 | 0.85 |  | 517.95 | Yes | 10.1021/acs.iecr.7b02382
2 | 3 | Palmitic Acid | ChCl |  | 0.197 | 0.803 |  | 502.18 | Yes | 10.1021/acs.iecr.7b02382
2 | 3 | Palmitic Acid | ChCl |  | 0.25 | 0.75 |  | 473.58 | Yes | 10.1021/acs.iecr.7b02382
2 | 3 | Palmitic Acid | ChCl |  | 0.327 | 0.673 |  | 443.48 | Yes | 10.1021/acs.iecr.7b02382
2 | 3 | Palmitic Acid | ChCl |  | 0.348 | 0.652 |  | 438.48 | Yes | 10.1021/acs.iecr.7b02382
2 | 3 | Palmitic Acid | ChCl |  | 0.397 | 0.603 |  | 418.85 | Yes | 10.1021/acs.iecr.7b02382
2 | 3 | Palmitic Acid | ChCl |  | 0.445 | 0.555 |  | 393.63 | Yes | 10.1021/acs.iecr.7b02382
2 | 3 | Palmitic Acid | ChCl |  | 0.446 | 0.554 |  | 393.88 | Yes | 10.1021/acs.iecr.7b02382
2 | 3 | Palmitic Acid | ChCl |  | 0.47 | 0.53 |  | 377.63 | Yes | 10.1021/acs.iecr.7b02382
2 | 3 | Palmitic Acid | ChCl |  | 0.551 | 0.449 |  | 338.85 | Yes | 10.1021/acs.iecr.7b02382
2 | 3 | Palmitic Acid | ChCl |  | 0.6 | 0.4 |  | 331.03 | Yes | 10.1021/acs.iecr.7b02382
2 | 3 | Palmitic Acid | ChCl |  | 0.634 | 0.366 |  | 331.95 | Yes | 10.1021/acs.iecr.7b02382
2 | 3 | Palmitic Acid | ChCl |  | 0.693 | 0.307 |  | 333.2 | Yes | 10.1021/acs.iecr.7b02382
2 | 3 | Palmitic Acid | ChCl |  | 0.744 | 0.256 |  | 333.75 | Yes | 10.1021/acs.iecr.7b02382
2 | 3 | Palmitic Acid | ChCl |  | 0.812 | 0.188 |  | 334.6 | Yes | 10.1021/acs.iecr.7b02382
2 | 3 | Palmitic Acid | ChCl |  | 0.842 | 0.158 |  | 335.05 | Yes | 10.1021/acs.iecr.7b02382
2 | 3 | Palmitic Acid | ChCl |  | 0.896 | 0.104 |  | 335.28 | Yes | 10.1021/acs.iecr.7b02382
2 | 3 | Palmitic Acid | Ibuprofen |  | 0.2957 | 0.7043 |  | 334.48 | Yes | 10.1007/s10973-012-2831-3
2 | 3 | Palmitic Acid | Tetraethylammonium chloride |  | 0.095 | 0.905 |  | 443.053 | Yes | 10.1002/aic.17408
2 | 3 | Palmitic Acid | Tetraethylammonium chloride |  | 0.218 | 0.782 |  | 407.664 | Yes | 10.1002/aic.17408
2 | 3 | Palmitic Acid | Tetraethylammonium chloride |  | 0.376 | 0.624 |  | 363.801 | Yes | 10.1002/aic.17408
2 | 3 | Palmitic Acid | Tetraethylammonium chloride |  | 0.498 | 0.502 |  | 331.402 | Yes | 10.1002/aic.17408
2 | 3 | Palmitic Acid | Tetraethylammonium chloride |  | 0.6 | 0.4 |  | 319.93 | Yes | 10.1002/aic.17408
2 | 3 | Palmitic Acid | Tetraethylammonium chloride |  | 0.712 | 0.288 |  | 316.02 | Yes | 10.1002/aic.17408
2 | 3 | Palmitic Acid | Tetraethylammonium chloride |  | 0.782 | 0.218 |  | 326.417 | Yes | 10.1002/aic.17408
2 | 3 | Palmitic Acid | Tetraethylammonium chloride |  | 0.932 | 0.068 |  | 333.396 | Yes | 10.1002/aic.17408
2 | 3 | Paracetamol | ChCl |  | 0.107 | 0.893 |  | 537.55 | Yes | 10.1016/j.fluid.2019.06.005
2 | 3 | Paracetamol | ChCl |  | 0.206 | 0.794 |  | 461.02 | Yes | 10.1016/j.fluid.2019.06.005
2 | 3 | Paracetamol | ChCl |  | 0.305 | 0.695 |  | 407.92 | Yes | 10.1016/j.fluid.2019.06.005
2 | 3 | Paracetamol | ChCl |  | 0.403 | 0.597 |  | 339.62 | Yes | 10.1016/j.fluid.2019.06.005
2 | 3 | Paracetamol | ChCl |  | 0.496 | 0.504 |  | 321.18 | Yes | 10.1016/j.fluid.2019.06.005
2 | 3 | Paracetamol | ChCl |  | 0.5 | 0.5 |  | 314.16 | No | 10.1016/j.fluid.2017.05.009
2 | 3 | Paracetamol | ChCl |  | 0.593 | 0.407 |  | 352.08 | Yes | 10.1016/j.fluid.2019.06.005
2 | 3 | Paracetamol | ChCl |  | 0.698 | 0.302 |  | 371.52 | Yes | 10.1016/j.fluid.2019.06.005
2 | 3 | Paracetamol | ChCl |  | 0.793 | 0.207 |  | 387.82 | Yes | 10.1016/j.fluid.2019.06.005
2 | 3 | Paracetamol | ChCl |  | 0.899 | 0.101 |  | 425.82 | Yes | 10.1016/j.fluid.2019.06.005
2 | 3 | Phenol | ChCl |  | 0.546 | 0.454 |  | 335.2 | No | 10.1021/je300997v
2 | 3 | Phenol | ChCl |  | 0.6 | 0.4 |  | 294.2 | No | 10.1021/je300997v
2 | 3 | Phenol | ChCl |  | 0.75 | 0.25 |  | 253.1 | No | 10.1021/je300997v
2 | 3 | Phenol | ChCl |  | 0.8 | 0.2 |  | 260.2 | No | 10.1021/je300997v
2 | 3 | Phenol | ChCl |  | 0.833 | 0.167 |  | 255.6 | No | 10.1021/je300997v
2 | 3 | Phenol | ChCl |  | 0.881 | 0.119 |  | 279.3 | No | 10.1021/je300997v
2 | 3 | Phenol | ChCl |  | 0.9 | 0.1 |  | 297.5 | No | 10.1021/je300997v
2 | 3 | Phenylacetic Acid | ChCl |  | 0.448 | 0.552 |  | 361.15 | Yes | 10.1016/j.gee.2019.03.002
2 | 3 | Phenylacetic Acid | ChCl |  | 0.5 | 0.5 |  | 298.15 | Yes | 10.1016/j.gee.2019.03.002
2 | 3 | Phenylacetic Acid | ChCl |  | 0.63 | 0.37 |  | 291.6589 | No | 10.1016/j.gee.2020.11.020
2 | 3 | Phenylacetic Acid | ChCl |  | 0.669 | 0.331 |  | 298.15 | Yes | 10.1016/j.gee.2019.03.002
2 | 3 | Phenylacetic Acid | ChCl |  | 0.698 | 0.302 |  | 310.483 | Yes | 10.1016/j.gee.2019.03.002
2 | 3 | Phenylacetic Acid | ChCl |  | 0.748 | 0.252 |  | 325.483 | Yes | 10.1016/j.gee.2019.03.002
2 | 3 | Phenylacetic Acid | ChCl |  | 0.801 | 0.199 |  | 340.15 | Yes | 10.1016/j.gee.2019.03.002
2 | 3 | Phenylacetic acid | N,N-dimethyl-N,N-didodecylammonium chloride |  | 0.6667 | 0.3333 |  | 266.15 | No | 10.1021/acssuschemeng.0c00559
2 | 3 | Phenylpropionic Acid | ChCl |  | 0.55 | 0.45 |  | 342.483 | Yes | 10.1016/j.gee.2019.03.002
2 | 3 | Phenylpropionic Acid | ChCl |  | 0.6 | 0.4 |  | 316.817 | Yes | 10.1016/j.gee.2019.03.002
2 | 3 | Phenylpropionic Acid | ChCl |  | 0.669 | 0.331 |  | 295.15 | Yes | 10.1016/j.gee.2019.03.002
2 | 3 | Phenylpropionic Acid | ChCl |  | 0.67 | 0.33 |  | 293.9791 | No | 10.1016/j.gee.2020.11.020
2 | 3 | Phenylpropionic Acid | ChCl |  | 0.698 | 0.302 |  | 296.817 | Yes | 10.1016/j.gee.2019.03.002
2 | 3 | Phenylpropionic Acid | ChCl |  | 0.75 | 0.25 |  | 304.483 | Yes | 10.1016/j.gee.2019.03.002
2 | 3 | Phenylpropionic Acid | ChCl |  | 0.801 | 0.199 |  | 310.15 | Yes | 10.1016/j.gee.2019.03.002
2 | 3 | Pimelic Acid | [N2222]Br |  | 0.44 | 0.56 |  | 328.1 | No | 10.1016/j.gee.2020.11.020
2 | 3 | Pimelic Acid | [N3333]Br |  | 0.45 | 0.55 |  | 309.6 | No | 10.1021/acs.jpcb.0c01680
2 | 3 | pimelic acid | Pe4NBr |  | 0.11 | 0.89 |  | 370.69 | Yes | 10.1016/j.molliq.2019.112155
2 | 3 | pimelic acid | Pe4NBr |  | 0.22 | 0.78 |  | 355.172 | Yes | 10.1016/j.molliq.2019.112155
2 | 3 | pimelic acid | Pe4NBr |  | 0.29 | 0.71 |  | 347.701 | Yes | 10.1016/j.molliq.2019.112155
2 | 3 | pimelic acid | Pe4NBr |  | 0.612 | 0.388 |  | 338.506 | Yes | 10.1016/j.molliq.2019.112155
2 | 3 | pimelic acid | Pe4NBr |  | 0.72 | 0.28 |  | 359.195 | Yes | 10.1016/j.molliq.2019.112155
2 | 3 | pimelic acid | Pe4NBr |  | 0.827 | 0.173 |  | 370.69 | Yes | 10.1016/j.molliq.2019.112155
2 | 3 | pimelic acid | Pe4NBr |  | 0.909 | 0.091 |  | 375.862 | Yes | 10.1016/j.molliq.2019.112155
2 | 3 | Propionic acid | [N4444]Br |  | 0.5 | 0.5 |  | 254.01 | No | 10.1021/acs.energyfuels.6b00471
2 | 3 | Resorcinol | ChCl |  | 0.095 | 0.905 |  | 355.902 | Yes | 10.1016/j.fluid.2017.05.009
2 | 3 | Resorcinol | ChCl |  | 0.197 | 0.803 |  | 350.927 | Yes | 10.1016/j.fluid.2017.05.009
2 | 3 | Resorcinol | ChCl |  | 0.247 | 0.753 |  | 342.637 | Yes | 10.1016/j.fluid.2017.05.009
2 | 3 | Resorcinol | ChCl |  | 0.328 | 0.672 |  | 336.834 | Yes | 10.1016/j.fluid.2017.05.009
2 | 3 | Resorcinol | ChCl |  | 0.495 | 0.505 |  | 279.632 | Yes | 10.1016/j.fluid.2017.05.009
2 | 3 | Resorcinol | ChCl |  | 0.662 | 0.338 |  | 291.238 | Yes | 10.1016/j.fluid.2017.05.009
2 | 3 | Resorcinol | ChCl |  | 0.742 | 0.258 |  | 302.845 | Yes | 10.1016/j.fluid.2017.05.009
2 | 3 | Resorcinol | ChCl |  | 0.796 | 0.204 |  | 316.109 | Yes | 10.1016/j.fluid.2017.05.009
2 | 3 | Resorcinol | ChCl |  | 0.898 | 0.102 |  | 340.979 | Yes | 10.1016/j.fluid.2017.05.009
2 | 3 | Salicylic Acid | ChCl |  | 0.104 | 0.896 |  | 550.7 | Yes | 10.1002/cssc.202001331
2 | 3 | Salicylic Acid | ChCl |  | 0.206 | 0.794 |  | 505.7 | Yes | 10.1002/cssc.202001331
2 | 3 | Salicylic Acid | ChCl |  | 0.303 | 0.697 |  | 438.7 | Yes | 10.1002/cssc.202001331
2 | 3 | Salicylic Acid | ChCl |  | 0.408 | 0.592 |  | 393.6 | Yes | 10.1002/cssc.202001331
2 | 3 | Salicylic Acid | ChCl |  | 0.5 | 0.5 |  | 341.15 | No | 10.1002/aic.17408
2 | 3 | Salicylic Acid | ChCl |  | 0.504 | 0.496 |  | 340.6 | Yes | 10.1002/cssc.202001331
2 | 3 | Salicylic Acid | ChCl |  | 0.597 | 0.403 |  | 352.7 | Yes | 10.1002/cssc.202001331
2 | 3 | Salicylic Acid | ChCl |  | 0.705 | 0.295 |  | 366.8 | Yes | 10.1002/cssc.202001331
2 | 3 | Salicylic Acid | ChCl |  | 0.789 | 0.211 |  | 385.4 | Yes | 10.1002/cssc.202001331
2 | 3 | Salicylic Acid | ChCl |  | 0.887 | 0.113 |  | 406.9 | Yes | 10.1002/cssc.202001331
2 | 3 | Stearic Acid | [N1111]Cl |  | 0.101 | 0.899 |  | 574.55 | Yes | 10.1016/j.fluid.2017.04.007
2 | 3 | Stearic Acid | [N1111]Cl |  | 0.201 | 0.799 |  | 513.15 | Yes | 10.1016/j.fluid.2017.04.007
2 | 3 | Stearic Acid | [N1111]Cl |  | 0.299 | 0.701 |  | 461.55 | Yes | 10.1016/j.fluid.2017.04.007
2 | 3 | Stearic Acid | [N1111]Cl |  | 0.423 | 0.577 |  | 415.95 | Yes | 10.1016/j.fluid.2017.04.007
2 | 3 | Stearic Acid | [N1111]Cl |  | 0.514 | 0.486 |  | 378.15 | Yes | 10.1016/j.fluid.2017.04.007
2 | 3 | Stearic Acid | [N1111]Cl |  | 0.624 | 0.376 |  | 337.95 | Yes | 10.1016/j.fluid.2017.04.007
2 | 3 | Stearic Acid | [N1111]Cl |  | 0.686 | 0.314 |  | 339.45 | Yes | 10.1016/j.fluid.2017.04.007
2 | 3 | Stearic Acid | [N1111]Cl |  | 0.805 | 0.195 |  | 342.65 | Yes | 10.1016/j.fluid.2017.04.007
2 | 3 | Stearic Acid | [N1111]Cl |  | 0.898 | 0.102 |  | 343.25 | Yes | 10.1016/j.fluid.2017.04.007
2 | 3 | Stearic Acid | [N2222]Cl |  | 0.089 | 0.911 |  | 493.55 | Yes | 10.1016/j.fluid.2017.04.007
2 | 3 | Stearic Acid | [N2222]Cl |  | 0.206 | 0.794 |  | 447.45 | Yes | 10.1016/j.fluid.2017.04.007
2 | 3 | Stearic Acid | [N2222]Cl |  | 0.299 | 0.701 |  | 411.75 | Yes | 10.1016/j.fluid.2017.04.007
2 | 3 | Stearic Acid | [N2222]Cl |  | 0.406 | 0.594 |  | 373.35 | Yes | 10.1016/j.fluid.2017.04.007
2 | 3 | Stearic Acid | [N2222]Cl |  | 0.495 | 0.505 |  | 349.85 | Yes | 10.1016/j.fluid.2017.04.007
2 | 3 | Stearic Acid | [N2222]Cl |  | 0.588 | 0.412 |  | 321.65 | Yes | 10.1016/j.fluid.2017.04.007
2 | 3 | Stearic Acid | [N2222]Cl |  | 0.691 | 0.309 |  | 332.78 | Yes | 10.1016/j.fluid.2017.04.007
2 | 3 | Stearic Acid | [N2222]Cl |  | 0.712 | 0.288 |  | 333.35 | Yes | 10.1016/j.fluid.2017.04.007
2 | 3 | Stearic Acid | [N2222]Cl |  | 0.774 | 0.226 |  | 338.21 | Yes | 10.1016/j.fluid.2017.04.007
2 | 3 | Stearic Acid | [N2222]Cl |  | 0.811 | 0.189 |  | 339.45 | Yes | 10.1016/j.fluid.2017.04.007
2 | 3 | Stearic Acid | [N2222]Cl |  | 0.883 | 0.117 |  | 342.25 | Yes | 10.1016/j.fluid.2017.04.007
2 | 3 | Stearic Acid | [N2222]Cl |  | 0.897 | 0.103 |  | 342.52 | Yes | 10.1016/j.fluid.2017.04.007
2 | 3 | Stearic Acid | [N3333]Cl |  | 0.132 | 0.868 |  | 473.35 | Yes | 10.1016/j.fluid.2017.04.007
2 | 3 | Stearic Acid | [N3333]Cl |  | 0.222 | 0.778 |  | 458.55 | Yes | 10.1016/j.fluid.2017.04.007
2 | 3 | Stearic Acid | [N3333]Cl |  | 0.299 | 0.701 |  | 424.75 | Yes | 10.1016/j.fluid.2017.04.007
2 | 3 | Stearic Acid | [N3333]Cl |  | 0.407 | 0.593 |  | 392.85 | Yes | 10.1016/j.fluid.2017.04.007
2 | 3 | Stearic Acid | [N3333]Cl |  | 0.499 | 0.501 |  | 337.22 | Yes | 10.1016/j.fluid.2017.04.007
2 | 3 | Stearic Acid | [N3333]Cl |  | 0.554 | 0.446 |  | 329.18 | Yes | 10.1016/j.fluid.2017.04.007
2 | 3 | Stearic Acid | [N3333]Cl |  | 0.6 | 0.4 |  | 327.92 | Yes | 10.1016/j.fluid.2017.04.007
2 | 3 | Stearic Acid | [N3333]Cl |  | 0.602 | 0.398 |  | 327.25 | Yes | 10.1016/j.fluid.2017.04.007
2 | 3 | Stearic Acid | [N3333]Cl |  | 0.693 | 0.307 |  | 332.15 | Yes | 10.1016/j.fluid.2017.04.007
2 | 3 | Stearic Acid | [N3333]Cl |  | 0.701 | 0.299 |  | 332.47 | Yes | 10.1016/j.fluid.2017.04.007
2 | 3 | Stearic Acid | [N3333]Cl |  | 0.798 | 0.202 |  | 339.86 | Yes | 10.1016/j.fluid.2017.04.007
2 | 3 | Stearic Acid | [N3333]Cl |  | 0.799 | 0.201 |  | 339.05 | Yes | 10.1016/j.fluid.2017.04.007
2 | 3 | Stearic Acid | [N3333]Cl |  | 0.89 | 0.11 |  | 342.43 | Yes | 10.1016/j.fluid.2017.04.007
2 | 3 | Stearic Acid | [N3333]Cl |  | 0.9 | 0.1 |  | 340.25 | Yes | 10.1016/j.fluid.2017.04.007
2 | 3 | Stearic Acid | [N4444]Cl |  | 0.102 | 0.898 |  | 337.4 | Yes | 10.1021/acs.jpcb.0c02386
2 | 3 | Stearic Acid | [N4444]Cl |  | 0.2 | 0.8 |  | 333.7 | Yes | 10.1021/acs.jpcb.0c02386
2 | 3 | Stearic Acid | [N4444]Cl |  | 0.318 | 0.682 |  | 328.2 | Yes | 10.1021/acs.jpcb.0c02386
2 | 3 | Stearic Acid | [N4444]Cl |  | 0.404 | 0.596 |  | 325 | Yes | 10.1021/acs.jpcb.0c02386
2 | 3 | Stearic Acid | [N4444]Cl |  | 0.507 | 0.493 |  | 322.9 | Yes | 10.1021/acs.jpcb.0c02386
2 | 3 | Stearic Acid | [N4444]Cl |  | 0.614 | 0.386 |  | 327.4 | Yes | 10.1021/acs.jpcb.0c02386
2 | 3 | Stearic Acid | [N4444]Cl |  | 0.696 | 0.304 |  | 332.7 | Yes | 10.1021/acs.jpcb.0c02386
2 | 3 | Stearic Acid | [N4444]Cl |  | 0.8 | 0.2 |  | 335.6 | Yes | 10.1021/acs.jpcb.0c02386
2 | 3 | Stearic Acid | [N4444]Cl |  | 0.901 | 0.099 |  | 339.9 | Yes | 10.1021/acs.jpcb.0c02386
2 | 3 | Stearic Acid | ChCl |  | 0.104 | 0.896 |  | 543.68 | Yes | 10.1021/acs.iecr.7b02382
2 | 3 | Stearic Acid | ChCl |  | 0.156 | 0.844 |  | 523.92 | Yes | 10.1021/acs.iecr.7b02382
2 | 3 | Stearic Acid | ChCl |  | 0.213 | 0.787 |  | 493.68 | Yes | 10.1021/acs.iecr.7b02382
2 | 3 | Stearic Acid | ChCl |  | 0.254 | 0.746 |  | 483.82 | Yes | 10.1021/acs.iecr.7b02382
2 | 3 | Stearic Acid | ChCl |  | 0.305 | 0.695 |  | 463.58 | Yes | 10.1021/acs.iecr.7b02382
2 | 3 | Stearic Acid | ChCl |  | 0.35 | 0.65 |  | 443.85 | Yes | 10.1021/acs.iecr.7b02382
2 | 3 | Stearic Acid | ChCl |  | 0.404 | 0.596 |  | 433.78 | Yes | 10.1021/acs.iecr.7b02382
2 | 3 | Stearic Acid | ChCl |  | 0.446 | 0.554 |  | 408.6 | Yes | 10.1021/acs.iecr.7b02382
2 | 3 | Stearic Acid | ChCl |  | 0.495 | 0.505 |  | 388.62 | Yes | 10.1021/acs.iecr.7b02382
2 | 3 | Stearic Acid | ChCl |  | 0.548 | 0.452 |  | 355.52 | Yes | 10.1021/acs.iecr.7b02382
2 | 3 | Stearic Acid | ChCl |  | 0.614 | 0.386 |  | 339.55 | Yes | 10.1021/acs.iecr.7b02382
2 | 3 | Stearic Acid | ChCl |  | 0.703 | 0.297 |  | 340.68 | Yes | 10.1021/acs.iecr.7b02382
2 | 3 | Stearic Acid | ChCl |  | 0.811 | 0.189 |  | 341.72 | Yes | 10.1021/acs.iecr.7b02382
2 | 3 | Stearic Acid | ChCl |  | 0.892 | 0.108 |  | 342.45 | Yes | 10.1021/acs.iecr.7b02382
2 | 3 | Suberic Acid | ChCl |  | 0.5 | 0.5 |  | 366.15 | No | 10.1039/C1RA00630D
2 | 3 | Succinic Acid | [N2222]Br |  | 0.5 | 0.5 |  | 349.3 | No | 10.1021/acs.jpcb.0c01680
2 | 3 | Succinic Acid | ChCl |  | 0.3 | 0.7 |  | 402 | Yes | 10.1021/ja048266j
2 | 3 | Succinic Acid | ChCl |  | 0.35 | 0.65 |  | 366 | Yes | 10.1021/ja048266j
2 | 3 | Succinic Acid | ChCl |  | 0.4 | 0.6 |  | 363 | Yes | 10.1021/ja048266j
2 | 3 | Succinic Acid | ChCl |  | 0.45 | 0.55 |  | 345 | Yes | 10.1021/ja048266j
2 | 3 | Succinic Acid | ChCl |  | 0.5 | 0.5 |  | 343 | Yes | 10.1021/ja048266j
2 | 3 | Succinic Acid | ChCl |  | 0.55 | 0.45 |  | 364 | Yes | 10.1021/ja048266j
2 | 3 | Succinic Acid | ChCl |  | 0.6 | 0.4 |  | 379 | Yes | 10.1021/ja048266j
2 | 3 | Succinic Acid | ChCl |  | 0.65 | 0.35 |  | 400 | Yes | 10.1021/ja048266j
2 | 3 | succinic acid | Pe4NBr |  | 0.054 | 0.946 |  | 371.304 | Yes | 10.1016/j.molliq.2019.112155
2 | 3 | succinic acid | Pe4NBr |  | 0.178 | 0.822 |  | 364.596 | Yes | 10.1016/j.molliq.2019.112155
2 | 3 | succinic acid | Pe4NBr |  | 0.294 | 0.706 |  | 360.87 | Yes | 10.1016/j.molliq.2019.112155
2 | 3 | succinic acid | Pe4NBr |  | 0.407 | 0.593 |  | 357.888 | Yes | 10.1016/j.molliq.2019.112155
2 | 3 | succinic acid | Pe4NBr |  | 0.607 | 0.393 |  | 392.174 | Yes | 10.1016/j.molliq.2019.112155
2 | 3 | succinic acid | Pe4NBr |  | 0.692 | 0.308 |  | 419.752 | Yes | 10.1016/j.molliq.2019.112155
2 | 3 | succinic acid | Pe4NBr |  | 0.834 | 0.166 |  | 443.602 | Yes | 10.1016/j.molliq.2019.112155
2 | 3 | Sucrose | ChCl |  | 0.1 | 0.9 |  | 541.95 | Yes | 10.1021/acssuschemeng.8b02042
2 | 3 | Sucrose | ChCl |  | 0.2 | 0.8 |  | 477.88 | Yes | 10.1021/acssuschemeng.8b02042
2 | 3 | Sucrose | ChCl |  | 0.3 | 0.7 |  | 411.82 | Yes | 10.1021/acssuschemeng.8b02042
2 | 3 | Sucrose | ChCl |  | 0.4 | 0.6 |  | 370.52 | Yes | 10.1021/acssuschemeng.8b02042
2 | 3 | Sucrose | ChCl |  | 0.506 | 0.494 |  | 343.65 | Yes | 10.1021/acssuschemeng.8b02042
2 | 3 | Sucrose | ChCl |  | 0.605 | 0.395 |  | 369.65 | Yes | 10.1021/acssuschemeng.8b02042
2 | 3 | Sucrose | ChCl |  | 0.698 | 0.302 |  | 386.22 | Yes | 10.1021/acssuschemeng.8b02042
2 | 3 | Sucrose | ChCl |  | 0.799 | 0.201 |  | 404.58 | Yes | 10.1021/acssuschemeng.8b02042
2 | 3 | Sucrose | ChCl |  | 0.893 | 0.107 |  | 431.45 | Yes | 10.1021/acssuschemeng.8b02042
2 | 3 | Tartaric Acid | ChCl |  | 0.053 | 0.947 |  | 557.95 | Yes | 10.1021/acs.iecr.8b01249
2 | 3 | Tartaric Acid | ChCl |  | 0.1 | 0.9 |  | 514.45 | Yes | 10.1021/acs.iecr.8b01249
2 | 3 | Tartaric Acid | ChCl |  | 0.151 | 0.849 |  | 471.75 | Yes | 10.1021/acs.iecr.8b01249
2 | 3 | Tartaric Acid | ChCl |  | 0.199 | 0.801 |  | 435.52 | Yes | 10.1021/acs.iecr.8b01249
2 | 3 | Tartaric Acid | ChCl |  | 0.251 | 0.749 |  | 386.68 | Yes | 10.1021/acs.iecr.8b01249
2 | 3 | Tartaric Acid | ChCl |  | 0.295 | 0.705 |  | 357.62 | Yes | 10.1021/acs.iecr.8b01249
2 | 3 | Tartaric Acid | ChCl |  | 0.327 | 0.673 |  | 321.55 | Yes | 10.1021/acs.iecr.8b01249
2 | 3 | Tartaric Acid | ChCl |  | 0.4 | 0.6 |  | 330.62 | Yes | 10.1021/acs.iecr.8b01249
2 | 3 | Tartaric Acid | ChCl |  | 0.45 | 0.55 |  | 341.62 | Yes | 10.1021/acs.iecr.8b01249
2 | 3 | Tartaric Acid | ChCl |  | 0.502 | 0.498 |  | 352.35 | Yes | 10.1021/acs.iecr.8b01249
2 | 3 | Tartaric Acid | ChCl |  | 0.552 | 0.448 |  | 364.32 | Yes | 10.1021/acs.iecr.8b01249
2 | 3 | Tartaric Acid | ChCl |  | 0.593 | 0.407 |  | 374.55 | Yes | 10.1021/acs.iecr.8b01249
2 | 3 | Tartaric Acid | ChCl |  | 0.652 | 0.348 |  | 385.82 | Yes | 10.1021/acs.iecr.8b01249
2 | 3 | Tartaric Acid | ChCl |  | 0.7 | 0.3 |  | 393.65 | Yes | 10.1021/acs.iecr.8b01249
2 | 3 | Tartaric Acid | ChCl |  | 0.799 | 0.201 |  | 411.58 | Yes | 10.1021/acs.iecr.8b01249
2 | 3 | Tetradecan-1-ol | [N1111]Cl |  | 0.1 | 0.9 |  | 547.5 | Yes | 10.1021/acs.jpcb.0c02386
2 | 3 | Tetradecan-1-ol | [N1111]Cl |  | 0.2 | 0.8 |  | 506.6 | Yes | 10.1021/acs.jpcb.0c02386
2 | 3 | Tetradecan-1-ol | [N1111]Cl |  | 0.314 | 0.686 |  | 450.9 | Yes | 10.1021/acs.jpcb.0c02386
2 | 3 | Tetradecan-1-ol | [N1111]Cl |  | 0.404 | 0.596 |  | 414.5 | Yes | 10.1021/acs.jpcb.0c02386
2 | 3 | Tetradecan-1-ol | [N1111]Cl |  | 0.494 | 0.506 |  | 382.6 | Yes | 10.1021/acs.jpcb.0c02386
2 | 3 | Tetradecan-1-ol | [N1111]Cl |  | 0.599 | 0.401 |  | 314.6 | Yes | 10.1021/acs.jpcb.0c02386
2 | 3 | Tetradecan-1-ol | [N1111]Cl |  | 0.687 | 0.313 |  | 317.1 | Yes | 10.1021/acs.jpcb.0c02386
2 | 3 | Tetradecan-1-ol | [N1111]Cl |  | 0.801 | 0.199 |  | 318.3 | Yes | 10.1021/acs.jpcb.0c02386
2 | 3 | Tetradecan-1-ol | [N1111]Cl |  | 0.9 | 0.1 |  | 313.1 | Yes | 10.1021/acs.jpcb.0c02386
2 | 3 | Tetradecan-1-ol | [N4444]Cl |  | 0.104 | 0.896 |  | 333.4 | Yes | 10.1021/acs.jpcb.0c02386
2 | 3 | Tetradecan-1-ol | [N4444]Cl |  | 0.201 | 0.799 |  | 326 | Yes | 10.1021/acs.jpcb.0c02386
2 | 3 | Tetradecan-1-ol | [N4444]Cl |  | 0.3 | 0.7 |  | 316.4 | Yes | 10.1021/acs.jpcb.0c02386
2 | 3 | Tetradecan-1-ol | [N4444]Cl |  | 0.395 | 0.605 |  | 307.8 | Yes | 10.1021/acs.jpcb.0c02386
2 | 3 | Tetradecan-1-ol | [N4444]Cl |  | 0.506 | 0.494 |  | 294.7 | Yes | 10.1021/acs.jpcb.0c02386
2 | 3 | Tetradecan-1-ol | [N4444]Cl |  | 0.601 | 0.399 |  | 291.6 | Yes | 10.1021/acs.jpcb.0c02386
2 | 3 | Tetradecan-1-ol | [N4444]Cl |  | 0.704 | 0.296 |  | 296.2 | Yes | 10.1021/acs.jpcb.0c02386
2 | 3 | Tetradecan-1-ol | [N4444]Cl |  | 0.792 | 0.208 |  | 296.7 | Yes | 10.1021/acs.jpcb.0c02386
2 | 3 | Tetradecan-1-ol | [N4444]Cl |  | 0.898 | 0.102 |  | 305.4 | Yes | 10.1021/acs.jpcb.0c02386
2 | 3 | Tetradecan-1-ol | ChCl |  | 0.107 | 0.893 |  | 520.08 | Yes | 10.1021/acs.iecr.7b02382
2 | 3 | Tetradecan-1-ol | ChCl |  | 0.165 | 0.835 |  | 494.78 | Yes | 10.1021/acs.iecr.7b02382
2 | 3 | Tetradecan-1-ol | ChCl |  | 0.204 | 0.796 |  | 483.52 | Yes | 10.1021/acs.iecr.7b02382
2 | 3 | Tetradecan-1-ol | ChCl |  | 0.258 | 0.742 |  | 456.58 | Yes | 10.1021/acs.iecr.7b02382
2 | 3 | Tetradecan-1-ol | ChCl |  | 0.289 | 0.711 |  | 443.85 | Yes | 10.1021/acs.iecr.7b02382
2 | 3 | Tetradecan-1-ol | ChCl |  | 0.357 | 0.643 |  | 414.08 | Yes | 10.1021/acs.iecr.7b02382
2 | 3 | Tetradecan-1-ol | ChCl |  | 0.4 | 0.6 |  | 390.25 | Yes | 10.1021/acs.iecr.7b02382
2 | 3 | Tetradecan-1-ol | ChCl |  | 0.449 | 0.551 |  | 353.18 | Yes | 10.1021/acs.iecr.7b02382
2 | 3 | Tetradecan-1-ol | ChCl |  | 0.495 | 0.505 |  | 331.62 | Yes | 10.1021/acs.iecr.7b02382
2 | 3 | Tetradecan-1-ol | ChCl |  | 0.539 | 0.461 |  | 319.48 | Yes | 10.1021/acs.iecr.7b02382
2 | 3 | Tetradecan-1-ol | ChCl |  | 0.581 | 0.419 |  | 303.15 | Yes | 10.1021/acs.iecr.7b02382
2 | 3 | Tetradecan-1-ol | ChCl |  | 0.712 | 0.288 |  | 306.55 | Yes | 10.1021/acs.iecr.7b02382
2 | 3 | Tetradecan-1-ol | ChCl |  | 0.798 | 0.202 |  | 310.32 | Yes | 10.1021/acs.iecr.7b02382
2 | 3 | Tetradecan-1-ol | ChCl |  | 0.891 | 0.109 |  | 310.92 | Yes | 10.1021/acs.iecr.7b02382
2 | 3 | Thiourea | ChCl |  | 0.58 | 0.42 |  | 373.15 | No | 10.1016/j.fluid.2019.06.005
2 | 3 | Thiourea | ChCl |  | 0.6667 | 0.3333 |  | 342.15 | No | 10.1016/j.molliq.2021.117021
2 | 3 | Thymol | ChCl |  | 0.1 | 0.9 |  | 518 | Yes | 10.1002/cssc.202001331
2 | 3 | Thymol | ChCl |  | 0.199 | 0.801 |  | 482 | Yes | 10.1002/cssc.202001331
2 | 3 | Thymol | ChCl |  | 0.3 | 0.7 |  | 414.2 | Yes | 10.1002/cssc.202001331
2 | 3 | Thymol | ChCl |  | 0.399 | 0.601 |  | 377.2 | Yes | 10.1002/cssc.202001331
2 | 3 | Thymol | ChCl |  | 0.5 | 0.5 |  | 348.6 | Yes | 10.1002/cssc.202001331
2 | 3 | Thymol | ChCl |  | 0.6 | 0.4 |  | 337.9 | Yes | 10.1002/cssc.202001331
2 | 3 | Thymol | ChCl |  | 0.666667 | 0.333333 |  | 340.15 | No | 10.1002/aic.17408
2 | 3 | Thymol | ChCl |  | 0.7 | 0.3 |  | 327.4 | Yes | 10.1002/cssc.202001331
2 | 3 | Thymol | N,N-dimethyl-N,N-didodecylammonium chloride |  | 0.6667 | 0.3333 |  | 253.15 | No | 10.1021/acssuschemeng.0c00559
2 | 3 | trans-Cinnamic acid | ChCl |  | 0.5 | 0.5 |  | 366.15 | No | 10.1039/C1RA00630D
2 | 3 | Tricarballylic acid | ChCl |  | 0.3 | 0.7 |  | 363.15 | No | 10.1021/ja048266j
2 | 3 | Tricarballylic acid | ChCl |  | 0.5 | 0.5 |  | 363.15 | No | 10.1016/j.gee.2019.03.002
2 | 3 | Triethanolamine | Tetrabutylammonium bromide |  | 0.75 | 0.25 |  | 196.57 | No | 10.1016/j.ijggc.2016.02.006
2 | 3 | Triethylene glycol | [N3333]Br |  | 0.714286 | 0.285714 |  | 261.15 | No | 10.1016/j.molliq.2014.08.004
2 | 3 | Triethylene glycol | [N3333]Br |  | 0.75 | 0.25 |  | 253.95 | No | 10.1016/j.molliq.2014.08.004
2 | 3 | Triethylene glycol | [N3333]Br |  | 0.8 | 0.2 |  | 263.55 | No | 10.1016/j.molliq.2014.08.004
2 | 3 | Triethylene glycol | [N4444]Cl |  | 0.2 | 0.8 |  | 263.54 | No | 10.1021/je5002126
2 | 3 | Triethylene glycol | [N4444]Cl |  | 0.25 | 0.75 |  | 260.46 | No | 10.1021/je5002126
2 | 3 | Triethylene glycol | [N4444]Cl |  | 0.333333 | 0.666667 |  | 275.57 | No | 10.1021/je5002126
2 | 3 | Triethylene glycol | [N4444]Cl |  | 0.5 | 0.5 |  | 290.28 | No | 10.1021/je5002126
2 | 3 | triethylene glycol | allyl triphenylphosphonium bromide |  | 0.9091 | 0.0909 |  | 253.63 | No | 10.1016/j.molliq.2021.115838
2 | 3 | Triethylene glycol | ChCl |  | 0.75 | 0.25 |  | 273.65 | No | 10.1002/apj.1873
2 | 3 | Triethylene glycol | ChCl |  | 0.8 | 0.2 |  | 263.96 | No | 10.1002/apj.1873
2 | 3 | Triethylene glycol | ChCl |  | 0.833 | 0.167 |  | 260.46 | No | 10.1002/apj.1873
2 | 3 | Triethylene glycol | ChCl |  | 0.857 | 0.143 |  | 258.77 | No | 10.1002/apj.1873
2 | 3 | triethylene glycol | methyl triphenyl phosphonium bromide |  | 0.75 | 0.25 |  | 264.9 | No | 10.1016/j.molliq.2021.115838
2 | 3 | triethylene glycol | methyl triphenyl phosphonium bromide |  | 0.8 | 0.2 |  | 254.3 | No | 10.1016/j.molliq.2021.115838
2 | 3 | triethylene glycol | methyl triphenyl phosphonium bromide |  | 0.8333 | 0.1667 |  | 251.6 | No | 10.1016/j.molliq.2021.115838
2 | 3 | Triethylene glycol | Methyltriphenylphosphonium bromide |  | 0.75 | 0.25 |  | 264.9 | No | 10.1021/ef2004943
2 | 3 | Triethylene glycol | Methyltriphenylphosphonium bromide |  | 0.8 | 0.2 |  | 254.3 | No | 10.1021/ef2004943
2 | 3 | Triethylene glycol | Methyltriphenylphosphonium bromide |  | 0.833333 | 0.166667 |  | 251.6 | No | 10.1021/ef2004943
2 | 3 | triethylene glycol | methyltriphenylphosphonium bromide |  | 0.84 | 0.16 |  | 251.6 | No | 10.1016/j.molliq.2021.117021
2 | 3 | triethylene glycol | N,N-diethylenethanol ammonium chloride |  | 0.6667 | 0.3333 |  | 273.05 | No | 10.1016/j.molliq.2021.117021
2 | 3 | Triethylene glycol | N,N-Diethylethanolammonium chloride |  | 0.33 | 0.67 |  | 273.15 | No | 10.1002/9783527818488
2 | 3 | triethylene glycol | Tetrabutylammonium chloride |  | 0.25 | 0.75 |  | 260.46 | No | 10.1016/j.molliq.2021.117021
2 | 3 | Urea | [Ch][OAc] |  | 0.666667 | 0.333333 |  | 291.15 | No | 10.1039/C0OB01011A
2 | 3 | Urea | [N2222]Br |  | 0.33 | 0.67 |  | 386.15 | No | 10.1002/9783527818488
2 | 3 | Urea | [N4444]Cl |  | 0.2 | 0.8 |  | 300.29 | No | 10.1002/aic.17408
2 | 3 | Urea | [NopoIMIm]Mes |  | 0.1 | 0.9 |  | 380.882 | Yes | 10.1016/j.electacta.2021.138189
2 | 3 | Urea | [NopoIMIm]Mes |  | 0.181 | 0.819 |  | 370.588 | Yes | 10.1016/j.electacta.2021.138189
2 | 3 | Urea | [NopoIMIm]Mes |  | 0.29 | 0.71 |  | 360.294 | Yes | 10.1016/j.electacta.2021.138189
2 | 3 | Urea | [NopoIMIm]Mes |  | 0.4 | 0.6 |  | 345.588 | Yes | 10.1016/j.electacta.2021.138189
2 | 3 | Urea | [NopoIMIm]Mes |  | 0.548 | 0.452 |  | 304.412 | Yes | 10.1016/j.electacta.2021.138189
2 | 3 | Urea | [NopoIMIm]Mes |  | 0.645 | 0.355 |  | 289.706 | Yes | 10.1016/j.electacta.2021.138189
2 | 3 | Urea | [NopoIMIm]Mes |  | 0.697 | 0.303 |  | 305.882 | Yes | 10.1016/j.electacta.2021.138189
2 | 3 | Urea | [NopoIMIm]Mes |  | 0.748 | 0.252 |  | 327.941 | Yes | 10.1016/j.electacta.2021.138189
2 | 3 | Urea | [NopoIMIm]Mes |  | 0.852 | 0.148 |  | 348.529 | Yes | 10.1016/j.electacta.2021.138189
2 | 3 | Urea | [NopoIMIm]Mes |  | 0.9 | 0.1 |  | 372.059 | Yes | 10.1016/j.electacta.2021.138189
2 | 3 | Urea | 2-(Acetoxy)-N,N,N-trimethylethanaminium chloride |  | 0.33 | 0.67 |  | 259.15 | No | 10.1002/9783527818488
2 | 3 | Urea | 2-acetoxy-N,N,N-trimethylethanaminium chloride |  | 0.6667 | 0.3333 |  | 259.15 | No | 10.1016/j.molliq.2021.117021
2 | 3 | Urea | 2-Chloro-N,N,N-trimethylethanaminium chloride |  | 0.33 | 0.67 |  | 288.15 | No | 10.1002/9783527818488
2 | 3 | Urea | 2-chloro-N,N,N-trimethylethanaminium chloride |  | 0.6667 | 0.3333 |  | 288.15 | No | 10.1016/j.molliq.2021.117021
2 | 3 | Urea | 2-fluoro-N,N,N-trimethylethanaminium bromide |  | 0.6667 | 0.3333 |  | 328.15 | No | 10.1016/j.molliq.2021.117021
2 | 3 | Urea | 2-Fluoro-N,N,N-trimethylethanaminium chloride |  | 0.33 | 0.67 |  | 328.15 | No | 10.1002/9783527818488
2 | 3 | Urea | Adiphenine hydrochloride |  | 0.33 | 0.67 |  | 228.15 | No | 10.1016/j.molliq.2020.114745
2 | 3 | Urea | Ammonium thiocyanate |  | 0.6 | 0.4 |  | 297.15 | No | 10.1016/j.cej.2018.10.077
2 | 3 | Urea | ChCl |  | 0.367 | 0.633 |  | 417.061 | Yes | 10.1039/B210714G
2 | 3 | Urea | ChCl |  | 0.44 | 0.56 |  | 357.283 | Yes | 10.1039/B210714G
2 | 3 | Urea | ChCl |  | 0.498 | 0.502 |  | 328.501 | Yes | 10.1039/B210714G
2 | 3 | Urea | ChCl |  | 0.596 | 0.404 |  | 303.039 | Yes | 10.1039/B210714G
2 | 3 | Urea | ChCl |  | 0.667 | 0.333 |  | 284.22 | Yes | 10.1039/B210714G
2 | 3 | Urea | ChCl |  | 0.706 | 0.294 |  | 294.183 | Yes | 10.1039/B210714G
2 | 3 | Urea | ChCl |  | 0.749 | 0.251 |  | 328.501 | Yes | 10.1039/B210714G
2 | 3 | Urea | ChCl |  | 0.773 | 0.227 |  | 341.785 | Yes | 10.1039/B210714G
2 | 3 | Urea | ChCl |  | 0.803 | 0.197 |  | 355.069 | Yes | 10.1039/B210714G
2 | 3 | Urea | Ethylammonium chloride |  | 0.259 | 0.741 |  | 332.107 | Yes | 10.1002/cphc.200500489
2 | 3 | Urea | Ethylammonium chloride |  | 0.341 | 0.659 |  | 319.237 | Yes | 10.1002/cphc.200500489
2 | 3 | Urea | Ethylammonium chloride |  | 0.508 | 0.492 |  | 303.237 | Yes | 10.1002/cphc.200500489
2 | 3 | Urea | Ethylammonium chloride |  | 0.604 | 0.396 |  | 300.454 | Yes | 10.1002/cphc.200500489
2 | 3 | Urea | Ethylammonium chloride |  | 0.67 | 0.33 |  | 318.541 | Yes | 10.1002/cphc.200500489
2 | 3 | Urea | Ethylammonium chloride |  | 0.751 | 0.249 |  | 342.193 | Yes | 10.1002/cphc.200500489
2 | 3 | Urea | N-benzyl-2-hydroxy-N-(2-hydroxyethyl)-N-methylethanaminium chloride |  | 0.6667 | 0.3333 |  | 267.15 | No | 10.1016/j.molliq.2021.117021
2 | 3 | Urea | N-Benzyl-2-hydroxy-N,N-dimethylethanaminium chloride |  | 0.33 | 0.67 |  | 238.15 | No | 10.1002/9783527818488
2 | 3 | Urea | N-benzyl-2-hydroxy-N,N-dimethylethanaminium chloride |  | 0.6667 | 0.3333 |  | 240.15 | No | 10.1016/j.molliq.2021.117021
2 | 3 | Urea | N-ethyl-2-hydroxy-N,N-dimethylethanaminium chloride |  | 0.6667 | 0.3333 |  | 235.15 | No | 10.1016/j.molliq.2021.117021
2 | 3 | Urea | N,N,N-trimethyl(phenyl)methanaminium chloride |  | 0.6667 | 0.3333 |  | 299.15 | No | 10.1016/j.molliq.2021.117021
2 | 3 | Valeric acid | [N4111]Cl |  | 0.6667 | 0.3333 |  | 237.84 | No | 10.1016/j.microc.2019.104384
2 | 3 | Valeric acid | [N4111]Cl |  | 0.75 | 0.25 |  | 238.19 | No | 10.1016/j.microc.2019.104384
2 | 3 | Valeric acid | [N4111]Cl |  | 0.8 | 0.2 |  | 238.26 | No | 10.1016/j.microc.2019.104384
2 | 3 | Xylitol | ChCl |  | 0.2 | 0.8 |  | 492.92 | Yes | 10.3390/app11041601
2 | 3 | Xylitol | ChCl |  | 0.3 | 0.7 |  | 417.92 | Yes | 10.3390/app11041601
2 | 3 | Xylitol | ChCl |  | 0.397 | 0.603 |  | 350.973 | Yes | 10.1021/acssuschemeng.0c08288
2 | 3 | Xylitol | ChCl |  | 0.4 | 0.6 |  | 365.59 | Yes | 10.3390/app11041601
2 | 3 | Xylitol | ChCl |  | 0.448 | 0.552 |  | 326.07 | Yes | 10.1021/acssuschemeng.0c08288
2 | 3 | Xylitol | ChCl |  | 0.497 | 0.503 |  | 299.611 | Yes | 10.1021/acssuschemeng.0c08288
2 | 3 | Xylitol | ChCl |  | 0.538 | 0.462 |  | 301.167 | Yes | 10.1021/acssuschemeng.0c08288
2 | 3 | Xylitol | ChCl |  | 0.615 | 0.385 |  | 315.175 | Yes | 10.1021/acssuschemeng.0c08288
2 | 3 | Xylitol | ChCl |  | 0.7 | 0.3 |  | 339.43 | Yes | 10.3390/app11041601
2 | 3 | Xylitol | ChCl |  | 0.706 | 0.294 |  | 332.296 | Yes | 10.1021/acssuschemeng.0c08288
2 | 3 | Xylitol | ChCl |  | 0.8 | 0.2 |  | 349.89 | Yes | 10.3390/app11041601
2 | 3 | Xylitol | ChCl |  | 0.818 | 0.182 |  | 341.634 | Yes | 10.1021/acssuschemeng.0c08288
2 | 3 | Xylitol | ChCl |  | 0.897 | 0.103 |  | 347.86 | Yes | 10.1021/acssuschemeng.0c08288
2 | 3 | Xylose | ChCl |  | 0.104 | 0.896 |  | 540.15 | Yes | 10.1021/acssuschemeng.8b02042
2 | 3 | Xylose | ChCl |  | 0.201 | 0.799 |  | 487.45 | Yes | 10.1021/acssuschemeng.8b02042
2 | 3 | Xylose | ChCl |  | 0.301 | 0.699 |  | 439.22 | Yes | 10.1021/acssuschemeng.8b02042
2 | 3 | Xylose | ChCl |  | 0.401 | 0.599 |  | 379.45 | Yes | 10.1021/acssuschemeng.8b02042
2 | 3 | Xylose | ChCl |  | 0.502 | 0.498 |  | 320.62 | Yes | 10.1021/acssuschemeng.8b02042
2 | 3 | Xylose | ChCl |  | 0.601 | 0.399 |  | 341.72 | Yes | 10.1021/acssuschemeng.8b02042
2 | 3 | Xylose | ChCl |  | 0.707 | 0.293 |  | 359.82 | Yes | 10.1021/acssuschemeng.8b02042
2 | 3 | Xylose | ChCl |  | 0.799 | 0.201 |  | 381.62 | Yes | 10.1021/acssuschemeng.8b02042
2 | 3 | Xylose | ChCl |  | 0.898 | 0.102 |  | 405.78 | Yes | 10.1021/acssuschemeng.8b02042
2 | 4 | Acetamide | LiTFSI |  | 0.8 | 0.2 |  | 206.15 | No | 10.1002/adfm.202011102
2 | 4 | Acetamide | Potassium thiocyanate |  | 0.75 | 0.25 |  | 278.15 | No | 10.1039/C2RA22990K
2 | 4 | Acetamide | Zn(TFSI)2 |  | 0.8 | 0.2 |  | 237.45 | No | 10.1002/adfm.202011102
2 | 4 | Acetamide | Zn(TFSI)2 |  | 0.8333 | 0.1667 |  | 236.95 | No | 10.1002/adfm.202011102
2 | 4 | Acetamide | Zn(TFSI)2 |  | 0.875 | 0.125 |  | 221.83 | No | 10.1002/adfm.202011102
2 | 4 | Acetamide | Zn(TFSI)2 |  | 0.9 | 0.1 |  | 221.64 | No | 10.1002/adfm.202011102
2 | 4 | Acetamide | ZnCl2 |  | 0.8 | 0.2 |  | 257.15 | No | 10.1002/adfm.202011102
2 | 4 | Caprolactam | Potassium thiocyanate |  | 0.75 | 0.25 |  | 273.15 | No | 10.1039/C2RA22990K
2 | 4 | Decanoic acid | Dodecanoate sodium salt |  | 0.148 | 0.852 |  | 473.15 | Yes | 10.1016/j.jiec.2021.03.011
2 | 4 | Decanoic acid | Dodecanoate sodium salt |  | 0.299 | 0.701 |  | 453.33 | Yes | 10.1016/j.jiec.2021.03.011
2 | 4 | Decanoic acid | Dodecanoate sodium salt |  | 0.398 | 0.602 |  | 413.691 | Yes | 10.1016/j.jiec.2021.03.011
2 | 4 | Decanoic acid | Dodecanoate sodium salt |  | 0.5 | 0.5 |  | 373.15 | Yes | 10.1016/j.jiec.2021.03.011
2 | 4 | Decanoic acid | Dodecanoate sodium salt |  | 0.6 | 0.4 |  | 332.609 | Yes | 10.1016/j.jiec.2021.03.011
2 | 4 | Decanoic acid | Dodecanoate sodium salt |  | 0.749 | 0.251 |  | 299.276 | Yes | 10.1016/j.jiec.2021.03.011
2 | 4 | Decanoic acid | Dodecanoate sodium salt |  | 0.799 | 0.201 |  | 295.673 | Yes | 10.1016/j.jiec.2021.03.011
2 | 4 | Decanoic acid | Dodecanoate sodium salt |  | 0.833 | 0.167 |  | 298.375 | Yes | 10.1016/j.jiec.2021.03.011
2 | 4 | Decanoic acid | Dodecanoate sodium salt |  | 0.881 | 0.119 |  | 301.979 | Yes | 10.1016/j.jiec.2021.03.011
2 | 4 | Decanoic acid | Dodecanoate sodium salt |  | 0.932 | 0.068 |  | 304.682 | Yes | 10.1016/j.jiec.2021.03.011
2 | 4 | Ethylene glycol | lithium bis [(trifluoromethyl)sulfonyl] imide |  | 0.6667 | 0.3333 |  | 250.721 | No | 10.1016/j.molliq.2020.114495
2 | 4 | Ethylene glycol | lithium bis [(trifluoromethyl)sulfonyl] imide |  | 0.75 | 0.25 |  | 247.007 | No | 10.1016/j.molliq.2020.114495
2 | 4 | Ethylene glycol | lithium bis [(trifluoromethyl)sulfonyl] imide |  | 0.8 | 0.2 |  | 249.864 | No | 10.1016/j.molliq.2020.114495
2 | 4 | ethylene glycol | ZnCl2 |  | 0.75 | 0.25 |  | 248.42 | No | 10.1021/ie500466g
2 | 4 | ethylene glycol | ZnCl2 |  | 0.8 | 0.2 |  | 242.02 | No | 10.1021/ie500466g
2 | 4 | ethylene glycol | ZnCl2 |  | 0.8333333333 | 0.1666666667 |  | 248.72 | No | 10.1021/ie500466g
2 | 4 | ethylene glycol | ZnCl2 |  | 0.8571428571 | 0.1428571429 |  | 256.45 | No | 10.1021/ie500466g
2 | 4 | Glycerol | Potassium thiocyanate |  | 0.6 | 0.4 |  | 282.6 | No | 10.1016/j.cej.2018.10.077
2 | 4 | Methylacetamide | LiNO3 |  | 0.222 | 0.778 |  | 421.799 | Yes | 10.1021/jp412552v
2 | 4 | Methylacetamide | LiNO3 |  | 0.307 | 0.693 |  | 373.453 | Yes | 10.1021/jp412552v
2 | 4 | Methylacetamide | LiNO3 |  | 0.36 | 0.64 |  | 323.597 | Yes | 10.1021/jp412552v
2 | 4 | Methylacetamide | LiNO3 |  | 0.388 | 0.612 |  | 294.892 | Yes | 10.1021/jp412552v
2 | 4 | Methylacetamide | LiNO3 |  | 0.402 | 0.598 |  | 281.295 | Yes | 10.1021/jp412552v
2 | 4 | Methylacetamide | LiNO3 |  | 0.407 | 0.593 |  | 273.741 | Yes | 10.1021/jp412552v
2 | 4 | Methylacetamide | LiNO3 |  | 0.421 | 0.579 |  | 263.165 | Yes | 10.1021/jp412552v
2 | 4 | Methylacetamide | LiNO3 |  | 0.428 | 0.572 |  | 249.568 | Yes | 10.1021/jp412552v
2 | 4 | Methylacetamide | LiNO3 |  | 0.44 | 0.56 |  | 240.504 | Yes | 10.1021/jp412552v
2 | 4 | Methylacetamide | LiNO3 |  | 0.453 | 0.547 |  | 231.439 | Yes | 10.1021/jp412552v
2 | 4 | Methylacetamide | LiNO3 |  | 0.458 | 0.542 |  | 220.863 | Yes | 10.1021/jp412552v
2 | 4 | Methylacetamide | LiNO3 |  | 0.47 | 0.53 |  | 211.799 | Yes | 10.1021/jp412552v
2 | 4 | Methylacetamide | LiNO3 |  | 0.479 | 0.521 |  | 201.223 | Yes | 10.1021/jp412552v
2 | 4 | Methylacetamide | LiNO3 |  | 0.495 | 0.505 |  | 189.137 | Yes | 10.1021/jp412552v
2 | 4 | Methylacetamide | LiNO3 |  | 0.509 | 0.491 |  | 183.094 | Yes | 10.1021/jp412552v
2 | 4 | Methylacetamide | LiNO3 |  | 0.528 | 0.472 |  | 172.518 | Yes | 10.1021/jp412552v
2 | 4 | Methylacetamide | LiNO3 |  | 0.54 | 0.46 |  | 163.453 | Yes | 10.1021/jp412552v
2 | 4 | Methylacetamide | LiNO3 |  | 0.565 | 0.435 |  | 145.324 | Yes | 10.1021/jp412552v
2 | 4 | Methylacetamide | LiNO3 |  | 0.574 | 0.426 |  | 161.942 | Yes | 10.1021/jp412552v
2 | 4 | Methylacetamide | LiNO3 |  | 0.584 | 0.416 |  | 171.007 | Yes | 10.1021/jp412552v
2 | 4 | Methylacetamide | LiNO3 |  | 0.593 | 0.407 |  | 184.604 | Yes | 10.1021/jp412552v
2 | 4 | Methylacetamide | LiNO3 |  | 0.602 | 0.398 |  | 193.669 | Yes | 10.1021/jp412552v
2 | 4 | Methylacetamide | LiNO3 |  | 0.614 | 0.386 |  | 204.245 | Yes | 10.1021/jp412552v
2 | 4 | Methylacetamide | LiNO3 |  | 0.63 | 0.37 |  | 214.82 | Yes | 10.1021/jp412552v
2 | 4 | Methylacetamide | LiNO3 |  | 0.649 | 0.351 |  | 222.374 | Yes | 10.1021/jp412552v
2 | 4 | Methylacetamide | LiNO3 |  | 0.672 | 0.328 |  | 232.95 | Yes | 10.1021/jp412552v
2 | 4 | Methylacetamide | LiNO3 |  | 0.693 | 0.307 |  | 243.525 | Yes | 10.1021/jp412552v
2 | 4 | Methylacetamide | LiNO3 |  | 0.723 | 0.277 |  | 252.59 | Yes | 10.1021/jp412552v
2 | 4 | Methylacetamide | LiNO3 |  | 0.756 | 0.244 |  | 264.676 | Yes | 10.1021/jp412552v
2 | 4 | Methylacetamide | LiNO3 |  | 0.863 | 0.137 |  | 284.317 | Yes | 10.1021/jp412552v
2 | 4 | Methylacetamide | LiNO3 |  | 0.928 | 0.072 |  | 294.892 | Yes | 10.1021/jp412552v
2 | 4 | Methylacetamide | LiNO3 |  | 0.964 | 0.036 |  | 297.914 | Yes | 10.1021/jp412552v
2 | 4 | Methylacetamide | LiPF6 |  | 0.415 | 0.585 |  | 423.309 | Yes | 10.1021/jp412552v
2 | 4 | Methylacetamide | LiPF6 |  | 0.614 | 0.386 |  | 373.453 | Yes | 10.1021/jp412552v
2 | 4 | Methylacetamide | LiPF6 |  | 0.74 | 0.26 |  | 322.086 | Yes | 10.1021/jp412552v
2 | 4 | Methylacetamide | LiPF6 |  | 0.779 | 0.221 |  | 296.403 | Yes | 10.1021/jp412552v
2 | 4 | Methylacetamide | LiPF6 |  | 0.798 | 0.202 |  | 281.295 | Yes | 10.1021/jp412552v
2 | 4 | Methylacetamide | LiPF6 |  | 0.816 | 0.184 |  | 263.165 | Yes | 10.1021/jp412552v
2 | 4 | Methylacetamide | LiPF6 |  | 0.823 | 0.177 |  | 251.079 | Yes | 10.1021/jp412552v
2 | 4 | Methylacetamide | LiPF6 |  | 0.833 | 0.167 |  | 243.525 | Yes | 10.1021/jp412552v
2 | 4 | Methylacetamide | LiPF6 |  | 0.842 | 0.158 |  | 225.396 | Yes | 10.1021/jp412552v
2 | 4 | Methylacetamide | LiPF6 |  | 0.881 | 0.119 |  | 263.165 | Yes | 10.1021/jp412552v
2 | 4 | Methylacetamide | LiPF6 |  | 0.905 | 0.095 |  | 273.741 | Yes | 10.1021/jp412552v
2 | 4 | Methylacetamide | LiPF6 |  | 0.928 | 0.072 |  | 282.806 | Yes | 10.1021/jp412552v
2 | 4 | Methylacetamide | LiPF6 |  | 0.957 | 0.043 |  | 293.381 | Yes | 10.1021/jp412552v
2 | 4 | Methylacetamide | LiTFSI |  | 0.6 | 0.4 |  | 343.973 | Yes | 10.1149/1945-7111/ab68d3
2 | 4 | Methylacetamide | LiTFSI |  | 0.751 | 0.249 |  | 284.795 | Yes | 10.1149/1945-7111/ab68d3
2 | 4 | Methylacetamide | LiTFSI |  | 0.755 | 0.245 |  | 283.929 | Yes | 10.1039/C3CP53406E
2 | 4 | Methylacetamide | LiTFSI |  | 0.8 | 0.2 |  | 201.15 | Yes | 10.1039/C3CP53406E
2 | 4 | Methylacetamide | LiTFSI |  | 0.801 | 0.199 |  | 199.315 | Yes | 10.1149/1945-7111/ab68d3
2 | 4 | Methylacetamide | LiTFSI |  | 0.902 | 0.098 |  | 268.356 | Yes | 10.1149/1945-7111/ab68d3
2 | 4 | Methylacetamide | LiTFSI |  | 0.951 | 0.049 |  | 291.37 | Yes | 10.1149/1945-7111/ab68d3
2 | 4 | Methylacetamide | LiTFSI |  | 0.956 | 0.044 |  | 291.071 | Yes | 10.1039/C3CP53406E
2 | 4 | Succinonitrile | Zn(ClO4)2*6H20 |  | 0.1111 | 0.8889 |  | 177.85 | No | 10.1002/adfm.202011102
2 | 4 | Succinonitrile | Zn(ClO4)2*6H20 |  | 0.1429 | 0.8571 |  | 183.75 | No | 10.1002/adfm.202011102
2 | 4 | Succinonitrile | Zn(ClO4)2*6H20 |  | 0.2 | 0.8 |  | 182.15 | No | 10.1002/adfm.202011102
2 | 4 | Urea | CrCl3*6H20 |  | 0.247 | 0.753 |  | 325.833 | Yes | 10.1016/j.gee.2019.03.002
2 | 4 | Urea | CrCl3*6H20 |  | 0.289 | 0.711 |  | 316.5 | Yes | 10.1016/j.gee.2019.03.002
2 | 4 | Urea | CrCl3*6H20 |  | 0.334 | 0.666 |  | 280.333 | Yes | 10.1016/j.gee.2019.03.002
2 | 4 | Urea | CrCl3*6H20 |  | 0.401 | 0.599 |  | 286.167 | Yes | 10.1016/j.gee.2019.03.002
2 | 4 | Urea | CrCl3*6H20 |  | 0.5 | 0.5 |  | 297.833 | Yes | 10.1016/j.gee.2019.03.002
2 | 4 | Urea | CrCl3*6H20 |  | 0.65 | 0.35 |  | 320 | Yes | 10.1016/j.gee.2019.03.002
2 | 4 | Urea | CrCl3*6H20 |  | 0.751 | 0.249 |  | 325.833 | Yes | 10.1016/j.gee.2019.03.002
2 | 4 | Urea | CrCl3*6H20 |  | 0.801 | 0.199 |  | 339.833 | Yes | 10.1016/j.gee.2019.03.002
2 | 4 | Urea | CrCl3*6H2O |  | 0.2472 | 0.7528 |  | 328.1614 | Yes | 10.1039/c4cp00057a
2 | 4 | Urea | CrCl3*6H2O |  | 0.2904 | 0.7096 |  | 317.1749 | Yes | 10.1039/c4cp00057a
2 | 4 | Urea | CrCl3*6H2O |  | 0.3336 | 0.6664 |  | 281.0762 | Yes | 10.1039/c4cp00057a
2 | 4 | Urea | CrCl3*6H2O |  | 0.4 | 0.6 |  | 287.3543 | Yes | 10.1039/c4cp00057a
2 | 4 | Urea | CrCl3*6H2O |  | 0.4997 | 0.5003 |  | 293.6323 | Yes | 10.1039/c4cp00057a
2 | 4 | Urea | CrCl3*6H2O |  | 0.6691 | 0.3309 |  | 320.3139 | Yes | 10.1039/c4cp00057a
2 | 4 | Urea | CrCl3*6H2O |  | 0.7455 | 0.2545 |  | 326.5919 | Yes | 10.1039/c4cp00057a
2 | 4 | Urea | CrCl3*6H2O |  | 0.802 | 0.198 |  | 337.5785 | Yes | 10.1039/c4cp00057a
2 | 4 | Urea | LiTFSI |  | 0.7826 | 0.2174 |  | 235.55 | No | 10.1002/adfm.202011102
2 | 4 | Urea | ZnCl2 |  | 0.6698 | 0.3302 |  | 316.15 | Yes | 10.1002/chem.200601738
2 | 4 | Urea | ZnCl2 |  | 0.7478 | 0.2522 |  | 284.4833 | Yes | 10.1002/chem.200601738
2 | 4 | Urea | ZnCl2 |  | 0.7749 | 0.2251 |  | 276.15 | Yes | 10.1002/chem.200601738
2 | 4 | Urea | ZnCl2 |  | 0.7778 | 0.2222 |  | 282.15 | No | 10.1002/adfm.202011102
2 | 4 | Urea | ZnCl2 |  | 0.802 | 0.198 |  | 304.4833 | Yes | 10.1002/chem.200601738
2 | 4 | Urea | ZnCl2 |  | 0.8156 | 0.1844 |  | 331.15 | Yes | 10.1002/chem.200601738
2 | 4 | Urea | ZnCl2 |  | 0.8359 | 0.1641 |  | 337.8167 | Yes | 10.1002/chem.200601738
2 | 5 | 1-decanol | L-Menthol |  | 0.3333 | 0.6667 |  | 255.23 | No | 10.1016/j.cej.2020.125173
2 | 5 | 1-decanol | Thymol |  | 0.3333 | 0.6667 |  | 257.91 | No | 10.1016/j.cej.2020.125173
2 | 5 | 1,2-F4DIB | 1,3-dithiane |  | 0.102 | 0.898 |  | 323.256 | Yes | 10.1002/anie.202110520
2 | 5 | 1,2-F4DIB | 1,3-dithiane |  | 0.264 | 0.796 |  | 319.427 | Yes | 10.1002/anie.202110520
2 | 5 | 1,2-F4DIB | 1,3-dithiane |  | 0.306 | 0.694 |  | 297.405 | Yes | 10.1002/anie.202110520
2 | 5 | 1,2-F4DIB | 1,3-dithiane |  | 0.399 | 0.601 |  | 295.81 | Yes | 10.1002/anie.202110520
2 | 5 | 1,2-F4DIB | 1,3-dithiane |  | 0.43 | 0.57 |  | 286.85 | Yes | 10.1002/anie.202110520
2 | 5 | 1,2-F4DIB | 1,3-dithiane |  | 0.504 | 0.496 |  | 286.873 | Yes | 10.1002/anie.202110520
2 | 5 | 1,2-F4DIB | 1,3-dithiane |  | 0.601 | 0.399 |  | 290.703 | Yes | 10.1002/anie.202110520
2 | 5 | 1,2-F4DIB | 1,3-dithiane |  | 0.7 | 0.3 |  | 314.639 | Yes | 10.1002/anie.202110520
2 | 5 | 1,2-F4DIB | 1,3-dithiane |  | 0.802 | 0.198 |  | 317.831 | Yes | 10.1002/anie.202110520
2 | 5 | 1,2-F4DIB | 1,3-dithiane |  | 0.901 | 0.099 |  | 324.214 | Yes | 10.1002/anie.202110520
2 | 5 | 1,2-F4DIB | 1,4-dithiane |  | 0.83 | 0.17 |  | 326.15 | No | 10.1002/anie.202110520
2 | 5 | 1,3-F4DIB | 1,3-dithiane |  | 0.63 | 0.37 |  | 283.55 | No | 10.1002/anie.202110520
2 | 5 | 1,3-F4DIB | 1,4-dithiane |  | 0.93 | 0.07 |  | 297.95 | No | 10.1002/anie.202110520
2 | 5 | 1,3,5-F3I3B | 1,3-dithiane |  | 0.12 | 0.88 |  | 320.85 | No | 10.1002/anie.202110520
2 | 5 | 1,3,5-F3I3B | 1,4-dithiane |  | 0.35 | 0.65 |  | 373.15 | No | 10.1002/anie.202110520
2 | 5 | 1,4-F4DIB | 1,3-dithiane |  | 0.26 | 0.74 |  | 335.05 | No | 10.1002/anie.202110520
2 | 5 | 1,4-F4DIB | 1,4-dithiane |  | 0.58 | 0.42 |  | 362.15 | No | 10.1002/anie.202110520
2 | 5 | 10-Undecylenic acid | Thymol |  | 0.3 | 0.7 |  | 292.15 | Yes | 10.1021/acssuschemeng.0c00559
2 | 5 | 10-Undecylenic acid | Thymol |  | 0.4 | 0.6 |  | 289.65 | Yes | 10.1021/acssuschemeng.0c00559
2 | 5 | 10-Undecylenic acid | Thymol |  | 0.5 | 0.5 |  | 284.15 | Yes | 10.1021/acssuschemeng.0c00559
2 | 5 | 10-Undecylenic acid | Thymol |  | 0.6667 | 0.3333 |  | 283.15 | Yes | 10.1021/acssuschemeng.0c00559
2 | 5 | 10-Undecylenic acid | Thymol |  | 0.75 | 0.25 |  | 282.15 | Yes | 10.1021/acssuschemeng.0c00559
2 | 5 | 10-Undecylenic acid | Thymol |  | 0.8 | 0.2 |  | 280.65 | Yes | 10.1021/acssuschemeng.0c00559
2 | 5 | 10-Undecylenic acid | Thymol |  | 0.81 | 0.19 |  | 280.541 | Yes | 10.1021/acssuschemeng.0c00559
2 | 5 | 2-cyclohexylacetic acid | L-Menthol |  | 0.55 | 0.45 |  | 272.9 | No | 10.3390/molecules26144208
2 | 5 | 2-methyl-2,4-pentanediol | Thymol |  | 0.3333 | 0.6667 |  | 206.48 | No | 10.1016/j.cej.2020.125173
2 | 5 | 2-phenylacetic acid | L-Menthol |  | 0.35 | 0.65 |  | 290.8 | No | 10.3390/molecules26144208
2 | 5 | 2,6-di-tert-butyl-4-methylphenol | 1,10-phenanthroline |  | 0.1061 | 0.8939 |  | 372.8512 | Yes | 10.1016/j.hydromet.2022.105971
2 | 5 | 2,6-di-tert-butyl-4-methylphenol | 1,10-phenanthroline |  | 0.2026 | 0.7974 |  | 345.0826 | Yes | 10.1016/j.hydromet.2022.105971
2 | 5 | 2,6-di-tert-butyl-4-methylphenol | 1,10-phenanthroline |  | 0.3119 | 0.6881 |  | 389.0496 | Yes | 10.1016/j.hydromet.2022.105971
2 | 5 | 2,6-di-tert-butyl-4-methylphenol | 1,10-phenanthroline |  | 0.3923 | 0.6077 |  | 390.2066 | Yes | 10.1016/j.hydromet.2022.105971
2 | 5 | 2,6-di-tert-butyl-4-methylphenol | 1,10-phenanthroline |  | 0.492 | 0.508 |  | 393.0992 | Yes | 10.1016/j.hydromet.2022.105971
2 | 5 | 2,6-di-tert-butyl-4-methylphenol | 1,10-phenanthroline |  | 0.582 | 0.418 |  | 390.2066 | Yes | 10.1016/j.hydromet.2022.105971
2 | 5 | 2,6-di-tert-butyl-4-methylphenol | 1,10-phenanthroline |  | 0.7042 | 0.2958 |  | 385 | Yes | 10.1016/j.hydromet.2022.105971
2 | 5 | 2,6-di-tert-butyl-4-methylphenol | 1,10-phenanthroline |  | 0.7878 | 0.2122 |  | 372.8512 | Yes | 10.1016/j.hydromet.2022.105971
2 | 5 | 2,6-di-tert-butyl-4-methylphenol | 1,10-phenanthroline |  | 0.8907 | 0.1093 |  | 350.2893 | Yes | 10.1016/j.hydromet.2022.105971
2 | 5 | 3-cyclohexylpropionic acid | L-Menthol |  | 0.5 | 0.5 |  | 262.1 | No | 10.3390/molecules26144208
2 | 5 | 3-phenylpropionic acid | Thymol |  | 0.56 | 0.44 |  | 291.6 | No | 10.3390/molecules26144208
2 | 5 | 4-penylbutyric acid | L-Menthol |  | 0.39 | 0.61 |  | 287.2 | No | 10.3390/molecules26144208
2 | 5 | Acetic acid | Betaine monohydrate |  | 0.248 | 0.752 |  | 483.15 | Yes | 10.1016/j.molliq.2016.10.134
2 | 5 | Acetic acid | Betaine monohydrate |  | 0.5 | 0.5 |  | 434.012 | Yes | 10.1016/j.molliq.2016.10.134
2 | 5 | Acetic acid | Betaine monohydrate |  | 0.668 | 0.332 |  | 393.15 | Yes | 10.1016/j.molliq.2016.10.134
2 | 5 | Acetic acid | Betaine monohydrate |  | 0.748 | 0.252 |  | 396.253 | Yes | 10.1016/j.molliq.2016.10.134
2 | 5 | Acetic acid | L-Menthol |  | 0.5 | 0.5 |  | 265.34 | No | 10.1021/acssuschemeng.0c00559
2 | 5 | Acetylsalicylic Acid | Ranitidine |  | 0.33 | 0.67 |  | 236.15 | No | 10.1016/j.molliq.2020.114745
2 | 5 | Benzoic Acid | Betaine |  | 0.5 | 0.5 |  | 337.35 | Yes | 10.1039/C4RA10628H
2 | 5 | Benzoic Acid | Betaine |  | 0.6 | 0.4 |  | 326.15 | Yes | 10.1039/C4RA10628H
2 | 5 | Benzoic Acid | Betaine |  | 0.667 | 0.333 |  | 347.98 | Yes | 10.1039/C4RA10628H
2 | 5 | Benzoic Acid | Betaine |  | 0.7 | 0.3 |  | 353.8 | Yes | 10.1039/C4RA10628H
2 | 5 | Capric Acid | L-Menthol |  | 0.1 | 0.9 |  | 307 | Yes | 10.3390/molecules25051077
2 | 5 | Capric Acid | L-Menthol |  | 0.1015 | 0.8985 |  | 307.1 | Yes | 10.1016/j.molliq.2020.113667
2 | 5 | Capric Acid | L-Menthol |  | 0.1082 | 0.8918 |  | 307.65 | Yes | 10.1016/j.molliq.2020.113667
2 | 5 | Capric Acid | L-Menthol |  | 0.2 | 0.8 |  | 298 | Yes | 10.3390/molecules25051077
2 | 5 | Capric Acid | L-Menthol |  | 0.2016 | 0.7984 |  | 298.85 | Yes | 10.1016/j.molliq.2020.113667
2 | 5 | Capric Acid | L-Menthol |  | 0.3 | 0.7 |  | 288 | Yes | 10.3390/molecules25051077
2 | 5 | Capric Acid | L-Menthol |  | 0.3023 | 0.6977 |  | 288.4 | Yes | 10.1016/j.molliq.2020.113667
2 | 5 | Capric Acid | L-Menthol |  | 0.4 | 0.6 |  | 279 | Yes | 10.3390/molecules25051077
2 | 5 | Capric Acid | L-Menthol |  | 0.4037 | 0.5963 |  | 278.1 | Yes | 10.1016/j.molliq.2020.113667
2 | 5 | Capric Acid | L-Menthol |  | 0.5 | 0.5 |  | 287 | Yes | 10.3390/molecules25051077
2 | 5 | Capric Acid | L-Menthol |  | 0.6 | 0.4 |  | 292 | Yes | 10.3390/molecules25051077
2 | 5 | Capric Acid | L-Menthol |  | 0.6066 | 0.3934 |  | 292.65 | Yes | 10.1016/j.molliq.2020.113667
2 | 5 | Capric Acid | L-Menthol |  | 0.7 | 0.3 |  | 296 | Yes | 10.3390/molecules25051077
2 | 5 | Capric Acid | L-Menthol |  | 0.7014 | 0.2986 |  | 296.6 | Yes | 10.1016/j.molliq.2020.113667
2 | 5 | Capric Acid | L-Menthol |  | 0.7039 | 0.2961 |  | 296.19 | Yes | 10.1016/j.molliq.2020.113667
2 | 5 | Capric Acid | L-Menthol |  | 0.8 | 0.2 |  | 299 | Yes | 10.3390/molecules25051077
2 | 5 | Capric Acid | L-Menthol |  | 0.8025 | 0.1975 |  | 300.15 | Yes | 10.1016/j.molliq.2020.113667
2 | 5 | Capric Acid | L-Menthol |  | 0.9 | 0.1 |  | 303 | Yes | 10.3390/molecules25051077
2 | 5 | Capric Acid | Lauric Acid |  | 0.101 | 0.899 |  | 314.86 | Yes | 10.1016/j.chemphyslip.2009.05.004
2 | 5 | Capric Acid | Lauric Acid |  | 0.1993 | 0.8007 |  | 311.94 | Yes | 10.1016/j.chemphyslip.2009.05.004
2 | 5 | Capric Acid | Lauric Acid |  | 0.2999 | 0.7001 |  | 308.8 | Yes | 10.1016/j.chemphyslip.2009.05.004
2 | 5 | Capric Acid | Lauric Acid |  | 0.4001 | 0.5999 |  | 304.61 | Yes | 10.1016/j.chemphyslip.2009.05.004
2 | 5 | Capric Acid | Lauric Acid |  | 0.4457 | 0.5543 |  | 302.8 | Yes | 10.1016/j.chemphyslip.2009.05.004
2 | 5 | Capric Acid | Lauric Acid |  | 0.5002 | 0.4998 |  | 299.06 | Yes | 10.1016/j.chemphyslip.2009.05.004
2 | 5 | Capric Acid | Lauric Acid |  | 0.553 | 0.447 |  | 296.77 | Yes | 10.1016/j.chemphyslip.2009.05.004
2 | 5 | Capric Acid | Lauric Acid |  | 0.5989 | 0.4011 |  | 296.31 | Yes | 10.1016/j.chemphyslip.2009.05.004
2 | 5 | Capric Acid | Lauric Acid |  | 0.6529 | 0.3471 |  | 295.33 | Yes | 10.1016/j.chemphyslip.2009.05.004
2 | 5 | Capric Acid | Lauric Acid |  | 0.7001 | 0.2999 |  | 294.75 | Yes | 10.1016/j.chemphyslip.2009.05.004
2 | 5 | Capric Acid | Lauric Acid |  | 0.7516 | 0.2484 |  | 294.35 | Yes | 10.1016/j.chemphyslip.2009.05.004
2 | 5 | Capric Acid | Lauric Acid |  | 0.7998 | 0.2002 |  | 298.15 | Yes | 10.1016/j.chemphyslip.2009.05.004
2 | 5 | Capric Acid | Lauric Acid |  | 0.9 | 0.1 |  | 301.94 | Yes | 10.1016/j.chemphyslip.2009.05.004
2 | 5 | Capric Acid | Lidocaine |  | 0.5 | 0.5 |  | 212.15 | No | 10.1016/j.molliq.2020.114745
2 | 5 | Capric Acid | Limonene |  | 0.333333 | 0.666667 |  | 280.95 | No | 10.1038/s41598-019-51472-7
2 | 5 | Capric Acid | Limonene |  | 0.5 | 0.5 |  | 287.45 | No | 10.1038/s41598-019-51472-7
2 | 5 | Capric Acid | Limonene |  | 0.666667 | 0.333333 |  | 294.05 | No | 10.1038/s41598-019-51472-7
2 | 5 | Capric Acid | Myristic Acid |  | 0.0986 | 0.9014 |  | 325.01 | Yes | 10.1021/je060146z
2 | 5 | Capric Acid | Myristic Acid |  | 0.1968 | 0.8032 |  | 322.49 | Yes | 10.1021/je060146z
2 | 5 | Capric Acid | Myristic Acid |  | 0.2997 | 0.7003 |  | 319.72 | Yes | 10.1021/je060146z
2 | 5 | Capric Acid | Myristic Acid |  | 0.3985 | 0.6015 |  | 316.49 | Yes | 10.1021/je060146z
2 | 5 | Capric Acid | Myristic Acid |  | 0.4979 | 0.5021 |  | 312.27 | Yes | 10.1021/je060146z
2 | 5 | Capric Acid | Myristic Acid |  | 0.5986 | 0.4014 |  | 307.94 | Yes | 10.1021/je060146z
2 | 5 | Capric Acid | Myristic Acid |  | 0.649 | 0.351 |  | 305.12 | Yes | 10.1021/je060146z
2 | 5 | Capric Acid | Myristic Acid |  | 0.6996 | 0.3004 |  | 300.26 | Yes | 10.1021/je060146z
2 | 5 | Capric Acid | Myristic Acid |  | 0.7992 | 0.2008 |  | 296.78 | Yes | 10.1021/je060146z
2 | 5 | Capric Acid | Myristic Acid |  | 0.8475 | 0.1525 |  | 298.2 | Yes | 10.1021/je060146z
2 | 5 | Capric Acid | Myristic Acid |  | 0.9013 | 0.0987 |  | 301.1 | Yes | 10.1021/je060146z
2 | 5 | Capric Acid | Myristic Acid |  | 0.9503 | 0.0497 |  | 302.31 | Yes | 10.1021/je060146z
2 | 5 | Capric Acid | Palmitic Acid |  | 0.1207 | 0.8793 |  | 332.87 | Yes | 10.1021/je060146z
2 | 5 | Capric Acid | Palmitic Acid |  | 0.1981 | 0.8019 |  | 331.23 | Yes | 10.1021/je060146z
2 | 5 | Capric Acid | Palmitic Acid |  | 0.2993 | 0.7007 |  | 328.87 | Yes | 10.1021/je060146z
2 | 5 | Capric Acid | Palmitic Acid |  | 0.3991 | 0.6009 |  | 326.06 | Yes | 10.1021/je060146z
2 | 5 | Capric Acid | Palmitic Acid |  | 0.5032 | 0.4968 |  | 322.75 | Yes | 10.1021/je060146z
2 | 5 | Capric Acid | Palmitic Acid |  | 0.5998 | 0.4002 |  | 320.07 | Yes | 10.1021/je060146z
2 | 5 | Capric Acid | Palmitic Acid |  | 0.7043 | 0.2957 |  | 313.38 | Yes | 10.1021/je060146z
2 | 5 | Capric Acid | Palmitic Acid |  | 0.7496 | 0.2504 |  | 310.15 | Yes | 10.1021/je060146z
2 | 5 | Capric Acid | Palmitic Acid |  | 0.7937 | 0.2063 |  | 304.68 | Yes | 10.1021/je060146z
2 | 5 | Capric Acid | Palmitic Acid |  | 0.8484 | 0.1516 |  | 299.28 | Yes | 10.1021/je060146z
2 | 5 | Capric Acid | Palmitic Acid |  | 0.9009 | 0.0991 |  | 300.2 | Yes | 10.1021/je060146z
2 | 5 | Capric Acid | Palmitic Acid |  | 0.9502 | 0.0498 |  | 303.08 | Yes | 10.1021/je060146z
2 | 5 | Capric Acid | Propanolol |  | 0.65 | 0.35 |  | 288.15 | No | 10.1080/10837450.2020.1735414
2 | 5 | Capric Acid | Stearic Acid |  | 0.1013 | 0.8987 |  | 340.66 | Yes | 10.1021/je060146z
2 | 5 | Capric Acid | Stearic Acid |  | 0.1989 | 0.8011 |  | 338.62 | Yes | 10.1021/je060146z
2 | 5 | Capric Acid | Stearic Acid |  | 0.2967 | 0.7033 |  | 336.62 | Yes | 10.1021/je060146z
2 | 5 | Capric Acid | Stearic Acid |  | 0.395 | 0.605 |  | 334.28 | Yes | 10.1021/je060146z
2 | 5 | Capric Acid | Stearic Acid |  | 0.5032 | 0.4968 |  | 330.81 | Yes | 10.1021/je060146z
2 | 5 | Capric Acid | Stearic Acid |  | 0.5972 | 0.4028 |  | 327.79 | Yes | 10.1021/je060146z
2 | 5 | Capric Acid | Stearic Acid |  | 0.7044 | 0.2956 |  | 324.43 | Yes | 10.1021/je060146z
2 | 5 | Capric Acid | Stearic Acid |  | 0.8012 | 0.1988 |  | 317.93 | Yes | 10.1021/je060146z
2 | 5 | Capric Acid | Stearic Acid |  | 0.9002 | 0.0998 |  | 305.78 | Yes | 10.1021/je060146z
2 | 5 | Capric Acid | Stearic Acid |  | 0.95 | 0.05 |  | 301.72 | Yes | 10.1021/je060146z
2 | 5 | Capric Acid | Thymol |  | 0.1 | 0.9 |  | 318.01 | Yes | 10.1021/acssuschemeng.8b01203
2 | 5 | Capric Acid | Thymol |  | 0.2 | 0.8 |  | 314.51 | Yes | 10.1021/acssuschemeng.8b01203
2 | 5 | Capric Acid | Thymol |  | 0.3 | 0.7 |  | 306.47 | Yes | 10.1021/acssuschemeng.8b01203
2 | 5 | Capric Acid | Thymol |  | 0.4 | 0.6 |  | 301.49 | Yes | 10.1021/acssuschemeng.8b01203
2 | 5 | Capric Acid | Thymol |  | 0.45 | 0.55 |  | 294.95 | Yes | 10.1021/acssuschemeng.8b01203
2 | 5 | Capric Acid | Thymol |  | 0.51 | 0.49 |  | 287.84 | Yes | 10.1021/acssuschemeng.8b01203
2 | 5 | Capric Acid | Thymol |  | 0.55 | 0.45 |  | 289.87 | Yes | 10.1021/acssuschemeng.8b01203
2 | 5 | Capric Acid | Thymol |  | 0.64 | 0.36 |  | 292.35 | Yes | 10.1021/acssuschemeng.8b01203
2 | 5 | Capric Acid | Thymol |  | 0.7 | 0.3 |  | 293.36 | Yes | 10.1021/acssuschemeng.8b01203
2 | 5 | Capric Acid | Thymol |  | 0.9 | 0.1 |  | 301.25 | Yes | 10.1021/acssuschemeng.8b01203
2 | 5 | Caprylic Acid | Capric Acid |  | 0.1 | 0.9 |  | 301.89 | Yes | 10.1016/j.chemphyslip.2009.05.004
2 | 5 | Caprylic Acid | Capric Acid |  | 0.1999 | 0.8001 |  | 298.54 | Yes | 10.1016/j.chemphyslip.2009.05.004
2 | 5 | Caprylic Acid | Capric Acid |  | 0.3 | 0.7 |  | 294.98 | Yes | 10.1016/j.chemphyslip.2009.05.004
2 | 5 | Caprylic Acid | Capric Acid |  | 0.4001 | 0.5999 |  | 291.21 | Yes | 10.1016/j.chemphyslip.2009.05.004
2 | 5 | Caprylic Acid | Capric Acid |  | 0.5 | 0.5 |  | 286.84 | Yes | 10.1016/j.chemphyslip.2009.05.004
2 | 5 | Caprylic Acid | Capric Acid |  | 0.5994 | 0.4006 |  | 280.63 | Yes | 10.1016/j.chemphyslip.2009.05.004
2 | 5 | Caprylic Acid | Capric Acid |  | 0.6997 | 0.3003 |  | 278.36 | Yes | 10.1016/j.chemphyslip.2009.05.004
2 | 5 | Caprylic Acid | Capric Acid |  | 0.7998 | 0.2002 |  | 281.91 | Yes | 10.1016/j.chemphyslip.2009.05.004
2 | 5 | Caprylic Acid | Capric Acid |  | 0.8998 | 0.1002 |  | 285.96 | Yes | 10.1016/j.chemphyslip.2009.05.004
2 | 5 | Caprylic Acid | L-Menthol |  | 0.095 | 0.905 |  | 309.028 | Yes | 10.3390/molecules25051077
2 | 5 | Caprylic Acid | L-Menthol |  | 0.1 | 0.9 |  | 308 | Yes | 10.3390/molecules25051077
2 | 5 | Caprylic Acid | L-Menthol |  | 0.2 | 0.8 |  | 299 | Yes | 10.3390/molecules25051077
2 | 5 | Caprylic Acid | L-Menthol |  | 0.3 | 0.7 |  | 287 | Yes | 10.3390/molecules25051077
2 | 5 | Caprylic Acid | L-Menthol |  | 0.3025 | 0.6975 |  | 286.9 | Yes | 10.1016/j.molliq.2020.113667
2 | 5 | Caprylic Acid | L-Menthol |  | 0.4 | 0.6 |  | 276 | Yes | 10.3390/molecules25051077
2 | 5 | Caprylic Acid | L-Menthol |  | 0.4019 | 0.5981 |  | 276.4 | Yes | 10.1016/j.molliq.2020.113667
2 | 5 | Caprylic Acid | L-Menthol |  | 0.4035 | 0.5965 |  | 277.15 | Yes | 10.1016/j.molliq.2020.113667
2 | 5 | Caprylic Acid | L-Menthol |  | 0.5 | 0.5 |  | 267 | Yes | 10.3390/molecules25051077
2 | 5 | Caprylic Acid | L-Menthol |  | 0.5058 | 0.4942 |  | 266.75 | Yes | 10.1016/j.molliq.2020.113667
2 | 5 | Caprylic Acid | L-Menthol |  | 0.6 | 0.4 |  | 274 | Yes | 10.3390/molecules25051077
2 | 5 | Caprylic Acid | L-Menthol |  | 0.6974 | 0.3026 |  | 279.55 | Yes | 10.1016/j.molliq.2020.113667
2 | 5 | Caprylic Acid | L-Menthol |  | 0.7 | 0.3 |  | 279 | Yes | 10.3390/molecules25051077
2 | 5 | Caprylic Acid | L-Menthol |  | 0.8 | 0.2 |  | 284 | Yes | 10.3390/molecules25051077
2 | 5 | Caprylic Acid | L-Menthol |  | 0.9 | 0.1 |  | 286 | Yes | 10.3390/molecules25051077
2 | 5 | Caprylic Acid | Thymol |  | 0.09 | 0.91 |  | 318.49 | Yes | 10.1021/acssuschemeng.8b01203
2 | 5 | Caprylic Acid | Thymol |  | 0.2 | 0.8 |  | 312.05 | Yes | 10.1021/acssuschemeng.8b01203
2 | 5 | Caprylic Acid | Thymol |  | 0.3 | 0.7 |  | 302.51 | Yes | 10.1021/acssuschemeng.8b01203
2 | 5 | Caprylic Acid | Thymol |  | 0.4 | 0.6 |  | 296.95 | Yes | 10.1021/acssuschemeng.8b01203
2 | 5 | Caprylic Acid | Thymol |  | 0.5 | 0.5 |  | 284.16 | Yes | 10.1021/acssuschemeng.8b01203
2 | 5 | Caprylic Acid | Thymol |  | 0.59 | 0.41 |  | 274.98 | Yes | 10.1021/acssuschemeng.8b01203
2 | 5 | Caprylic acid | Thymol |  | 0.65 | 0.35 |  | 275 | No | 10.3390/molecules26144208
2 | 5 | Caprylic Acid | Thymol |  | 0.7 | 0.3 |  | 275.45 | Yes | 10.1021/acssuschemeng.8b01203
2 | 5 | Caprylic Acid | Thymol |  | 0.8 | 0.2 |  | 280.16 | Yes | 10.1021/acssuschemeng.8b01203
2 | 5 | Caprylic Acid | Thymol |  | 0.9 | 0.1 |  | 285.13 | Yes | 10.1021/acssuschemeng.8b01203
2 | 5 | chlorothymol | 1,10-phenanthroline |  | 0.0997 | 0.9003 |  | 363.595 | Yes | 10.1016/j.hydromet.2022.105971
2 | 5 | chlorothymol | 1,10-phenanthroline |  | 0.1994 | 0.8006 |  | 334.6694 | Yes | 10.1016/j.hydromet.2022.105971
2 | 5 | chlorothymol | 1,10-phenanthroline |  | 0.2958 | 0.7042 |  | 306.9008 | Yes | 10.1016/j.hydromet.2022.105971
2 | 5 | chlorothymol | 1,10-phenanthroline |  | 0.4019 | 0.5981 |  | 301.6942 | Yes | 10.1016/j.hydromet.2022.105971
2 | 5 | chlorothymol | 1,10-phenanthroline |  | 0.4984 | 0.5016 |  | 297.6446 | Yes | 10.1016/j.hydromet.2022.105971
2 | 5 | chlorothymol | 1,10-phenanthroline |  | 0.791 | 0.209 |  | 322.5207 | Yes | 10.1016/j.hydromet.2022.105971
2 | 5 | chlorothymol | 1,10-phenanthroline |  | 0.8939 | 0.1061 |  | 328.3058 | Yes | 10.1016/j.hydromet.2022.105971
2 | 5 | Cyclohexanecarboxylic Acid | L-Menthol |  | 0.1 | 0.9 |  | 306.29 | Yes | 10.3390/molecules25051077
2 | 5 | Cyclohexanecarboxylic Acid | L-Menthol |  | 0.2 | 0.8 |  | 298 | Yes | 10.3390/molecules25051077
2 | 5 | Cyclohexanecarboxylic Acid | L-Menthol |  | 0.3 | 0.7 |  | 287.92 | Yes | 10.3390/molecules25051077
2 | 5 | Cyclohexanecarboxylic Acid | L-Menthol |  | 0.4 | 0.6 |  | 277.25 | Yes | 10.3390/molecules25051077
2 | 5 | Cyclohexanecarboxylic Acid | L-Menthol |  | 0.5 | 0.5 |  | 264.22 | Yes | 10.3390/molecules25051077
2 | 5 | Cyclohexanecarboxylic Acid | L-Menthol |  | 0.6 | 0.4 |  | 275.48 | Yes | 10.3390/molecules25051077
2 | 5 | Cyclohexanecarboxylic Acid | L-Menthol |  | 0.7 | 0.3 |  | 282 | Yes | 10.3390/molecules25051077
2 | 5 | Cyclohexanecarboxylic Acid | L-Menthol |  | 0.8 | 0.2 |  | 287.92 | Yes | 10.3390/molecules25051077
2 | 5 | Cyclohexanecarboxylic Acid | L-Menthol |  | 0.9 | 0.1 |  | 295.03 | Yes | 10.3390/molecules25051077
2 | 5 | Cyclohexanecarboxylic acid | Thymol |  | 0.71 | 0.29 |  | 277.6 | No | 10.3390/molecules26144208
2 | 5 | Cyclohexylpropionic Acid | L-Menthol |  | 0.1 | 0.9 |  | 308.182 | Yes | 10.3390/molecules25051077
2 | 5 | Cyclohexylpropionic Acid | L-Menthol |  | 0.2 | 0.8 |  | 298.9 | Yes | 10.3390/molecules25051077
2 | 5 | Cyclohexylpropionic Acid | L-Menthol |  | 0.3 | 0.7 |  | 289.19 | Yes | 10.3390/molecules25051077
2 | 5 | Cyclohexylpropionic Acid | L-Menthol |  | 0.4 | 0.6 |  | 275.455 | Yes | 10.3390/molecules25051077
2 | 5 | Cyclohexylpropionic Acid | L-Menthol |  | 0.5 | 0.5 |  | 262.12 | Yes | 10.3390/molecules25051077
2 | 5 | Cyclohexylpropionic Acid | L-Menthol |  | 0.6 | 0.4 |  | 267.91 | Yes | 10.3390/molecules25051077
2 | 5 | Cyclohexylpropionic Acid | L-Menthol |  | 0.7 | 0.3 |  | 273.434 | Yes | 10.3390/molecules25051077
2 | 5 | Cyclohexylpropionic Acid | L-Menthol |  | 0.8 | 0.2 |  | 278.687 | Yes | 10.3390/molecules25051077
2 | 5 | Cyclohexylpropionic Acid | L-Menthol |  | 0.9 | 0.1 |  | 283.535 | Yes | 10.3390/molecules25051077
2 | 5 | D-camphor | Betaine |  | 0.102 | 0.898 |  | 549.5 | Yes | 10.1002/cssc.202001331
2 | 5 | D-camphor | Betaine |  | 0.201 | 0.799 |  | 512.2 | Yes | 10.1002/cssc.202001331
2 | 5 | D-camphor | Betaine |  | 0.302 | 0.698 |  | 494.3 | Yes | 10.1002/cssc.202001331
2 | 5 | D-camphor | Betaine |  | 0.402 | 0.598 |  | 468.4 | Yes | 10.1002/cssc.202001331
2 | 5 | D-camphor | Betaine |  | 0.501 | 0.499 |  | 448.6 | Yes | 10.1002/cssc.202001331
2 | 5 | D-camphor | Betaine |  | 0.603 | 0.397 |  | 413.4 | Yes | 10.1002/cssc.202001331
2 | 5 | D-camphor | Betaine |  | 0.703 | 0.297 |  | 384 | Yes | 10.1002/cssc.202001331
2 | 5 | D-camphor | Betaine |  | 0.802 | 0.198 |  | 393.8 | Yes | 10.1002/cssc.202001331
2 | 5 | D-camphor | Betaine |  | 0.901 | 0.099 |  | 415.9 | Yes | 10.1002/cssc.202001331
2 | 5 | D-Glucose | D-Fructose |  | 0.096 | 0.904 |  | 377.651 | Yes | 10.1021/acssuschemeng.8b02042
2 | 5 | D-Glucose | D-Fructose |  | 0.2011 | 0.7989 |  | 376.9226 | Yes | 10.1021/acssuschemeng.8b02042
2 | 5 | D-Glucose | D-Fructose |  | 0.2954 | 0.7046 |  | 370.61 | Yes | 10.1021/acssuschemeng.8b02042
2 | 5 | D-Glucose | D-Fructose |  | 0.3978 | 0.6022 |  | 381.7785 | Yes | 10.1021/acssuschemeng.8b02042
2 | 5 | D-Glucose | D-Fructose |  | 0.503 | 0.497 |  | 391.0046 | Yes | 10.1021/acssuschemeng.8b02042
2 | 5 | D-Glucose | D-Fructose |  | 0.6027 | 0.3973 |  | 403.8725 | Yes | 10.1021/acssuschemeng.8b02042
2 | 5 | D-Glucose | D-Fructose |  | 0.6997 | 0.3003 |  | 405.8149 | Yes | 10.1021/acssuschemeng.8b02042
2 | 5 | D-Glucose | D-Fructose |  | 0.7968 | 0.2032 |  | 414.0698 | Yes | 10.1021/acssuschemeng.8b02042
2 | 5 | D-Glucose | D-Fructose |  | 0.8965 | 0.1035 |  | 418.1973 | Yes | 10.1021/acssuschemeng.8b02042
2 | 5 | D-Sorbitol | Betaine |  | 0.101 | 0.899 |  | 534.7 | Yes | 10.1002/cssc.202001331
2 | 5 | D-Sorbitol | Betaine |  | 0.201 | 0.799 |  | 507.4 | Yes | 10.1002/cssc.202001331
2 | 5 | D-Sorbitol | Betaine |  | 0.302 | 0.698 |  | 484.6 | Yes | 10.1002/cssc.202001331
2 | 5 | D-Sorbitol | Betaine |  | 0.403 | 0.597 |  | 453.3 | Yes | 10.1002/cssc.202001331
2 | 5 | D-Sorbitol | Betaine |  | 0.502 | 0.498 |  | 430.1 | Yes | 10.1002/cssc.202001331
2 | 5 | D-Sorbitol | Betaine |  | 0.601 | 0.399 |  | 412.4 | Yes | 10.1002/cssc.202001331
2 | 5 | D-Sorbitol | Betaine |  | 0.701 | 0.299 |  | 399.3 | Yes | 10.1002/cssc.202001331
2 | 5 | D-Sorbitol | Betaine |  | 0.802 | 0.198 |  | 381 | Yes | 10.1002/cssc.202001331
2 | 5 | D-Sorbitol | Betaine |  | 0.9 | 0.1 |  | 363.9 | Yes | 10.1002/cssc.202001331
2 | 5 | Decanoic acid | DL-Menthol |  | 0.5 | 0.5 |  | 285.69 | No | 10.1021/acssuschemeng.0c00559
2 | 5 | Decanoic acid | Lidocaine |  | 0.5 | 0.5 |  | 212.15 | No | 10.1080/10837450.2020.1735414
2 | 5 | Decanoic acid | Thymol |  | 0.5 | 0.5 |  | 290.15 | Yes | 10.1021/acssuschemeng.0c00559
2 | 5 | Decanoic acid | Thymol |  | 0.505 | 0.495 |  | 290.175 | Yes | 10.1021/acssuschemeng.0c00559
2 | 5 | Decanoic acid | Thymol |  | 0.81 | 0.19 |  | 295.671 | Yes | 10.1021/acssuschemeng.0c00559
2 | 5 | DL-camphor | Lidocaine |  | 0.5 | 0.5 |  | 307 | No | 10.1016/j.molliq.2020.114745
2 | 5 | DL-Menthol | Ibuprofen |  | 0.7 | 0.3 |  | 292.15 | Yes | 10.1080/10837450.2020.1735414
2 | 5 | DL-Menthol | Ibuprofen |  | 0.8 | 0.2 |  | 302.15 | Yes | 10.1016/j.molliq.2020.114745
2 | 5 | DL-Menthol | Oleic acid |  | 0.5 | 0.5 |  | 272.64 | No | 10.1021/acssuschemeng.0c00559
2 | 5 | DL-Menthol | Testosterone |  | 0.8 | 0.2 |  | 313.05 | Yes | 10.1016/j.molliq.2020.114745
2 | 5 | Dodecanoic acid | Decanoic acid |  | 0.145 | 0.855 |  | 298.275 | Yes | 10.1021/acssuschemeng.0c00559
2 | 5 | Dodecanoic acid | Decanoic acid |  | 0.198 | 0.802 |  | 295.275 | Yes | 10.1021/acssuschemeng.0c00559
2 | 5 | Dodecanoic acid | Decanoic acid |  | 0.268 | 0.732 |  | 293.275 | Yes | 10.1021/acssuschemeng.0c00559
2 | 5 | Dodecanoic acid | Decanoic acid |  | 0.3333 | 0.6667 |  | 291.15 | Yes | 10.1021/acssuschemeng.0c00559
2 | 5 | Dodecanoic acid | Decanoic acid |  | 0.432 | 0.568 |  | 293.025 | Yes | 10.1021/acssuschemeng.0c00559
2 | 5 | Dodecanoic acid | Decanoic acid |  | 0.497 | 0.503 |  | 296.15 | Yes | 10.1021/acssuschemeng.0c00559
2 | 5 | Dodecanoic acid | Decanoic acid |  | 0.564 | 0.436 |  | 298.025 | Yes | 10.1021/acssuschemeng.0c00559
2 | 5 | Dodecanoic acid | Decanoic acid |  | 0.665 | 0.335 |  | 303.275 | Yes | 10.1021/acssuschemeng.0c00559
2 | 5 | Dodecanoic acid | Decanoic acid |  | 0.748 | 0.252 |  | 308.4 | Yes | 10.1021/acssuschemeng.0c00559
2 | 5 | Dodecanoic acid | Decanoic acid |  | 0.855 | 0.145 |  | 313.4 | Yes | 10.1021/acssuschemeng.0c00559
2 | 5 | Dodecanoic acid | Lauric Acid |  | 0.6666666667 | 0.3333333333 |  | 295.05 | No | 10.1016/j.cej.2023.141335
2 | 5 | Dodecanoic acid | Nonanoic acid |  | 0.14 | 0.86 |  | 285.15 | Yes | 10.1021/acssuschemeng.0c00559
2 | 5 | Dodecanoic acid | Nonanoic acid |  | 0.25 | 0.75 |  | 282.15 | Yes | 10.1021/acssuschemeng.0c00559
2 | 5 | Dodecanoic acid | Nonanoic acid |  | 0.332 | 0.668 |  | 284.275 | Yes | 10.1021/acssuschemeng.0c00559
2 | 5 | Dodecanoic acid | Nonanoic acid |  | 0.434 | 0.566 |  | 289.15 | Yes | 10.1021/acssuschemeng.0c00559
2 | 5 | Dodecanoic acid | Nonanoic acid |  | 0.499 | 0.501 |  | 294.275 | Yes | 10.1021/acssuschemeng.0c00559
2 | 5 | Dodecanoic acid | Nonanoic acid |  | 0.564 | 0.436 |  | 299.275 | Yes | 10.1021/acssuschemeng.0c00559
2 | 5 | Dodecanoic acid | Nonanoic acid |  | 0.665 | 0.335 |  | 302.275 | Yes | 10.1021/acssuschemeng.0c00559
2 | 5 | Dodecanoic acid | Nonanoic acid |  | 0.748 | 0.252 |  | 305.275 | Yes | 10.1021/acssuschemeng.0c00559
2 | 5 | Dodecanoic acid | Nonanoic acid |  | 0.855 | 0.145 |  | 310.15 | Yes | 10.1021/acssuschemeng.0c00559
2 | 5 | Dodecanoic acid | Octanoic acid |  | 0.096 | 0.904 |  | 285.275 | Yes | 10.1021/acssuschemeng.0c00559
2 | 5 | Dodecanoic acid | Octanoic acid |  | 0.139 | 0.861 |  | 284.275 | Yes | 10.1021/acssuschemeng.0c00559
2 | 5 | Dodecanoic acid | Octanoic acid |  | 0.196 | 0.804 |  | 283.275 | Yes | 10.1021/acssuschemeng.0c00559
2 | 5 | Dodecanoic acid | Octanoic acid |  | 0.25 | 0.75 |  | 282.15 | Yes | 10.1021/acssuschemeng.0c00559
2 | 5 | Dodecanoic acid | Octanoic acid |  | 0.332 | 0.668 |  | 285.15 | Yes | 10.1021/acssuschemeng.0c00559
2 | 5 | Dodecanoic acid | Octanoic acid |  | 0.432 | 0.568 |  | 290.275 | Yes | 10.1021/acssuschemeng.0c00559
2 | 5 | Dodecanoic acid | Octanoic acid |  | 0.497 | 0.503 |  | 294.275 | Yes | 10.1021/acssuschemeng.0c00559
2 | 5 | Dodecanoic acid | Octanoic acid |  | 0.598 | 0.402 |  | 299.275 | Yes | 10.1021/acssuschemeng.0c00559
2 | 5 | Dodecanoic acid | Octanoic acid |  | 0.665 | 0.335 |  | 301.275 | Yes | 10.1021/acssuschemeng.0c00559
2 | 5 | Dodecanoic acid | Octanoic acid |  | 0.748 | 0.252 |  | 307.15 | Yes | 10.1021/acssuschemeng.0c00559
2 | 5 | Dodecanoic acid | Octanoic acid |  | 0.831 | 0.169 |  | 310.275 | Yes | 10.1021/acssuschemeng.0c00559
2 | 5 | Dodecanoic acid | Octanoic acid |  | 0.875 | 0.125 |  | 313.15 | Yes | 10.1021/acssuschemeng.0c00559
2 | 5 | Glycerol | Betaine monohydrate |  | 0.1 | 0.9 |  | 432.51 | Yes | 10.1016/j.molstruc.2017.11.064
2 | 5 | Glycerol | Betaine monohydrate |  | 0.2 | 0.8 |  | 428.27 | Yes | 10.1016/j.molstruc.2017.11.064
2 | 5 | Glycerol | Betaine monohydrate |  | 0.3 | 0.7 |  | 427.54 | Yes | 10.1016/j.molstruc.2017.11.064
2 | 5 | Glycerol | Betaine monohydrate |  | 0.4 | 0.6 |  | 412.61 | Yes | 10.1016/j.molstruc.2017.11.064
2 | 5 | Glycerol | Betaine monohydrate |  | 0.5 | 0.5 |  | 392 | Yes | 10.1016/j.molstruc.2017.11.064
2 | 5 | Glycerol | Betaine monohydrate |  | 0.6 | 0.4 |  | 390.57 | Yes | 10.1016/j.molstruc.2017.11.064
2 | 5 | Glycerol | Betaine monohydrate |  | 0.668 | 0.332 |  | 378.59 | Yes | 10.1016/j.molstruc.2017.11.064
2 | 5 | Glycerol | Betaine monohydrate |  | 0.749 | 0.251 |  | 384.17 | Yes | 10.1016/j.molstruc.2017.11.064
2 | 5 | Glycerol | Phenformin |  | 0.666667 | 0.333333 |  | 204.15 | No | 10.1016/j.fluid.2017.05.009
2 | 5 | Glycerol | Ranitidine |  | 0.67 | 0.33 |  | 186.15 | No | 10.1016/j.fluid.2017.05.009
2 | 5 | Glycerol | Tetracycline |  | 0.67 | 0.33 |  | 335.15 | No | 10.1016/j.fluid.2017.05.009
2 | 5 | glycolic acid | 4-aminopyridine |  | 0.1933 | 0.8067 |  | 366.0099 | Yes | 10.1016/j.arabjc.2022.104469
2 | 5 | glycolic acid | 4-aminopyridine |  | 0.299 | 0.701 |  | 346.798 | Yes | 10.1016/j.arabjc.2022.104469
2 | 5 | glycolic acid | 4-aminopyridine |  | 0.3943 | 0.6057 |  | 340.1478 | Yes | 10.1016/j.arabjc.2022.104469
2 | 5 | glycolic acid | 4-aminopyridine |  | 0.4974 | 0.5026 |  | 306.8966 | Yes | 10.1016/j.arabjc.2022.104469
2 | 5 | glycolic acid | 4-aminopyridine |  | 0.6959 | 0.3041 |  | 335.7143 | Yes | 10.1016/j.arabjc.2022.104469
2 | 5 | Glycolic Acid | Betaine |  | 0.5 | 0.5 |  | 257.99 | Yes | 10.1039/C4RA10628H
2 | 5 | Glycolic Acid | Betaine |  | 0.6 | 0.4 |  | 248.31 | Yes | 10.1039/C4RA10628H
2 | 5 | Glycolic Acid | Betaine |  | 0.667 | 0.333 |  | 237.15 | Yes | 10.1039/C4RA10628H
2 | 5 | Glycolic Acid | Betaine |  | 0.7 | 0.3 |  | 246.38 | Yes | 10.1039/C4RA10628H
2 | 5 | glycolic acid | nicotinamide |  | 0.1933 | 0.8067 |  | 366.0099 | Yes | 10.1016/j.foodcont.2023.109625
2 | 5 | glycolic acid | nicotinamide |  | 0.299 | 0.701 |  | 346.798 | Yes | 10.1016/j.foodcont.2023.109625
2 | 5 | glycolic acid | nicotinamide |  | 0.3943 | 0.6057 |  | 340.1478 | Yes | 10.1016/j.foodcont.2023.109625
2 | 5 | glycolic acid | nicotinamide |  | 0.4974 | 0.5026 |  | 306.8966 | Yes | 10.1016/j.foodcont.2023.109625
2 | 5 | glycolic acid | nicotinamide |  | 0.6959 | 0.3041 |  | 335.7143 | Yes | 10.1016/j.foodcont.2023.109625
2 | 5 | Hexafluoroisopropanol | Betaine |  | 0.6667 | 0.3333 |  | 233.75 | No | 10.1021/acssuschemeng.0c00559
2 | 5 | Hexafluoroisopropanol | Betaine |  | 0.7143 | 0.2857 |  | 239.85 | No | 10.1021/acssuschemeng.0c00559
2 | 5 | Hexafluoroisopropanol | Betaine |  | 0.75 | 0.25 |  | 238.45 | No | 10.1021/acssuschemeng.0c00559
2 | 5 | Hexafluoroisopropanol | L-Carnitine |  | 0.6667 | 0.3333 |  | 254.45 | No | 10.1021/acssuschemeng.0c00559
2 | 5 | Hexafluoroisopropanol | L-Carnitine |  | 0.7143 | 0.2857 |  | 236.65 | No | 10.1021/acssuschemeng.0c00559
2 | 5 | Hexafluoroisopropanol | L-Carnitine |  | 0.75 | 0.25 |  | 255.95 | No | 10.1021/acssuschemeng.0c00559
2 | 5 | Hexanoic acid | Lidocaine |  | 0.5 | 0.5 |  | 217.15 | No | 10.1016/j.molliq.2020.114745
2 | 5 | Hexanoic acid | Lidocaine |  | 0.5 | 0.5 |  | 217.15 | No | 10.1080/10837450.2020.1735414
2 | 5 | Ibuprofen | 1,8-Cineole |  | 0.4 | 0.6 |  | 260.15 | No | 10.1016/S0168-3659(97)00153-3
2 | 5 | Ibuprofen | Lidocaine |  | 0.5 | 0.5 |  | 246.15 | No | 10.1016/j.molliq.2020.114745
2 | 5 | L-Menthol | Betaine |  | 0.103 | 0.897 |  | 541.5 | Yes | 10.1002/cssc.202001331
2 | 5 | L-Menthol | Betaine |  | 0.203 | 0.797 |  | 497.3 | Yes | 10.1002/cssc.202001331
2 | 5 | L-Menthol | Betaine |  | 0.216 | 0.784 |  | 497.203 | Yes | 10.1002/aic.17408
2 | 5 | L-Menthol | Betaine |  | 0.302 | 0.698 |  | 447.5 | Yes | 10.1002/cssc.202001331
2 | 5 | L-Menthol | Betaine |  | 0.402 | 0.598 |  | 408.6 | Yes | 10.1002/cssc.202001331
2 | 5 | L-Menthol | Betaine |  | 0.502 | 0.498 |  | 371.7 | Yes | 10.1002/cssc.202001331
2 | 5 | L-Menthol | Betaine |  | 0.7 | 0.3 |  | 315.2 | Yes | 10.1002/aic.17408
2 | 5 | L-Menthol | Betaine |  | 0.701 | 0.299 |  | 315.2 | Yes | 10.1002/cssc.202001331
2 | 5 | L-Menthol | Betaine |  | 0.801 | 0.199 |  | 312.3 | Yes | 10.1002/cssc.202001331
2 | 5 | L-Menthol | Betaine |  | 0.899 | 0.101 |  | 310.1 | Yes | 10.1002/cssc.202001331
2 | 5 | L-Menthol | Carvacrol |  | 0.1003 | 0.8997 |  | 270.05 | Yes | 10.1016/j.molliq.2020.113667
2 | 5 | L-Menthol | Carvacrol |  | 0.2004 | 0.7996 |  | 263.05 | Yes | 10.1016/j.molliq.2020.113667
2 | 5 | L-Menthol | Carvacrol |  | 0.3057 | 0.6943 |  | 243.55 | Yes | 10.1016/j.molliq.2020.113667
2 | 5 | L-Menthol | Carvacrol |  | 0.3981 | 0.6019 |  | 244.25 | Yes | 10.1016/j.molliq.2020.113667
2 | 5 | L-Menthol | Carvacrol |  | 0.42 | 0.58 |  | 243.3 | No | 10.3390/molecules26144208
2 | 5 | L-Menthol | Carvacrol |  | 0.4962 | 0.5038 |  | 244.05 | Yes | 10.1016/j.molliq.2020.113667
2 | 5 | L-Menthol | Carvacrol |  | 0.5987 | 0.4013 |  | 266.25 | Yes | 10.1016/j.molliq.2020.113667
2 | 5 | L-Menthol | Carvacrol |  | 0.7021 | 0.2979 |  | 285.58 | Yes | 10.1016/j.molliq.2020.113667
2 | 5 | L-Menthol | Carvacrol |  | 0.797 | 0.203 |  | 296.35 | Yes | 10.1016/j.molliq.2020.113667
2 | 5 | L-Menthol | Carvacrol |  | 0.9002 | 0.0998 |  | 305.85 | Yes | 10.1016/j.molliq.2020.113667
2 | 5 | L-Menthol | Hexadecan-1-ol |  | 0.104 | 0.896 |  | 321 | Yes | 10.1021/acs.jpcb.0c02386
2 | 5 | L-Menthol | Hexadecan-1-ol |  | 0.199 | 0.801 |  | 319.4 | Yes | 10.1021/acs.jpcb.0c02386
2 | 5 | L-Menthol | Hexadecan-1-ol |  | 0.301 | 0.699 |  | 317.7 | Yes | 10.1021/acs.jpcb.0c02386
2 | 5 | L-Menthol | Hexadecan-1-ol |  | 0.4 | 0.6 |  | 314.7 | Yes | 10.1021/acs.jpcb.0c02386
2 | 5 | L-Menthol | Hexadecan-1-ol |  | 0.5 | 0.5 |  | 312.5 | Yes | 10.1021/acs.jpcb.0c02386
2 | 5 | L-Menthol | Hexadecan-1-ol |  | 0.602 | 0.398 |  | 309.1 | Yes | 10.1021/acs.jpcb.0c02386
2 | 5 | L-Menthol | Hexadecan-1-ol |  | 0.7 | 0.3 |  | 304.9 | Yes | 10.1021/acs.jpcb.0c02386
2 | 5 | L-Menthol | Hexadecan-1-ol |  | 0.801 | 0.199 |  | 301.2 | Yes | 10.1021/acs.jpcb.0c02386
2 | 5 | L-Menthol | Hexadecan-1-ol |  | 0.9 | 0.1 |  | 309.9 | Yes | 10.1021/acs.jpcb.0c02386
2 | 5 | L-Menthol | Hydroquinone |  | 0.8 | 0.2 |  | 398.5 | No | 10.1039/C9CC04846D
2 | 5 | L-Menthol | Octadecan-1-ol |  | 0.1 | 0.9 |  | 330.1 | Yes | 10.1021/acs.jpcb.0c02386
2 | 5 | L-Menthol | Octadecan-1-ol |  | 0.2 | 0.8 |  | 328.9 | Yes | 10.1021/acs.jpcb.0c02386
2 | 5 | L-Menthol | Octadecan-1-ol |  | 0.3 | 0.7 |  | 327.3 | Yes | 10.1021/acs.jpcb.0c02386
2 | 5 | L-Menthol | Octadecan-1-ol |  | 0.4 | 0.6 |  | 325.1 | Yes | 10.1021/acs.jpcb.0c02386
2 | 5 | L-Menthol | Octadecan-1-ol |  | 0.5 | 0.5 |  | 322.3 | Yes | 10.1021/acs.jpcb.0c02386
2 | 5 | L-Menthol | Octadecan-1-ol |  | 0.599 | 0.401 |  | 318.9 | Yes | 10.1021/acs.jpcb.0c02386
2 | 5 | L-Menthol | Octadecan-1-ol |  | 0.701 | 0.299 |  | 313.4 | Yes | 10.1021/acs.jpcb.0c02386
2 | 5 | L-Menthol | Octadecan-1-ol |  | 0.8 | 0.2 |  | 307.8 | Yes | 10.1021/acs.jpcb.0c02386
2 | 5 | L-Menthol | Octadecan-1-ol |  | 0.9 | 0.1 |  | 309 | Yes | 10.1021/acs.jpcb.0c02386
2 | 5 | L-Menthol | Thymol |  | 0.0965 | 0.9035 |  | 317.95 | Yes | 10.1016/j.molliq.2020.113667
2 | 5 | L-Menthol | Thymol |  | 0.101 | 0.899 |  | 317.9 | Yes | 10.1039/C9CC04846D
2 | 5 | L-Menthol | Thymol |  | 0.1022 | 0.8978 |  | 319.55 | Yes | 10.1016/j.molliq.2020.113667
2 | 5 | L-Menthol | Thymol |  | 0.153 | 0.847 |  | 310.097 | Yes | 10.3390/pr9050796
2 | 5 | L-Menthol | Thymol |  | 0.166 | 0.834 |  | 306.926 | Yes | 10.3390/pr9050796
2 | 5 | L-Menthol | Thymol |  | 0.1991 | 0.8009 |  | 309 | Yes | 10.1016/j.molliq.2020.113667
2 | 5 | L-Menthol | Thymol |  | 0.1997 | 0.8003 |  | 308.15 | Yes | 10.1016/j.molliq.2020.113667
2 | 5 | L-Menthol | Thymol |  | 0.201 | 0.799 |  | 308.3 | Yes | 10.1039/C9CC04846D
2 | 5 | L-Menthol | Thymol |  | 0.268 | 0.732 |  | 291.974 | Yes | 10.3390/pr9050796
2 | 5 | L-Menthol | Thymol |  | 0.276 | 0.724 |  | 297.411 | Yes | 10.3390/pr9050796
2 | 5 | L-Menthol | Thymol |  | 0.2968 | 0.7032 |  | 285.65 | Yes | 10.1016/j.molliq.2020.113667
2 | 5 | L-Menthol | Thymol |  | 0.2989 | 0.7011 |  | 286.3 | Yes | 10.1016/j.molliq.2020.113667
2 | 5 | L-Menthol | Thymol |  | 0.3 | 0.7 |  | 281.3 | Yes | 10.1039/C9CC04846D
2 | 5 | L-Menthol | Thymol |  | 0.38 | 0.62 |  | 272.011 | Yes | 10.3390/pr9050796
2 | 5 | L-Menthol | Thymol |  | 0.398 | 0.602 |  | 278.3 | Yes | 10.1039/C9CC04846D
2 | 5 | L-Menthol | Thymol |  | 0.3985 | 0.6015 |  | 278.55 | Yes | 10.1016/j.molliq.2020.113667
2 | 5 | L-Menthol | Thymol |  | 0.3988 | 0.6012 |  | 277.8 | Yes | 10.1016/j.molliq.2020.113667
2 | 5 | L-Menthol | Thymol |  | 0.451 | 0.549 |  | 260.022 | Yes | 10.3390/pr9050796
2 | 5 | L-Menthol | Thymol |  | 0.463 | 0.537 |  | 265.4 | Yes | 10.1039/C9CC04846D
2 | 5 | L-Menthol | Thymol |  | 0.5 | 0.5 |  | 247.95 | Yes | 10.1016/j.molliq.2020.113667
2 | 5 | L-Menthol | Thymol |  | 0.5992 | 0.4008 |  | 242.55 | Yes | 10.1016/j.molliq.2020.113667
2 | 5 | L-Menthol | Thymol |  | 0.646 | 0.354 |  | 259.498 | Yes | 10.3390/pr9050796
2 | 5 | L-Menthol | Thymol |  | 0.648 | 0.352 |  | 263.9 | Yes | 10.1039/C9CC04846D
2 | 5 | L-Menthol | Thymol |  | 0.6989 | 0.3011 |  | 271.8 | Yes | 10.1016/j.molliq.2020.113667
2 | 5 | L-Menthol | Thymol |  | 0.699 | 0.301 |  | 269.9 | Yes | 10.1016/j.molliq.2020.113667
2 | 5 | L-Menthol | Thymol |  | 0.7 | 0.3 |  | 272.4 | Yes | 10.1039/C9CC04846D
2 | 5 | L-Menthol | Thymol |  | 0.722 | 0.278 |  | 285.178 | Yes | 10.3390/pr9050796
2 | 5 | L-Menthol | Thymol |  | 0.789 | 0.211 |  | 293.94 | Yes | 10.3390/pr9050796
2 | 5 | L-Menthol | Thymol |  | 0.7981 | 0.2019 |  | 293.3 | Yes | 10.1016/j.molliq.2020.113667
2 | 5 | L-Menthol | Thymol |  | 0.8 | 0.2 |  | 295.5 | Yes | 10.1039/C9CC04846D
2 | 5 | L-Menthol | Thymol |  | 0.895 | 0.105 |  | 304.4 | Yes | 10.1039/C9CC04846D
2 | 5 | L-Menthol | Thymol |  | 0.9 | 0.1 |  | 305.7 | Yes | 10.1016/j.molliq.2020.113667
2 | 5 | L-Menthol | Thymol |  | 0.901 | 0.099 |  | 307.319 | Yes | 10.3390/pr9050796
2 | 5 | L-Menthol | Thymol |  | 0.9013 | 0.0987 |  | 307.15 | Yes | 10.1016/j.molliq.2020.113667
2 | 5 | L-Menthol | Trioctylphosphine oxide |  | 0.249 | 0.751 |  | 316.854 | Yes | 10.1021/acs.iecr.0c04551
2 | 5 | L-Menthol | Trioctylphosphine oxide |  | 0.469 | 0.531 |  | 299.035 | Yes | 10.3390/pr9050796
2 | 5 | L-Menthol | Trioctylphosphine oxide |  | 0.376 | 0.624 |  | 316.141 | Yes | 10.3390/pr9050796
2 | 5 | L-Menthol | Trioctylphosphine oxide |  | 0.577 | 0.423 |  | 297.235 | Yes | 10.3390/pr9050796
2 | 5 | L-Menthol | Trioctylphosphine oxide |  | 0.651 | 0.349 |  | 285.981 | Yes | 10.3390/pr9050796
2 | 5 | L-Menthol | Trioctylphosphine oxide |  | 0.793 | 0.207 |  | 288.232 | Yes | 10.3390/pr9050796
2 | 5 | L-Menthol | Trioctylphosphine oxide |  | 0.824 | 0.176 |  | 297.235 | Yes | 10.3390/pr9050796
2 | 5 | L-Menthol | Trioctylphosphine oxide |  | 0.862 | 0.138 |  | 304.437 | Yes | 10.3390/pr9050796
2 | 5 | L-Menthol | Trioctylphosphine oxide |  | 0.884 | 0.116 |  | 306.238 | Yes | 10.3390/pr9050796
2 | 5 | L-Menthol | Trioctylphosphine oxide |  | 0.91 | 0.09 |  | 311.19 | Yes | 10.3390/pr9050796
2 | 5 | L-Menthol | Trioctylphosphine oxide |  | 0.933 | 0.067 |  | 312.54 | Yes | 10.3390/pr9050796
2 | 5 | L-Menthol | Trioctylphosphine oxide |  | 0.958 | 0.042 |  | 313.891 | Yes | 10.3390/pr9050796
2 | 5 | Lactic Acid | Betaine |  | 0.5 | 0.5 |  | 298.15 | No | 10.1016/j.molliq.2018.02.049
2 | 5 | Lactic Acid | L-Alanine |  | 0.5 | 0.5 |  | 298.15 | No | 10.1016/j.molliq.2018.02.049
2 | 5 | Lauric Acid | Ibuprofen |  | 0.1006 | 0.8994 |  | 338.64 | Yes | 10.1007/s10973-012-2831-3
2 | 5 | Lauric Acid | Ibuprofen |  | 0.1992 | 0.8008 |  | 331.8 | Yes | 10.1007/s10973-012-2831-3
2 | 5 | Lauric Acid | Ibuprofen |  | 0.2923 | 0.7077 |  | 325.03 | Yes | 10.1007/s10973-012-2831-3
2 | 5 | Lauric Acid | Ibuprofen |  | 0.3977 | 0.6023 |  | 316.65 | Yes | 10.1007/s10973-012-2831-3
2 | 5 | Lauric Acid | Ibuprofen |  | 0.4959 | 0.5041 |  | 312.78 | Yes | 10.1007/s10973-012-2831-3
2 | 5 | Lauric Acid | Ibuprofen |  | 0.7 | 0.3 |  | 308.39 | Yes | 10.1007/s10973-012-2831-3
2 | 5 | Lauric Acid | Ibuprofen |  | 0.8932 | 0.1068 |  | 312.46 | Yes | 10.1007/s10973-012-2831-3
2 | 5 | Lauric Acid | L-Menthol |  | 0.1 | 0.9 |  | 307 | Yes | 10.3390/molecules25051077
2 | 5 | Lauric Acid | L-Menthol |  | 0.2 | 0.8 |  | 299 | Yes | 10.3390/molecules25051077
2 | 5 | Lauric Acid | L-Menthol |  | 0.3 | 0.7 |  | 289 | Yes | 10.3390/molecules25051077
2 | 5 | Lauric Acid | L-Menthol |  | 0.333 | 0.667 |  | 294.64 | No | 10.1002/aic.17408
2 | 5 | Lauric Acid | L-Menthol |  | 0.4 | 0.6 |  | 297 | Yes | 10.3390/molecules25051077
2 | 5 | Lauric Acid | L-Menthol |  | 0.5 | 0.5 |  | 302 | Yes | 10.3390/molecules25051077
2 | 5 | Lauric Acid | L-Menthol |  | 0.6 | 0.4 |  | 306 | Yes | 10.3390/molecules25051077
2 | 5 | Lauric Acid | L-Menthol |  | 0.7 | 0.3 |  | 310 | Yes | 10.3390/molecules25051077
2 | 5 | Lauric Acid | L-Menthol |  | 0.75 | 0.25 |  | 312.22 | No | 10.1002/aic.17408
2 | 5 | Lauric Acid | L-Menthol |  | 0.8 | 0.2 |  | 312 | Yes | 10.3390/molecules25051077
2 | 5 | Lauric Acid | L-Menthol |  | 0.9 | 0.1 |  | 316 | Yes | 10.3390/molecules25051077
2 | 5 | Lauric Acid | Lidocaine |  | 0.57 | 0.43 |  | 279.15 | No | 10.1016/j.molliq.2020.114745
2 | 5 | Lauric Acid | Myristic Acid |  | 0.1004 | 0.8996 |  | 325.72 | Yes | 10.1021/je060146z
2 | 5 | Lauric Acid | Myristic Acid |  | 0.1997 | 0.8003 |  | 323.24 | Yes | 10.1021/je060146z
2 | 5 | Lauric Acid | Myristic Acid |  | 0.3002 | 0.6998 |  | 319.37 | Yes | 10.1021/je060146z
2 | 5 | Lauric Acid | Myristic Acid |  | 0.4001 | 0.5999 |  | 316.37 | Yes | 10.1021/je060146z
2 | 5 | Lauric Acid | Myristic Acid |  | 0.5002 | 0.4998 |  | 310.96 | Yes | 10.1021/je060146z
2 | 5 | Lauric Acid | Myristic Acid |  | 0.6002 | 0.3998 |  | 310.42 | Yes | 10.1021/je060146z
2 | 5 | Lauric Acid | Myristic Acid |  | 0.65 | 0.35 |  | 309.68 | Yes | 10.1021/je060146z
2 | 5 | Lauric Acid | Myristic Acid |  | 0.7001 | 0.2999 |  | 308.85 | Yes | 10.1021/je060146z
2 | 5 | Lauric Acid | Myristic Acid |  | 0.7996 | 0.2004 |  | 310.61 | Yes | 10.1021/je060146z
2 | 5 | Lauric Acid | Myristic Acid |  | 0.8996 | 0.1004 |  | 315.03 | Yes | 10.1021/je060146z
2 | 5 | Lauric Acid | Palmitic Acid |  | 0.1001 | 0.8999 |  | 333.95 | Yes | 10.1021/je060146z
2 | 5 | Lauric Acid | Palmitic Acid |  | 0.2 | 0.8 |  | 331.76 | Yes | 10.1021/je060146z
2 | 5 | Lauric Acid | Palmitic Acid |  | 0.3 | 0.7 |  | 329.19 | Yes | 10.1021/je060146z
2 | 5 | Lauric Acid | Palmitic Acid |  | 0.4 | 0.6 |  | 326.06 | Yes | 10.1021/je060146z
2 | 5 | Lauric Acid | Palmitic Acid |  | 0.5 | 0.5 |  | 321.88 | Yes | 10.1021/je060146z
2 | 5 | Lauric Acid | Palmitic Acid |  | 0.5999 | 0.4001 |  | 314.39 | Yes | 10.1021/je060146z
2 | 5 | Lauric Acid | Palmitic Acid |  | 0.6998 | 0.3002 |  | 313.89 | Yes | 10.1021/je060146z
2 | 5 | Lauric Acid | Palmitic Acid |  | 0.7998 | 0.2002 |  | 310.44 | Yes | 10.1021/je060146z
2 | 5 | Lauric Acid | Palmitic Acid |  | 0.8481 | 0.1519 |  | 310.64 | Yes | 10.1021/je060146z
2 | 5 | Lauric Acid | Palmitic Acid |  | 0.8968 | 0.1032 |  | 313.5 | Yes | 10.1021/je060146z
2 | 5 | Lauric Acid | Propanolol |  | 0.7 | 0.3 |  | 289.15 | No | 10.1080/10837450.2020.1735414
2 | 5 | Lauric Acid | Stearic Acid |  | 0.1003 | 0.8997 |  | 341.47 | Yes | 10.1021/je060146z
2 | 5 | Lauric Acid | Stearic Acid |  | 0.1994 | 0.8006 |  | 339.38 | Yes | 10.1021/je060146z
2 | 5 | Lauric Acid | Stearic Acid |  | 0.2999 | 0.7001 |  | 337.16 | Yes | 10.1021/je060146z
2 | 5 | Lauric Acid | Stearic Acid |  | 0.4005 | 0.5995 |  | 334.86 | Yes | 10.1021/je060146z
2 | 5 | Lauric Acid | Stearic Acid |  | 0.4999 | 0.5001 |  | 331.93 | Yes | 10.1021/je060146z
2 | 5 | Lauric Acid | Stearic Acid |  | 0.6007 | 0.3993 |  | 328.53 | Yes | 10.1021/je060146z
2 | 5 | Lauric Acid | Stearic Acid |  | 0.7002 | 0.2998 |  | 322.13 | Yes | 10.1021/je060146z
2 | 5 | Lauric Acid | Stearic Acid |  | 0.7999 | 0.2001 |  | 316.17 | Yes | 10.1021/je060146z
2 | 5 | Lauric Acid | Stearic Acid |  | 0.8485 | 0.1515 |  | 312.31 | Yes | 10.1021/je060146z
2 | 5 | Lauric Acid | Stearic Acid |  | 0.8999 | 0.1001 |  | 313.04 | Yes | 10.1021/je060146z
2 | 5 | Lauric Acid | Stearic Acid |  | 0.9499 | 0.0501 |  | 316.23 | Yes | 10.1021/je060146z
2 | 5 | Lauric Acid | Thymol |  | 0.1 | 0.9 |  | 318.22 | Yes | 10.1021/acssuschemeng.8b01203
2 | 5 | Lauric Acid | Thymol |  | 0.21 | 0.79 |  | 311.6 | Yes | 10.1021/acssuschemeng.8b01203
2 | 5 | Lauric Acid | Thymol |  | 0.3 | 0.7 |  | 306.96 | Yes | 10.1021/acssuschemeng.8b01203
2 | 5 | Lauric Acid | Thymol |  | 0.4 | 0.6 |  | 303.22 | Yes | 10.1021/acssuschemeng.8b01203
2 | 5 | Lauric Acid | Thymol |  | 0.45 | 0.55 |  | 301.54 | Yes | 10.1021/acssuschemeng.8b01203
2 | 5 | Lauric Acid | Thymol |  | 0.6 | 0.4 |  | 304.76 | Yes | 10.1021/acssuschemeng.8b01203
2 | 5 | Lauric Acid | Thymol |  | 0.7 | 0.3 |  | 309.36 | Yes | 10.1021/acssuschemeng.8b01203
2 | 5 | Lauric Acid | Thymol |  | 0.8 | 0.2 |  | 311.51 | Yes | 10.1021/acssuschemeng.8b01203
2 | 5 | Lauric Acid | Thymol |  | 0.9 | 0.1 |  | 314.17 | Yes | 10.1021/acssuschemeng.8b01203
2 | 5 | Linoleic acid | Lidocaine |  | 0.5 | 0.5 |  | 202.15 | No | 10.1016/j.molliq.2020.114745
2 | 5 | Malic Acid | Betaine |  | 0.5 | 0.5 |  | 318.15 | No | 10.1016/j.molliq.2018.02.049
2 | 5 | Malic Acid | L-Alanine |  | 0.5 | 0.5 |  | 318.15 | No | 10.1016/j.molliq.2018.02.049
2 | 5 | Myristic Acid | Decanoic acid |  | 0.8333 | 0.1667 |  | 297.9 | No | 10.1016/j.jece.2020.104786
2 | 5 | Myristic Acid | L-Menthol |  | 0.1 | 0.9 |  | 306.35 | Yes | 10.1021/acssuschemeng.8b01203
2 | 5 | Myristic Acid | L-Menthol |  | 0.2 | 0.8 |  | 296.17 | Yes | 10.1021/acssuschemeng.8b01203
2 | 5 | Myristic Acid | L-Menthol |  | 0.3 | 0.7 |  | 303.76 | Yes | 10.1021/acssuschemeng.8b01203
2 | 5 | Myristic Acid | L-Menthol |  | 0.4 | 0.6 |  | 310.93 | Yes | 10.1021/acssuschemeng.8b01203
2 | 5 | Myristic Acid | L-Menthol |  | 0.5 | 0.5 |  | 314.17 | Yes | 10.1021/acssuschemeng.8b01203
2 | 5 | Myristic Acid | L-Menthol |  | 0.6 | 0.4 |  | 317.1 | Yes | 10.1021/acssuschemeng.8b01203
2 | 5 | Myristic Acid | L-Menthol |  | 0.7 | 0.3 |  | 319.74 | Yes | 10.1021/acssuschemeng.8b01203
2 | 5 | Myristic Acid | L-Menthol |  | 0.8 | 0.2 |  | 322.84 | Yes | 10.1021/acssuschemeng.8b01203
2 | 5 | Myristic Acid | L-Menthol |  | 0.9 | 0.1 |  | 324.97 | Yes | 10.1021/acssuschemeng.8b01203
2 | 5 | Myristic Acid | Limonene |  | 0.333333 | 0.666667 |  | 320.65 | No | 10.1038/s41598-019-51472-7
2 | 5 | Myristic Acid | Limonene |  | 0.5 | 0.5 |  | 320.85 | No | 10.1038/s41598-019-51472-7
2 | 5 | Myristic Acid | Limonene |  | 0.666667 | 0.333333 |  | 324.75 | No | 10.1038/s41598-019-51472-7
2 | 5 | Myristic Acid | Palmitic Acid |  | 0.049 | 0.951 |  | 335.41 | Yes | 10.1016/j.chemphyslip.2009.05.004
2 | 5 | Myristic Acid | Palmitic Acid |  | 0.101 | 0.899 |  | 334.06 | Yes | 10.1016/j.chemphyslip.2009.05.004
2 | 5 | Myristic Acid | Palmitic Acid |  | 0.151 | 0.849 |  | 332.87 | Yes | 10.1016/j.chemphyslip.2009.05.004
2 | 5 | Myristic Acid | Palmitic Acid |  | 0.202 | 0.798 |  | 331.87 | Yes | 10.1016/j.chemphyslip.2009.05.004
2 | 5 | Myristic Acid | Palmitic Acid |  | 0.2517 | 0.7483 |  | 330.77 | Yes | 10.1016/j.chemphyslip.2009.05.004
2 | 5 | Myristic Acid | Palmitic Acid |  | 0.3027 | 0.6973 |  | 329.63 | Yes | 10.1016/j.chemphyslip.2009.05.004
2 | 5 | Myristic Acid | Palmitic Acid |  | 0.3491 | 0.6509 |  | 328.01 | Yes | 10.1016/j.chemphyslip.2009.05.004
2 | 5 | Myristic Acid | Palmitic Acid |  | 0.4002 | 0.5998 |  | 326 | Yes | 10.1016/j.chemphyslip.2009.05.004
2 | 5 | Myristic Acid | Palmitic Acid |  | 0.4499 | 0.5501 |  | 321.27 | Yes | 10.1016/j.chemphyslip.2009.05.004
2 | 5 | Myristic Acid | Palmitic Acid |  | 0.5023 | 0.4977 |  | 321.75 | Yes | 10.1016/j.chemphyslip.2009.05.004
2 | 5 | Myristic Acid | Palmitic Acid |  | 0.5505 | 0.4495 |  | 321.99 | Yes | 10.1016/j.chemphyslip.2009.05.004
2 | 5 | Myristic Acid | Palmitic Acid |  | 0.6044 | 0.3956 |  | 321.18 | Yes | 10.1016/j.chemphyslip.2009.05.004
2 | 5 | Myristic Acid | Palmitic Acid |  | 0.6498 | 0.3502 |  | 320.64 | Yes | 10.1016/j.chemphyslip.2009.05.004
2 | 5 | Myristic Acid | Palmitic Acid |  | 0.6984 | 0.3016 |  | 320.42 | Yes | 10.1016/j.chemphyslip.2009.05.004
2 | 5 | Myristic Acid | Palmitic Acid |  | 0.7203 | 0.2797 |  | 319.96 | Yes | 10.1016/j.chemphyslip.2009.05.004
2 | 5 | Myristic Acid | Palmitic Acid |  | 0.8499 | 0.1501 |  | 324.04 | Yes | 10.1016/j.chemphyslip.2009.05.004
2 | 5 | Myristic Acid | Palmitic Acid |  | 0.9004 | 0.0996 |  | 325.54 | Yes | 10.1016/j.chemphyslip.2009.05.004
2 | 5 | Myristic Acid | Thymol |  | 0.1 | 0.9 |  | 318.44 | Yes | 10.1021/acssuschemeng.8b01203
2 | 5 | Myristic Acid | Thymol |  | 0.2 | 0.8 |  | 312.3 | Yes | 10.1021/acssuschemeng.8b01203
2 | 5 | Myristic Acid | Thymol |  | 0.3 | 0.7 |  | 309.05 | Yes | 10.1021/acssuschemeng.8b01203
2 | 5 | Myristic Acid | Thymol |  | 0.4 | 0.6 |  | 312.14 | Yes | 10.1021/acssuschemeng.8b01203
2 | 5 | Myristic Acid | Thymol |  | 0.5 | 0.5 |  | 313.95 | Yes | 10.1021/acssuschemeng.8b01203
2 | 5 | Myristic Acid | Thymol |  | 0.6 | 0.4 |  | 317.42 | Yes | 10.1021/acssuschemeng.8b01203
2 | 5 | Myristic Acid | Thymol |  | 0.7 | 0.3 |  | 319.51 | Yes | 10.1021/acssuschemeng.8b01203
2 | 5 | Myristic Acid | Thymol |  | 0.8 | 0.2 |  | 322.41 | Yes | 10.1021/acssuschemeng.8b01203
2 | 5 | Myristic Acid | Thymol |  | 0.9 | 0.1 |  | 325.83 | Yes | 10.1021/acssuschemeng.8b01203
2 | 5 | Octadecan-1-ol | Betaine |  | 0.101 | 0.899 |  | 529.6 | Yes | 10.1002/cssc.202001331
2 | 5 | Octadecan-1-ol | Betaine |  | 0.202 | 0.798 |  | 497.3 | Yes | 10.1002/cssc.202001331
2 | 5 | Octadecan-1-ol | Betaine |  | 0.302 | 0.698 |  | 459.7 | Yes | 10.1002/cssc.202001331
2 | 5 | Octadecan-1-ol | Betaine |  | 0.402 | 0.598 |  | 415 | Yes | 10.1002/cssc.202001331
2 | 5 | Octadecan-1-ol | Betaine |  | 0.502 | 0.498 |  | 389 | Yes | 10.1002/cssc.202001331
2 | 5 | Octadecan-1-ol | Betaine |  | 0.601 | 0.399 |  | 344.2 | Yes | 10.1002/cssc.202001331
2 | 5 | Octadecan-1-ol | Betaine |  | 0.7 | 0.3 |  | 335.4 | Yes | 10.1002/cssc.202001331
2 | 5 | Octadecan-1-ol | Betaine |  | 0.8 | 0.2 |  | 334.8 | Yes | 10.1002/cssc.202001331
2 | 5 | Octadecan-1-ol | Betaine |  | 0.9 | 0.1 |  | 332.1 | Yes | 10.1002/cssc.202001331
2 | 5 | Octanoic acid | DL-Menthol |  | 0.5 | 0.5 |  | 269.73 | No | 10.1021/acssuschemeng.0c00559
2 | 5 | Oleic acid | Capric Acid |  | 0.1 | 0.9 |  | 301.2 | Yes | 10.1016/j.ijggc.2019.102839
2 | 5 | Oleic acid | Capric Acid |  | 0.2 | 0.8 |  | 296.71 | Yes | 10.1016/j.ijggc.2019.102839
2 | 5 | Oleic acid | Capric Acid |  | 0.3 | 0.7 |  | 289.87 | Yes | 10.1016/j.ijggc.2019.102839
2 | 5 | Oleic acid | Capric Acid |  | 0.4 | 0.6 |  | 283.68 | Yes | 10.1016/j.ijggc.2019.102839
2 | 5 | Oleic acid | Capric Acid |  | 0.5 | 0.5 |  | 281.33 | Yes | 10.1016/j.ijggc.2019.102839
2 | 5 | Oleic acid | Capric Acid |  | 0.6 | 0.4 |  | 272.78 | Yes | 10.1016/j.ijggc.2019.102839
2 | 5 | Oleic acid | Capric Acid |  | 0.7 | 0.3 |  | 277.48 | Yes | 10.1016/j.ijggc.2019.102839
2 | 5 | Oleic acid | Capric Acid |  | 0.8 | 0.2 |  | 282.82 | Yes | 10.1016/j.ijggc.2019.102839
2 | 5 | Oleic acid | Capric Acid |  | 0.9 | 0.1 |  | 285.39 | Yes | 10.1016/j.ijggc.2019.102839
2 | 5 | Oleic acid | Lidocaine |  | 0.5 | 0.5 |  | 226.15 | No | 10.1016/j.molliq.2020.114745
2 | 5 | Palmitic Acid | Ibuprofen |  | 0.0971 | 0.9029 |  | 343.91 | Yes | 10.1007/s10973-012-2831-3
2 | 5 | Palmitic Acid | Ibuprofen |  | 0.1935 | 0.8065 |  | 340.64 | Yes | 10.1007/s10973-012-2831-3
2 | 5 | Palmitic Acid | Ibuprofen |  | 0.3995 | 0.6005 |  | 331.22 | Yes | 10.1007/s10973-012-2831-3
2 | 5 | Palmitic Acid | Ibuprofen |  | 0.5 | 0.5 |  | 323.69 | Yes | 10.1007/s10973-012-2831-3
2 | 5 | Palmitic Acid | Ibuprofen |  | 0.5966 | 0.4034 |  | 328.79 | Yes | 10.1007/s10973-012-2831-3
2 | 5 | Palmitic Acid | Ibuprofen |  | 0.698 | 0.302 |  | 331.38 | Yes | 10.1007/s10973-012-2831-3
2 | 5 | Palmitic Acid | Ibuprofen |  | 0.7979 | 0.2021 |  | 332.53 | Yes | 10.1007/s10973-012-2831-3
2 | 5 | Palmitic Acid | Ibuprofen |  | 0.8682 | 0.1318 |  | 333.69 | Yes | 10.1007/s10973-012-2831-3
2 | 5 | Palmitic Acid | L-Menthol |  | 0.1 | 0.9 |  | 308.53 | Yes | 10.1021/acssuschemeng.8b01203
2 | 5 | Palmitic Acid | L-Menthol |  | 0.2 | 0.8 |  | 308.61 | Yes | 10.1021/acssuschemeng.8b01203
2 | 5 | Palmitic Acid | L-Menthol |  | 0.3 | 0.7 |  | 317.07 | Yes | 10.1021/acssuschemeng.8b01203
2 | 5 | Palmitic Acid | L-Menthol |  | 0.4 | 0.6 |  | 322.82 | Yes | 10.1021/acssuschemeng.8b01203
2 | 5 | Palmitic Acid | L-Menthol |  | 0.5 | 0.5 |  | 325.36 | Yes | 10.1021/acssuschemeng.8b01203
2 | 5 | Palmitic Acid | L-Menthol |  | 0.59 | 0.41 |  | 327.3 | Yes | 10.1021/acssuschemeng.8b01203
2 | 5 | Palmitic Acid | L-Menthol |  | 0.7 | 0.3 |  | 329.91 | Yes | 10.1021/acssuschemeng.8b01203
2 | 5 | Palmitic Acid | L-Menthol |  | 0.8 | 0.2 |  | 332.2 | Yes | 10.1021/acssuschemeng.8b01203
2 | 5 | Palmitic Acid | L-Menthol |  | 0.9 | 0.1 |  | 333.43 | Yes | 10.1021/acssuschemeng.8b01203
2 | 5 | Palmitic Acid | Stearic Acid |  | 0.1004 | 0.8996 |  | 341.61 | Yes | 10.1016/j.chemphyslip.2009.05.004
2 | 5 | Palmitic Acid | Stearic Acid |  | 0.2 | 0.8 |  | 339.79 | Yes | 10.1016/j.chemphyslip.2009.05.004
2 | 5 | Palmitic Acid | Stearic Acid |  | 0.2999 | 0.7001 |  | 337.49 | Yes | 10.1016/j.chemphyslip.2009.05.004
2 | 5 | Palmitic Acid | Stearic Acid |  | 0.4001 | 0.5999 |  | 333.9 | Yes | 10.1016/j.chemphyslip.2009.05.004
2 | 5 | Palmitic Acid | Stearic Acid |  | 0.4997 | 0.5003 |  | 330.76 | Yes | 10.1016/j.chemphyslip.2009.05.004
2 | 5 | Palmitic Acid | Stearic Acid |  | 0.5998 | 0.4002 |  | 330.38 | Yes | 10.1016/j.chemphyslip.2009.05.004
2 | 5 | Palmitic Acid | Stearic Acid |  | 0.6996 | 0.3004 |  | 329.06 | Yes | 10.1016/j.chemphyslip.2009.05.004
2 | 5 | Palmitic Acid | Stearic Acid |  | 0.7991 | 0.2009 |  | 329.86 | Yes | 10.1016/j.chemphyslip.2009.05.004
2 | 5 | Palmitic Acid | Stearic Acid |  | 0.8815 | 0.1185 |  | 333.64 | Yes | 10.1016/j.chemphyslip.2009.05.004
2 | 5 | Palmitic Acid | Thymol |  | 0.1 | 0.9 |  | 317.7 | Yes | 10.1021/acssuschemeng.8b01203
2 | 5 | Palmitic Acid | Thymol |  | 0.2 | 0.8 |  | 311.83 | Yes | 10.1021/acssuschemeng.8b01203
2 | 5 | Palmitic Acid | Thymol |  | 0.3 | 0.7 |  | 318.25 | Yes | 10.1021/acssuschemeng.8b01203
2 | 5 | Palmitic Acid | Thymol |  | 0.4 | 0.6 |  | 320.48 | Yes | 10.1021/acssuschemeng.8b01203
2 | 5 | Palmitic Acid | Thymol |  | 0.5 | 0.5 |  | 324.31 | Yes | 10.1021/acssuschemeng.8b01203
2 | 5 | Palmitic Acid | Thymol |  | 0.6 | 0.4 |  | 327.45 | Yes | 10.1021/acssuschemeng.8b01203
2 | 5 | Palmitic Acid | Thymol |  | 0.7 | 0.3 |  | 329 | Yes | 10.1021/acssuschemeng.8b01203
2 | 5 | Palmitic Acid | Thymol |  | 0.79 | 0.21 |  | 331.72 | Yes | 10.1021/acssuschemeng.8b01203
2 | 5 | Palmitic Acid | Thymol |  | 0.89 | 0.11 |  | 334.1 | Yes | 10.1021/acssuschemeng.8b01203
2 | 5 | Pelargonic Acid | Lauric Acid |  | 0.143 | 0.857 |  | 310 | Yes | 10.1021/acssuschemeng.7b04235
2 | 5 | Pelargonic Acid | Lauric Acid |  | 0.25 | 0.75 |  | 305 | Yes | 10.1021/acssuschemeng.7b04235
2 | 5 | Pelargonic Acid | Lauric Acid |  | 0.333 | 0.667 |  | 302 | Yes | 10.1021/acssuschemeng.7b04235
2 | 5 | Pelargonic Acid | Lauric Acid |  | 0.435 | 0.565 |  | 299 | Yes | 10.1021/acssuschemeng.7b04235
2 | 5 | Pelargonic Acid | Lauric Acid |  | 0.5 | 0.5 |  | 294 | Yes | 10.1021/acssuschemeng.7b04235
2 | 5 | Pelargonic Acid | Lauric Acid |  | 0.565 | 0.435 |  | 288 | Yes | 10.1021/acssuschemeng.7b04235
2 | 5 | Pelargonic Acid | Lauric Acid |  | 0.667 | 0.333 |  | 285 | Yes | 10.1021/acssuschemeng.7b04235
2 | 5 | Pelargonic Acid | Lauric Acid |  | 0.75 | 0.25 |  | 282 | Yes | 10.1021/acssuschemeng.7b04235
2 | 5 | Pelargonic Acid | Lauric Acid |  | 0.857 | 0.143 |  | 285 | Yes | 10.1021/acssuschemeng.7b04235
2 | 5 | Phenol | Trioctylphosphine Oxide |  | 0.1 | 0.9 |  | 323.45 | Yes | 10.1021/acssuschemeng.0c00559
2 | 5 | Phenol | Trioctylphosphine Oxide |  | 0.2 | 0,8 |  | 315.95 | Yes | 10.1021/acssuschemeng.0c00559
2 | 5 | Phenol | Trioctylphosphine Oxide |  | 0.3 | 0.7 |  | 311.85 | Yes | 10.1021/acssuschemeng.0c00559
2 | 5 | Phenol | Trioctylphosphine Oxide |  | 0.33 | 0.67 |  | 309.55 | Yes | 10.1021/acssuschemeng.0c00559
2 | 5 | Phenol | Trioctylphosphine Oxide |  | 0.4 | 0.6 |  | 303.45 | Yes | 10.1021/acssuschemeng.0c00559
2 | 5 | Phenol | Trioctylphosphine Oxide |  | 0.5 | 0.5 |  | 262.15 | Yes | 10.1021/acssuschemeng.0c00559
2 | 5 | Phenol | Trioctylphosphine Oxide |  | 0.6 | 0.4 |  | 236.65 | Yes | 10.1021/acssuschemeng.0c00559
2 | 5 | Phenol | Trioctylphosphine Oxide |  | 0.6667 | 0.3333 |  | 240.15 | Yes | 10.1021/acssuschemeng.0c00559
2 | 5 | Phenol | Trioctylphosphine Oxide |  | 0.8 | 0.2 |  | 240.15 | Yes | 10.1021/acssuschemeng.0c00559
2 | 5 | Phenol | Trioctylphosphine Oxide |  | 0.9 | 0.1 |  | 297.35 | Yes | 10.1021/acssuschemeng.0c00559
2 | 5 | Phenylacetic acid | Trimethylglycine |  | 0.6667 | 0.3333 |  | 266.15 | No | 10.1021/acssuschemeng.0c00559
2 | 5 | Phenylpropionic Acid | L-Menthol |  | 0.1 | 0.9 |  | 307.46 | Yes | 10.3390/molecules25051077
2 | 5 | Phenylpropionic Acid | L-Menthol |  | 0.2 | 0.8 |  | 299.56 | Yes | 10.3390/molecules25051077
2 | 5 | Phenylpropionic Acid | L-Menthol |  | 0.3 | 0.7 |  | 291.67 | Yes | 10.3390/molecules25051077
2 | 5 | Phenylpropionic Acid | L-Menthol |  | 0.4 | 0.6 |  | 284.21 | Yes | 10.3390/molecules25051077
2 | 5 | Phenylpropionic Acid | L-Menthol |  | 0.5 | 0.5 |  | 290.35 | Yes | 10.3390/molecules25051077
2 | 5 | Phenylpropionic Acid | L-Menthol |  | 0.6 | 0.4 |  | 296.93 | Yes | 10.3390/molecules25051077
2 | 5 | Phenylpropionic Acid | L-Menthol |  | 0.7 | 0.3 |  | 303.95 | Yes | 10.3390/molecules25051077
2 | 5 | Phenylpropionic Acid | L-Menthol |  | 0.8 | 0.2 |  | 309.65 | Yes | 10.3390/molecules25051077
2 | 5 | Phenylpropionic Acid | L-Menthol |  | 0.9 | 0.1 |  | 315.35 | Yes | 10.3390/molecules25051077
2 | 5 | Prilocaine | Lidocaine |  | 0.5 | 0.5 |  | 291.15 | No | 10.1016/j.molliq.2020.114745
2 | 5 | Propionic acid | Betaine monohydrate |  | 0.249 | 0.751 |  | 482.249 | Yes | 10.1016/j.molliq.2016.10.134
2 | 5 | Propionic acid | Betaine monohydrate |  | 0.496 | 0.504 |  | 439.846 | Yes | 10.1016/j.molliq.2016.10.134
2 | 5 | Propionic acid | Betaine monohydrate |  | 0.665 | 0.335 |  | 360.871 | Yes | 10.1016/j.molliq.2016.10.134
2 | 5 | Propionic acid | Betaine monohydrate |  | 0.75 | 0.25 |  | 376.242 | Yes | 10.1016/j.molliq.2016.10.134
2 | 5 | Propylene glycol | Betaine monohydrate |  | 0.101 | 0.899 |  | 438.545 | Yes | 10.1016/j.molstruc.2017.11.064
2 | 5 | Propylene glycol | Betaine monohydrate |  | 0.201 | 0.799 |  | 435.273 | Yes | 10.1016/j.molstruc.2017.11.064
2 | 5 | Propylene glycol | Betaine monohydrate |  | 0.298 | 0.702 |  | 434.182 | Yes | 10.1016/j.molstruc.2017.11.064
2 | 5 | Propylene glycol | Betaine monohydrate |  | 0.4 | 0.6 |  | 432.545 | Yes | 10.1016/j.molstruc.2017.11.064
2 | 5 | Propylene glycol | Betaine monohydrate |  | 0.5 | 0.5 |  | 437.455 | Yes | 10.1016/j.molstruc.2017.11.064
2 | 5 | Propylene glycol | Betaine monohydrate |  | 0.599 | 0.401 |  | 437.455 | Yes | 10.1016/j.molstruc.2017.11.064
2 | 5 | Propylene glycol | Betaine monohydrate |  | 0.669 | 0.331 |  | 426 | Yes | 10.1016/j.molstruc.2017.11.064
2 | 5 | Propylene glycol | Betaine monohydrate |  | 0.748 | 0.252 |  | 405.273 | Yes | 10.1016/j.molstruc.2017.11.064
2 | 5 | Propylene glycol | Betaine monohydrate |  | 0.799 | 0.201 |  | 411.273 | Yes | 10.1016/j.molstruc.2017.11.064
2 | 5 | Pyruvic acid | DL-Menthol |  | 0.666 | 0.333 |  | 279.15 | No | 10.1021/acssuschemeng.0c00559
2 | 5 | Salicylic Acid | Betaine |  | 0.103 | 0.897 |  | 534.8 | Yes | 10.1002/cssc.202001331
2 | 5 | Salicylic Acid | Betaine |  | 0.204 | 0.796 |  | 488.8 | Yes | 10.1002/cssc.202001331
2 | 5 | Salicylic Acid | Betaine |  | 0.302 | 0.698 |  | 444.6 | Yes | 10.1002/cssc.202001331
2 | 5 | Salicylic Acid | Betaine |  | 0.403 | 0.597 |  | 411.8 | Yes | 10.1002/cssc.202001331
2 | 5 | Salicylic Acid | Betaine |  | 0.503 | 0.497 |  | 388.5 | Yes | 10.1002/cssc.202001331
2 | 5 | Salicylic Acid | Betaine |  | 0.602 | 0.398 |  | 360.8 | Yes | 10.1002/cssc.202001331
2 | 5 | Salicylic Acid | Betaine |  | 0.702 | 0.298 |  | 347.8 | Yes | 10.1002/cssc.202001331
2 | 5 | Salicylic Acid | Betaine |  | 0.801 | 0.199 |  | 359.7 | Yes | 10.1002/cssc.202001331
2 | 5 | Salicylic Acid | Betaine |  | 0.901 | 0.099 |  | 395.4 | Yes | 10.1002/cssc.202001331
2 | 5 | Salicylic Acid | L-Menthol |  | 0.15 | 0.85 |  | 297.9 | No | 10.1039/C9CC04846D
2 | 5 | Salol | DL-Menthol |  | 0.5 | 0.5 |  | 295.43 | No | 10.1021/acssuschemeng.0c00559
2 | 5 | Salol | Lidocaine |  | 0.57 | 0.43 |  | 291.35 | Yes | 10.1016/j.tca.2009.08.016
2 | 5 | Stearic Acid | Betaine |  | 0.1 | 0.9 |  | 537 | Yes | 10.1002/cssc.202001331
2 | 5 | Stearic Acid | Betaine |  | 0.2 | 0.8 |  | 502 | Yes | 10.1002/cssc.202001331
2 | 5 | Stearic Acid | Betaine |  | 0.3 | 0.7 |  | 475 | Yes | 10.1002/cssc.202001331
2 | 5 | Stearic Acid | Betaine |  | 0.4 | 0.6 |  | 443 | Yes | 10.1002/cssc.202001331
2 | 5 | Stearic Acid | Betaine |  | 0.5 | 0.5 |  | 410 | Yes | 10.1002/cssc.202001331
2 | 5 | Stearic Acid | Betaine |  | 0.6 | 0.4 |  | 385 | Yes | 10.1002/cssc.202001331
2 | 5 | Stearic Acid | Betaine |  | 0.7 | 0.3 |  | 355 | Yes | 10.1002/cssc.202001331
2 | 5 | Stearic Acid | Betaine |  | 0.8 | 0.2 |  | 351 | Yes | 10.1002/cssc.202001331
2 | 5 | Stearic Acid | Betaine |  | 0.9 | 0.1 |  | 343 | Yes | 10.1002/cssc.202001331
2 | 5 | Stearic Acid | L-Menthol |  | 0.1 | 0.9 |  | 308.6 | Yes | 10.1021/acssuschemeng.8b01203
2 | 5 | Stearic Acid | L-Menthol |  | 0.2 | 0.8 |  | 316.14 | Yes | 10.1021/acssuschemeng.8b01203
2 | 5 | Stearic Acid | L-Menthol |  | 0.3 | 0.7 |  | 322.99 | Yes | 10.1021/acssuschemeng.8b01203
2 | 5 | Stearic Acid | L-Menthol |  | 0.4 | 0.6 |  | 330.76 | Yes | 10.1021/acssuschemeng.8b01203
2 | 5 | Stearic Acid | L-Menthol |  | 0.5 | 0.5 |  | 332.85 | Yes | 10.1021/acssuschemeng.8b01203
2 | 5 | Stearic Acid | L-Menthol |  | 0.6 | 0.4 |  | 335.17 | Yes | 10.1021/acssuschemeng.8b01203
2 | 5 | Stearic Acid | L-Menthol |  | 0.69 | 0.31 |  | 336.77 | Yes | 10.1021/acssuschemeng.8b01203
2 | 5 | Stearic Acid | L-Menthol |  | 0.8 | 0.2 |  | 338.68 | Yes | 10.1021/acssuschemeng.8b01203
2 | 5 | Stearic Acid | L-Menthol |  | 0.9 | 0.1 |  | 340.88 | Yes | 10.1021/acssuschemeng.8b01203
2 | 5 | Stearic Acid | Lidocaine |  | 0.5 | 0.5 |  | 316.15 | No | 10.1016/j.molliq.2020.114745
2 | 5 | Stearic Acid | Thymol |  | 0.1 | 0.9 |  | 316.71 | Yes | 10.1021/acssuschemeng.8b01203
2 | 5 | Stearic Acid | Thymol |  | 0.2 | 0.8 |  | 322.48 | Yes | 10.1021/acssuschemeng.8b01203
2 | 5 | Stearic Acid | Thymol |  | 0.3 | 0.7 |  | 325.51 | Yes | 10.1021/acssuschemeng.8b01203
2 | 5 | Stearic Acid | Thymol |  | 0.4 | 0.6 |  | 329.42 | Yes | 10.1021/acssuschemeng.8b01203
2 | 5 | Stearic Acid | Thymol |  | 0.5 | 0.5 |  | 332.62 | Yes | 10.1021/acssuschemeng.8b01203
2 | 5 | Stearic Acid | Thymol |  | 0.6 | 0.4 |  | 334.71 | Yes | 10.1021/acssuschemeng.8b01203
2 | 5 | Stearic Acid | Thymol |  | 0.7 | 0.3 |  | 337.45 | Yes | 10.1021/acssuschemeng.8b01203
2 | 5 | Stearic Acid | Thymol |  | 0.8 | 0.2 |  | 339.37 | Yes | 10.1021/acssuschemeng.8b01203
2 | 5 | Stearic Acid | Thymol |  | 0.9 | 0.1 |  | 341.05 | Yes | 10.1021/acssuschemeng.8b01203
2 | 5 | Sucrose | D-Fructose |  | 0.1058 | 0.8942 |  | 379.8608 | Yes | 10.1021/acssuschemeng.8b02042
2 | 5 | Sucrose | D-Fructose |  | 0.1979 | 0.8021 |  | 367.5159 | Yes | 10.1021/acssuschemeng.8b02042
2 | 5 | Sucrose | D-Fructose |  | 0.3032 | 0.6968 |  | 384.2179 | Yes | 10.1021/acssuschemeng.8b02042
2 | 5 | Sucrose | D-Fructose |  | 0.3979 | 0.6021 |  | 400.5567 | Yes | 10.1021/acssuschemeng.8b02042
2 | 5 | Sucrose | D-Fructose |  | 0.4979 | 0.5021 |  | 417.2587 | Yes | 10.1021/acssuschemeng.8b02042
2 | 5 | Sucrose | D-Fructose |  | 0.5979 | 0.4021 |  | 432.5083 | Yes | 10.1021/acssuschemeng.8b02042
2 | 5 | Sucrose | D-Fructose |  | 0.6953 | 0.3047 |  | 439.77 | Yes | 10.1021/acssuschemeng.8b02042
2 | 5 | Sucrose | D-Fructose |  | 0.7979 | 0.2021 |  | 451.3888 | Yes | 10.1021/acssuschemeng.8b02042
2 | 5 | Sucrose | D-Fructose |  | 0.8953 | 0.1047 |  | 454.6566 | Yes | 10.1021/acssuschemeng.8b02042
2 | 5 | Sucrose | D-Glucose |  | 0.0982 | 0.9018 |  | 416.7958 | Yes | 10.1021/acssuschemeng.8b02042
2 | 5 | Sucrose | D-Glucose |  | 0.2011 | 0.7989 |  | 408.5658 | Yes | 10.1021/acssuschemeng.8b02042
2 | 5 | Sucrose | D-Glucose |  | 0.2987 | 0.7013 |  | 406.1452 | Yes | 10.1021/acssuschemeng.8b02042
2 | 5 | Sucrose | D-Glucose |  | 0.3541 | 0.6459 |  | 402.2723 | Yes | 10.1021/acssuschemeng.8b02042
2 | 5 | Sucrose | D-Glucose |  | 0.4016 | 0.5984 |  | 410.9864 | Yes | 10.1021/acssuschemeng.8b02042
2 | 5 | Sucrose | D-Glucose |  | 0.4517 | 0.5483 |  | 421.6369 | Yes | 10.1021/acssuschemeng.8b02042
2 | 5 | Sucrose | D-Glucose |  | 0.4992 | 0.5008 |  | 428.4145 | Yes | 10.1021/acssuschemeng.8b02042
2 | 5 | Sucrose | D-Glucose |  | 0.5968 | 0.4032 |  | 439.5492 | Yes | 10.1021/acssuschemeng.8b02042
2 | 5 | Sucrose | D-Glucose |  | 0.6945 | 0.3055 |  | 444.8744 | Yes | 10.1021/acssuschemeng.8b02042
2 | 5 | Sucrose | D-Glucose |  | 0.8 | 0.2 |  | 455.2829 | Yes | 10.1021/acssuschemeng.8b02042
2 | 5 | Sucrose | D-Glucose |  | 0.8976 | 0.1024 |  | 458.4297 | Yes | 10.1021/acssuschemeng.8b02042
2 | 5 | Tetracaine | Lidocaine |  | 0.5 | 0.5 |  | 303.15 | No | 10.1016/j.molliq.2020.114745
2 | 5 | Tetradecan-1-ol | L-Menthol |  | 0.103 | 0.897 |  | 307.6 | Yes | 10.1021/acs.jpcb.0c02386
2 | 5 | Tetradecan-1-ol | L-Menthol |  | 0.202 | 0.798 |  | 294.6 | Yes | 10.1021/acs.jpcb.0c02386
2 | 5 | Tetradecan-1-ol | L-Menthol |  | 0.3 | 0.7 |  | 290.6 | Yes | 10.1021/acs.jpcb.0c02386
2 | 5 | Tetradecan-1-ol | L-Menthol |  | 0.402 | 0.598 |  | 294 | Yes | 10.1021/acs.jpcb.0c02386
2 | 5 | Tetradecan-1-ol | L-Menthol |  | 0.501 | 0.499 |  | 297.2 | Yes | 10.1021/acs.jpcb.0c02386
2 | 5 | Tetradecan-1-ol | L-Menthol |  | 0.601 | 0.399 |  | 302.6 | Yes | 10.1021/acs.jpcb.0c02386
2 | 5 | Tetradecan-1-ol | L-Menthol |  | 0.698 | 0.302 |  | 304.2 | Yes | 10.1021/acs.jpcb.0c02386
2 | 5 | Tetradecan-1-ol | L-Menthol |  | 0.801 | 0.199 |  | 309 | Yes | 10.1021/acs.jpcb.0c02386
2 | 5 | Tetradecan-1-ol | L-Menthol |  | 0.899 | 0.101 |  | 310 | Yes | 10.1021/acs.jpcb.0c02386
2 | 5 | Tetradecan-1-ol | Thymol |  | 0.1 | 0.9 |  | 319 | Yes | 10.1021/acs.jpcb.0c02386
2 | 5 | Tetradecan-1-ol | Thymol |  | 0.2 | 0.8 |  | 313.7 | Yes | 10.1021/acs.jpcb.0c02386
2 | 5 | Tetradecan-1-ol | Thymol |  | 0.3 | 0.7 |  | 300.2 | Yes | 10.1021/acs.jpcb.0c02386
2 | 5 | Tetradecan-1-ol | Thymol |  | 0.401 | 0.599 |  | 290 | Yes | 10.1021/acs.jpcb.0c02386
2 | 5 | Tetradecan-1-ol | Thymol |  | 0.501 | 0.499 |  | 289.9 | Yes | 10.1021/acs.jpcb.0c02386
2 | 5 | Tetradecan-1-ol | Thymol |  | 0.601 | 0.399 |  | 298.2 | Yes | 10.1021/acs.jpcb.0c02386
2 | 5 | Tetradecan-1-ol | Thymol |  | 0.7 | 0.3 |  | 301.4 | Yes | 10.1021/acs.jpcb.0c02386
2 | 5 | Tetradecan-1-ol | Thymol |  | 0.8 | 0.2 |  | 305.6 | Yes | 10.1021/acs.jpcb.0c02386
2 | 5 | Tetradecan-1-ol | Thymol |  | 0.9 | 0.1 |  | 309.4 | Yes | 10.1021/acs.jpcb.0c02386
2 | 5 | thymol | 1,10-phenanthroline |  | 0.0997 | 0.9003 |  | 378.0579 | Yes | 10.1016/j.hydromet.2022.105971
2 | 5 | thymol | 1,10-phenanthroline |  | 0.1961 | 0.8039 |  | 368.2231 | Yes | 10.1016/j.hydromet.2022.105971
2 | 5 | thymol | 1,10-phenanthroline |  | 0.283 | 0.717 |  | 356.6529 | Yes | 10.1016/j.hydromet.2022.105971
2 | 5 | thymol | 1,10-phenanthroline |  | 0.3666 | 0.6334 |  | 346.2397 | Yes | 10.1016/j.hydromet.2022.105971
2 | 5 | thymol | 1,10-phenanthroline |  | 0.508 | 0.492 |  | 317.314 | Yes | 10.1016/j.hydromet.2022.105971
2 | 5 | thymol | 1,10-phenanthroline |  | 0.5949 | 0.4051 |  | 321.9421 | Yes | 10.1016/j.hydromet.2022.105971
2 | 5 | thymol | 1,10-phenanthroline |  | 0.7974 | 0.2026 |  | 280.2893 | Yes | 10.1016/j.hydromet.2022.105971
2 | 5 | thymol | 1,10-phenanthroline |  | 0.8907 | 0.1093 |  | 301.1157 | Yes | 10.1016/j.hydromet.2022.105971
2 | 5 | Thymol | Betaine |  | 0.104 | 0.896 |  | 547.9 | Yes | 10.1002/cssc.202001331
2 | 5 | Thymol | Betaine |  | 0.205 | 0.795 |  | 518.8 | Yes | 10.1002/cssc.202001331
2 | 5 | Thymol | Betaine |  | 0.304 | 0.696 |  | 489.7 | Yes | 10.1002/cssc.202001331
2 | 5 | Thymol | Betaine |  | 0.402 | 0.598 |  | 426.4 | Yes | 10.1002/cssc.202001331
2 | 5 | Thymol | Betaine |  | 0.501 | 0.499 |  | 359.2 | Yes | 10.1002/cssc.202001331
2 | 5 | Thymol | Betaine |  | 0.603 | 0.397 |  | 328.5 | Yes | 10.1002/cssc.202001331
2 | 5 | Thymol | Betaine |  | 0.901 | 0.099 |  | 310.9 | Yes | 10.1002/cssc.202001331
2 | 5 | Thymol | DL-Camphor |  | 0.174 | 826 |  | 259.788 | Yes | 10.1021/acssuschemeng.0c00559
2 | 5 | Thymol | DL-Camphor |  | 0.244 | 0.756 |  | 251.167 | Yes | 10.1021/acssuschemeng.0c00559
2 | 5 | Thymol | DL-Camphor |  | 0.321 | 0.679 |  | 244.702 | Yes | 10.1021/acssuschemeng.0c00559
2 | 5 | Thymol | DL-Camphor |  | 0.492 | 0.508 |  | 229.616 | Yes | 10.1021/acssuschemeng.0c00559
2 | 5 | Thymol | DL-Camphor |  | 0.5 | 0.5 |  | 229.15 | Yes | 10.1021/acssuschemeng.0c00559
2 | 5 | Thymol | DL-camphor |  | 0.5 | 0.5 |  | 229.15 | No | 10.1016/j.chroma.2018.07.070
2 | 5 | Thymol | DL-Camphor |  | 0.6 | 0.4 |  | 236.15 | Yes | 10.1021/acssuschemeng.0c00559
2 | 5 | Thymol | DL-camphor |  | 0.6 | 0.4 |  | 236.15 | No | 10.1016/j.chroma.2018.07.070
2 | 5 | Thymol | DL-Camphor |  | 0.601 | 0.399 |  | 238.236 | Yes | 10.1021/acssuschemeng.0c00559
2 | 5 | Thymol | DL-Camphor |  | 0.7 | 0.3 |  | 240.15 | Yes | 10.1021/acssuschemeng.0c00559
2 | 5 | Thymol | DL-camphor |  | 0.7 | 0.3 |  | 240.15 | No | 10.1016/j.chroma.2018.07.070
2 | 5 | Thymol | Hexadecan-1-ol |  | 0.103 | 0.897 |  | 320.8 | Yes | 10.1021/acs.jpcb.0c02386
2 | 5 | Thymol | Hexadecan-1-ol |  | 0.203 | 0.797 |  | 318.8 | Yes | 10.1021/acs.jpcb.0c02386
2 | 5 | Thymol | Hexadecan-1-ol |  | 0.301 | 0.699 |  | 314.1 | Yes | 10.1021/acs.jpcb.0c02386
2 | 5 | Thymol | Hexadecan-1-ol |  | 0.401 | 0.599 |  | 309.4 | Yes | 10.1021/acs.jpcb.0c02386
2 | 5 | Thymol | Hexadecan-1-ol |  | 0.5 | 0.5 |  | 306.6 | Yes | 10.1021/acs.jpcb.0c02386
2 | 5 | Thymol | Hexadecan-1-ol |  | 0.602 | 0.398 |  | 301.8 | Yes | 10.1021/acs.jpcb.0c02386
2 | 5 | Thymol | Hexadecan-1-ol |  | 0.7 | 0.3 |  | 306.1 | Yes | 10.1021/acs.jpcb.0c02386
2 | 5 | Thymol | Hexadecan-1-ol |  | 0.799 | 0.201 |  | 312.6 | Yes | 10.1021/acs.jpcb.0c02386
2 | 5 | Thymol | Hexadecan-1-ol |  | 0.9 | 0.1 |  | 318.2 | Yes | 10.1021/acs.jpcb.0c02386
2 | 5 | Thymol | Ibuprofen |  | 0.67 | 0.33 |  | 305.15 | Yes | 10.1016/j.molliq.2020.114745
2 | 5 | Thymol | Octadecan-1-ol |  | 0.101 | 0.899 |  | 330.6 | Yes | 10.1021/acs.jpcb.0c02386
2 | 5 | Thymol | Octadecan-1-ol |  | 0.201 | 0.799 |  | 327.9 | Yes | 10.1021/acs.jpcb.0c02386
2 | 5 | Thymol | Octadecan-1-ol |  | 0.301 | 0.699 |  | 324.6 | Yes | 10.1021/acs.jpcb.0c02386
2 | 5 | Thymol | Octadecan-1-ol |  | 0.4 | 0.6 |  | 321.8 | Yes | 10.1021/acs.jpcb.0c02386
2 | 5 | Thymol | Octadecan-1-ol |  | 0.499 | 0.501 |  | 318.3 | Yes | 10.1021/acs.jpcb.0c02386
2 | 5 | Thymol | Octadecan-1-ol |  | 0.601 | 0.399 |  | 314 | Yes | 10.1021/acs.jpcb.0c02386
2 | 5 | Thymol | Octadecan-1-ol |  | 0.701 | 0.299 |  | 309.6 | Yes | 10.1021/acs.jpcb.0c02386
2 | 5 | Thymol | Octadecan-1-ol |  | 0.798 | 0.202 |  | 310.2 | Yes | 10.1021/acs.jpcb.0c02386
2 | 5 | Thymol | Octadecan-1-ol |  | 0.9 | 0.1 |  | 318.6 | Yes | 10.1021/acs.jpcb.0c02386
2 | 5 | Thymol | Trimethylglycine |  | 0.75 | 0.25 |  | 258.15 | No | 10.1021/acssuschemeng.0c00559
2 | 5 | Urea | Betaine |  | 0.099 | 0.901 |  | 522.2 | Yes | 10.1002/cssc.202001331
2 | 5 | Urea | Betaine |  | 0.207 | 0.793 |  | 490.4 | Yes | 10.1002/cssc.202001331
2 | 5 | Urea | Betaine |  | 0.312 | 0.688 |  | 458.2 | Yes | 10.1002/cssc.202001331
2 | 5 | Urea | Betaine |  | 0.385 | 0.615 |  | 435.5 | Yes | 10.1002/cssc.202001331
2 | 5 | Urea | Betaine |  | 0.503 | 0.497 |  | 408.1 | Yes | 10.1002/cssc.202001331
2 | 5 | Urea | Betaine |  | 0.62 | 0.38 |  | 386.3 | Yes | 10.1002/cssc.202001331
2 | 5 | Urea | Betaine |  | 0.701 | 0.299 |  | 369.5 | Yes | 10.1002/cssc.202001331
2 | 5 | Urea | Betaine |  | 0.808 | 0.192 |  | 359.3 | Yes | 10.1002/cssc.202001331
2 | 5 | Urea | Betaine |  | 0.9 | 0.1 |  | 390.7 | Yes | 10.1002/cssc.202001331
2 | 5 | Urea | Ranitidine |  | 0.33 | 0.67 |  | 242.15 | No | 10.1016/j.molliq.2020.114745
2 | 5 | Urea | Sulfathiazole |  | 0.8 | 0.2 |  | 391.15 | No | 10.1016/j.molliq.2020.114745
2 | 5 | Xylitol | Betaine |  | 0.25 | 0.75 |  | 528.63 | Yes | 10.1016/j.molliq.2020.113727
2 | 5 | Xylitol | Betaine |  | 0.35 | 0.65 |  | 482.18 | Yes | 10.1016/j.molliq.2020.113727
2 | 5 | Xylitol | Betaine |  | 0.45 | 0.55 |  | 433.79 | Yes | 10.1016/j.molliq.2020.113727
2 | 5 | Xylitol | Betaine |  | 0.55 | 0.45 |  | 309.92 | Yes | 10.1016/j.molliq.2020.113727
2 | 5 | Xylitol | Betaine |  | 0.65 | 0.35 |  | 335.08 | Yes | 10.1016/j.molliq.2020.113727
2 | 5 | Xylitol | Betaine |  | 0.75 | 0.25 |  | 344.76 | Yes | 10.1016/j.molliq.2020.113727
2 | IL | [C2Mim]Cl | ChCl |  | 0.1 | 0.9 |  | 525.7 | Yes | 10.1016/j.fluid.2017.03.015
2 | IL | [C2Mim]Cl | ChCl |  | 0.102 | 0.898 |  | 525.6 | Yes | 10.1016/j.fluid.2017.03.015
2 | IL | [C2Mim]Cl | ChCl |  | 0.202 | 0.798 |  | 478.8 | Yes | 10.1016/j.fluid.2017.03.015
2 | IL | [C2Mim]Cl | ChCl |  | 0.203 | 0.797 |  | 478.9 | Yes | 10.1016/j.fluid.2017.03.015
2 | IL | [C2Mim]Cl | ChCl |  | 0.301 | 0.699 |  | 425.5 | Yes | 10.1016/j.fluid.2017.03.015
2 | IL | [C2Mim]Cl | ChCl |  | 0.302 | 0.698 |  | 427.6 | Yes | 10.1016/j.fluid.2017.03.015
2 | IL | [C2Mim]Cl | ChCl |  | 0.399 | 0.601 |  | 377.5 | Yes | 10.1016/j.fluid.2017.03.015
2 | IL | [C2Mim]Cl | ChCl |  | 0.4 | 0.6 |  | 377 | Yes | 10.1016/j.fluid.2017.03.015
2 | IL | [C2Mim]Cl | ChCl |  | 0.499 | 0.501 |  | 337.1 | Yes | 10.1016/j.fluid.2017.03.015
2 | IL | [C2Mim]Cl | ChCl |  | 0.503 | 0.497 |  | 337.1 | Yes | 10.1016/j.fluid.2017.03.015
2 | IL | [C2Mim]Cl | ChCl |  | 0.599 | 0.401 |  | 303.5 | Yes | 10.1016/j.fluid.2017.03.015
2 | IL | [C2Mim]Cl | ChCl |  | 0.6 | 0.4 |  | 303.4 | Yes | 10.1016/j.fluid.2017.03.015
2 | IL | [C2Mim]Cl | ChCl |  | 0.699 | 0.301 |  | 322.5 | Yes | 10.1016/j.fluid.2017.03.015
2 | IL | [C2Mim]Cl | ChCl |  | 0.701 | 0.299 |  | 321.5 | Yes | 10.1016/j.fluid.2017.03.015
2 | IL | [C2Mim]Cl | ChCl |  | 0.798 | 0.202 |  | 333.4 | Yes | 10.1016/j.fluid.2017.03.015
2 | IL | [C2Mim]Cl | ChCl |  | 0.8 | 0.2 |  | 334.3 | Yes | 10.1016/j.fluid.2017.03.015
2 | IL | [C2Mim]Cl | ChCl |  | 0.897 | 0.103 |  | 344.1 | Yes | 10.1016/j.fluid.2017.03.015
2 | IL | [C2Mim]Cl | ChCl |  | 0.9 | 0.1 |  | 343.5 | Yes | 10.1016/j.fluid.2017.03.015
2 | IL | [C2Ohmim]Cl | ChCl |  | 0.101 | 0.899 |  | 517.4 | Yes | 10.1016/j.fluid.2017.03.015
2 | IL | [C2Ohmim]Cl | ChCl |  | 0.101 | 0.899 |  | 517.5 | Yes | 10.1016/j.fluid.2017.03.015
2 | IL | [C2Ohmim]Cl | ChCl |  | 0.201 | 0.799 |  | 473.6 | Yes | 10.1016/j.fluid.2017.03.015
2 | IL | [C2Ohmim]Cl | ChCl |  | 0.203 | 0.797 |  | 473.9 | Yes | 10.1016/j.fluid.2017.03.015
2 | IL | [C2Ohmim]Cl | ChCl |  | 0.301 | 0.699 |  | 403.2 | Yes | 10.1016/j.fluid.2017.03.015
2 | IL | [C2Ohmim]Cl | ChCl |  | 0.301 | 0.699 |  | 404 | Yes | 10.1016/j.fluid.2017.03.015
2 | IL | [C2Ohmim]Cl | ChCl |  | 0.4 | 0.6 |  | 351.7 | Yes | 10.1016/j.fluid.2017.03.015
2 | IL | [C2Ohmim]Cl | ChCl |  | 0.4 | 0.6 |  | 352 | Yes | 10.1016/j.fluid.2017.03.015
2 | IL | [C2Ohmim]Cl | ChCl |  | 0.499 | 0.501 |  | 323.5 | Yes | 10.1016/j.fluid.2017.03.015
2 | IL | [C2Ohmim]Cl | ChCl |  | 0.501 | 0.499 |  | 323.5 | Yes | 10.1016/j.fluid.2017.03.015
2 | IL | [C2Ohmim]Cl | ChCl |  | 0.6 | 0.4 |  | 333.7 | Yes | 10.1016/j.fluid.2017.03.015
2 | IL | [C2Ohmim]Cl | ChCl |  | 0.602 | 0.398 |  | 333.5 | Yes | 10.1016/j.fluid.2017.03.015
2 | IL | [C2Ohmim]Cl | ChCl |  | 0.698 | 0.302 |  | 340.5 | Yes | 10.1016/j.fluid.2017.03.015
2 | IL | [C2Ohmim]Cl | ChCl |  | 0.699 | 0.301 |  | 340.9 | Yes | 10.1016/j.fluid.2017.03.015
2 | IL | [C2Ohmim]Cl | ChCl |  | 0.799 | 0.201 |  | 345.5 | Yes | 10.1016/j.fluid.2017.03.015
2 | IL | [C2Ohmim]Cl | ChCl |  | 0.8 | 0.2 |  | 346.1 | Yes | 10.1016/j.fluid.2017.03.015
2 | IL | [C2Ohmim]Cl | ChCl |  | 0.898 | 0.102 |  | 352.6 | Yes | 10.1016/j.fluid.2017.03.015
2 | IL | [C2Ohmim]Cl | ChCl |  | 0.9 | 0.1 |  | 352.8 | Yes | 10.1016/j.fluid.2017.03.015
2 | IL | [C4Mpyr]Cl | ChCl |  | 0.055 | 0.945 |  | 560.7 | Yes | 10.1016/j.fluid.2017.03.015
2 | IL | [C4Mpyr]Cl | ChCl |  | 0.09 | 0.91 |  | 546.4 | Yes | 10.1016/j.fluid.2017.03.015
2 | IL | [C4Mpyr]Cl | ChCl |  | 0.09 | 0.91 |  | 547 | Yes | 10.1016/j.fluid.2017.03.015
2 | IL | [C4Mpyr]Cl | ChCl |  | 0.133 | 0.867 |  | 528.9 | Yes | 10.1016/j.fluid.2017.03.015
2 | IL | [C4Mpyr]Cl | ChCl |  | 0.195 | 0.805 |  | 493.5 | Yes | 10.1016/j.fluid.2017.03.015
2 | IL | [C4Mpyr]Cl | ChCl |  | 0.2 | 0.8 |  | 493.5 | Yes | 10.1016/j.fluid.2017.03.015
2 | IL | [C4Mpyr]Cl | ChCl |  | 0.283 | 0.717 |  | 456.6 | Yes | 10.1016/j.fluid.2017.03.015
2 | IL | [C4Mpyr]Cl | ChCl |  | 0.285 | 0.715 |  | 456.7 | Yes | 10.1016/j.fluid.2017.03.015
2 | IL | [C4Mpyr]Cl | ChCl |  | 0.374 | 0.626 |  | 419.9 | Yes | 10.1016/j.fluid.2017.03.015
2 | IL | [C4Mpyr]Cl | ChCl |  | 0.378 | 0.622 |  | 419.6 | Yes | 10.1016/j.fluid.2017.03.015
2 | IL | [C4Mpyr]Cl | ChCl |  | 0.463 | 0.537 |  | 430 | Yes | 10.1016/j.fluid.2017.03.015
2 | IL | [C4Mpyr]Cl | ChCl |  | 0.477 | 0.523 |  | 429.4 | Yes | 10.1016/j.fluid.2017.03.015
2 | IL | [C4Mpyr]Cl | ChCl |  | 0.569 | 0.431 |  | 437.3 | Yes | 10.1016/j.fluid.2017.03.015
2 | IL | [C4Mpyr]Cl | ChCl |  | 0.572 | 0.428 |  | 437.8 | Yes | 10.1016/j.fluid.2017.03.015
2 | IL | [C4Mpyr]Cl | ChCl |  | 0.677 | 0.323 |  | 445.9 | Yes | 10.1016/j.fluid.2017.03.015
2 | IL | [C4Mpyr]Cl | ChCl |  | 0.685 | 0.315 |  | 445.5 | Yes | 10.1016/j.fluid.2017.03.015
2 | IL | [C4Mpyr]Cl | ChCl |  | 0.788 | 0.212 |  | 458.6 | Yes | 10.1016/j.fluid.2017.03.015
2 | IL | [C4Mpyr]Cl | ChCl |  | 0.789 | 0.211 |  | 458.6 | Yes | 10.1016/j.fluid.2017.03.015
2 | IL | [C4Mpyr]Cl | ChCl |  | 0.878 | 0.122 |  | 463.3 | Yes | 10.1016/j.fluid.2017.03.015
2 | IL | [C4Mpyr]Cl | ChCl |  | 0.88 | 0.12 |  | 463.4 | Yes | 10.1016/j.fluid.2017.03.015
2 | IL | [C4Py]Cl | ChCl |  | 0.102 | 0.898 |  | 543.6 | Yes | 10.1016/j.fluid.2019.04.019
2 | IL | [C4Py]Cl | ChCl |  | 0.152 | 0.848 |  | 523.7 | Yes | 10.1016/j.fluid.2019.04.019
2 | IL | [C4Py]Cl | ChCl |  | 0.199 | 0.801 |  | 503.1 | Yes | 10.1016/j.fluid.2019.04.019
2 | IL | [C4Py]Cl | ChCl |  | 0.23 | 0.77 |  | 483.6 | Yes | 10.1016/j.fluid.2019.04.019
2 | IL | [C4Py]Cl | ChCl |  | 0.301 | 0.699 |  | 463.6 | Yes | 10.1016/j.fluid.2019.04.019
2 | IL | [C4Py]Cl | ChCl |  | 0.349 | 0.651 |  | 443.1 | Yes | 10.1016/j.fluid.2019.04.019
2 | IL | [C4Py]Cl | ChCl |  | 0.402 | 0.598 |  | 418.9 | Yes | 10.1016/j.fluid.2019.04.019
2 | IL | [C4Py]Cl | ChCl |  | 0.45 | 0.55 |  | 403.4 | Yes | 10.1016/j.fluid.2019.04.019
2 | IL | [C4Py]Cl | ChCl |  | 0.502 | 0.498 |  | 386.6 | Yes | 10.1016/j.fluid.2019.04.019
2 | IL | [C4Py]Cl | ChCl |  | 0.551 | 0.449 |  | 373.9 | Yes | 10.1016/j.fluid.2019.04.019
2 | IL | [C4Py]Cl | ChCl |  | 0.601 | 0.399 |  | 363.32 | Yes | 10.1016/j.fluid.2019.04.019
2 | IL | [C4Py]Cl | ChCl |  | 0.649 | 0.351 |  | 368.52 | Yes | 10.1016/j.fluid.2019.04.019
2 | IL | [C4Py]Cl | ChCl |  | 0.697 | 0.303 |  | 375.15 | Yes | 10.1016/j.fluid.2019.04.019
2 | IL | [C4Py]Cl | ChCl |  | 0.749 | 0.251 |  | 384.48 | Yes | 10.1016/j.fluid.2019.04.019
2 | IL | [C4Py]Cl | ChCl |  | 0.798 | 0.202 |  | 387.58 | Yes | 10.1016/j.fluid.2019.04.019
2 | IL | [C4Py]Cl | ChCl |  | 0.85 | 0.15 |  | 393.78 | Yes | 10.1016/j.fluid.2019.04.019
2 | IL | [C4Py]Cl | ChCl |  | 0.899 | 0.101 |  | 397.98 | Yes | 10.1016/j.fluid.2019.04.019
2 | IL | [C4Py]Cl | ChCl |  | 0.95 | 0.05 |  | 403.55 | Yes | 10.1016/j.fluid.2019.04.019
2 | IL | [Ch][OAc] | ChCl |  | 0.06 | 0.94 |  | 557.2 | Yes | 10.1016/j.fluid.2017.03.015
2 | IL | [Ch][OAc] | ChCl |  | 0.098 | 0.902 |  | 535.6 | Yes | 10.1016/j.fluid.2017.03.015
2 | IL | [Ch][OAc] | ChCl |  | 0.1 | 0.9 |  | 535.5 | Yes | 10.1016/j.fluid.2017.03.015
2 | IL | [Ch][OAc] | ChCl |  | 0.159 | 0.841 |  | 498.7 | Yes | 10.1016/j.fluid.2017.03.015
2 | IL | [Ch][OAc] | ChCl |  | 0.215 | 0.785 |  | 471.4 | Yes | 10.1016/j.fluid.2017.03.015
2 | IL | [Ch][OAc] | ChCl |  | 0.246 | 0.754 |  | 459.4 | Yes | 10.1016/j.fluid.2017.03.015
2 | IL | [Ch][OAc] | ChCl |  | 0.332 | 0.668 |  | 416.7 | Yes | 10.1016/j.fluid.2017.03.015
2 | IL | [Ch][OAc] | ChCl |  | 0.333 | 0.667 |  | 415.5 | Yes | 10.1016/j.fluid.2017.03.015
2 | IL | [Ch][OAc] | ChCl |  | 0.399 | 0.601 |  | 383.6 | Yes | 10.1016/j.fluid.2017.03.015
2 | IL | [Ch][OAc] | ChCl |  | 0.4 | 0.6 |  | 382.9 | Yes | 10.1016/j.fluid.2017.03.015
2 | IL | [Ch][OAc] | ChCl |  | 0.499 | 0.501 |  | 340.8 | Yes | 10.1016/j.fluid.2017.03.015
2 | IL | [Ch][OAc] | ChCl |  | 0.499 | 0.501 |  | 341.5 | Yes | 10.1016/j.fluid.2017.03.015
2 | IL | [Ch][OAc] | ChCl |  | 0.592 | 0.408 |  | 313.6 | Yes | 10.1016/j.fluid.2017.03.015
2 | IL | [Ch][OAc] | ChCl |  | 0.594 | 0.406 |  | 313.3 | Yes | 10.1016/j.fluid.2017.03.015
2 | IL | [Ch][OAc] | ChCl |  | 0.698 | 0.302 |  | 323.6 | Yes | 10.1016/j.fluid.2017.03.015
2 | IL | [Ch][OAc] | ChCl |  | 0.802 | 0.198 |  | 338.9 | Yes | 10.1016/j.fluid.2017.03.015
2 | IL | [Ch][OAc] | ChCl |  | 0.881 | 0.119 |  | 353.5 | Yes | 10.1016/j.fluid.2017.03.015
2 | IL | [MeCh]Cl | ChCl |  | 0.101 | 0.899 |  | 553.1 | Yes | 10.1016/j.fluid.2019.04.019
2 | IL | [MeCh]Cl | ChCl |  | 0.2 | 0.8 |  | 523 | Yes | 10.1016/j.fluid.2019.04.019
2 | IL | [MeCh]Cl | ChCl |  | 0.303 | 0.697 |  | 491.2 | Yes | 10.1016/j.fluid.2019.04.019
2 | IL | [MeCh]Cl | ChCl |  | 0.401 | 0.599 |  | 453.7 | Yes | 10.1016/j.fluid.2019.04.019
2 | IL | [MeCh]Cl | ChCl |  | 0.502 | 0.498 |  | 411.7 | Yes | 10.1016/j.fluid.2019.04.019
2 | IL | [MeCh]Cl | ChCl |  | 0.601 | 0.399 |  | 416.4 | Yes | 10.1016/j.fluid.2019.04.019
2 | IL | [MeCh]Cl | ChCl |  | 0.699 | 0.301 |  | 417.7 | Yes | 10.1016/j.fluid.2019.04.019
2 | IL | [MeCh]Cl | ChCl |  | 0.852 | 0.148 |  | 433.3 | Yes | 10.1016/j.fluid.2019.04.019
2 | IL | [MeCh]Cl | ChCl |  | 0.894 | 0.106 |  | 433.1 | Yes | 10.1016/j.fluid.2019.04.019
2 | IL | [N1111]Cl | [NH4]Cl |  | 0.1 | 0.9 |  | 597.88 | Yes | 10.1016/j.fluid.2019.04.019
2 | IL | [N1111]Cl | [NH4]Cl |  | 0.201 | 0.799 |  | 573.78 | Yes | 10.1016/j.fluid.2019.04.019
2 | IL | [N1111]Cl | [NH4]Cl |  | 0.301 | 0.699 |  | 527.35 | Yes | 10.1016/j.fluid.2019.04.019
2 | IL | [N1111]Cl | [NH4]Cl |  | 0.4 | 0.6 |  | 497.82 | Yes | 10.1016/j.fluid.2019.04.019
2 | IL | [N1111]Cl | [NH4]Cl |  | 0.499 | 0.501 |  | 518.9 | Yes | 10.1016/j.fluid.2019.04.019
2 | IL | [N1111]Cl | [NH4]Cl |  | 0.6 | 0.4 |  | 540.6 | Yes | 10.1016/j.fluid.2019.04.019
2 | IL | [N1111]Cl | [NH4]Cl |  | 0.7 | 0.3 |  | 552.2 | Yes | 10.1016/j.fluid.2019.04.019
2 | IL | [N1111]Cl | [NH4]Cl |  | 0.801 | 0.199 |  | 565.6 | Yes | 10.1016/j.fluid.2019.04.019
2 | IL | [N1111]Cl | [NH4]Cl |  | 0.9 | 0.1 |  | 593.8 | Yes | 10.1016/j.fluid.2019.04.019
2 | IL | [N1111]Cl | [NH4]Cl |  | 0.945 | 0.055 |  | 601.7 | Yes | 10.1016/j.fluid.2019.04.019
2 | IL | [N1111]Cl | ChCl |  | 0.102 | 0.898 |  | 567.5 | Yes | 10.1016/j.fluid.2019.04.019
2 | IL | [N1111]Cl | ChCl |  | 0.196 | 0.804 |  | 541.8 | Yes | 10.1016/j.fluid.2019.04.019
2 | IL | [N1111]Cl | ChCl |  | 0.306 | 0.694 |  | 520 | Yes | 10.1016/j.fluid.2019.04.019
2 | IL | [N1111]Cl | ChCl |  | 0.419 | 0.581 |  | 493.6 | Yes | 10.1016/j.fluid.2019.04.019
2 | IL | [N1111]Cl | ChCl |  | 0.505 | 0.495 |  | 473.4 | Yes | 10.1016/j.fluid.2019.04.019
2 | IL | [N1111]Cl | ChCl |  | 0.603 | 0.397 |  | 497.7 | Yes | 10.1016/j.fluid.2019.04.019
2 | IL | [N1111]Cl | ChCl |  | 0.694 | 0.306 |  | 525.7 | Yes | 10.1016/j.fluid.2019.04.019
2 | IL | [N1111]Cl | ChCl |  | 0.796 | 0.204 |  | 563.6 | Yes | 10.1016/j.fluid.2019.04.019
2 | IL | [N1111]Cl | ChCl |  | 0.898 | 0.102 |  | 586.9 | Yes | 10.1016/j.fluid.2019.04.019
2 | IL | [N2222]Cl | [N1111]Cl |  | 0.054 | 0.946 |  | 601.9 | Yes | 10.1016/j.fluid.2019.04.019
2 | IL | [N2222]Cl | [N1111]Cl |  | 0.1 | 0.9 |  | 596.4 | Yes | 10.1016/j.fluid.2019.04.019
2 | IL | [N2222]Cl | [N1111]Cl |  | 0.199 | 0.801 |  | 563.1 | Yes | 10.1016/j.fluid.2019.04.019
2 | IL | [N2222]Cl | [N1111]Cl |  | 0.304 | 0.696 |  | 532.3 | Yes | 10.1016/j.fluid.2019.04.019
2 | IL | [N2222]Cl | [N1111]Cl |  | 0.401 | 0.599 |  | 507.7 | Yes | 10.1016/j.fluid.2019.04.019
2 | IL | [N2222]Cl | [N1111]Cl |  | 0.5 | 0.5 |  | 475.7 | Yes | 10.1016/j.fluid.2019.04.019
2 | IL | [N2222]Cl | [N1111]Cl |  | 0.6 | 0.4 |  | 447.7 | Yes | 10.1016/j.fluid.2019.04.019
2 | IL | [N2222]Cl | [N1111]Cl |  | 0.7 | 0.3 |  | 459 | Yes | 10.1016/j.fluid.2019.04.019
2 | IL | [N2222]Cl | [N1111]Cl |  | 0.8 | 0.2 |  | 490.9 | Yes | 10.1016/j.fluid.2019.04.019
2 | IL | [N2222]Cl | [N1111]Cl |  | 0.889 | 0.111 |  | 512.9 | Yes | 10.1016/j.fluid.2019.04.019
2 | IL | [N2222]Cl | [N1111]Cl |  | 0.932 | 0.068 |  | 520.9 | Yes | 10.1016/j.fluid.2019.04.019
2 | IL | [N2222]Cl | ChCl |  | 0.062 | 0.938 |  | 568.7 | Yes | 10.1016/j.fluid.2019.04.019
2 | IL | [N2222]Cl | ChCl |  | 0.086 | 0.914 |  | 564 | Yes | 10.1016/j.fluid.2019.04.019
2 | IL | [N2222]Cl | ChCl |  | 0.153 | 0.847 |  | 558.7 | Yes | 10.1016/j.fluid.2019.04.019
2 | IL | [N2222]Cl | ChCl |  | 0.206 | 0.794 |  | 548.4 | Yes | 10.1016/j.fluid.2019.04.019
2 | IL | [N2222]Cl | ChCl |  | 0.27 | 0.73 |  | 540.8 | Yes | 10.1016/j.fluid.2019.04.019
2 | IL | [N2222]Cl | ChCl |  | 0.316 | 0.684 |  | 532.6 | Yes | 10.1016/j.fluid.2019.04.019
2 | IL | [N2222]Cl | ChCl |  | 0.358 | 0.642 |  | 522.3 | Yes | 10.1016/j.fluid.2019.04.019
2 | IL | [N2222]Cl | ChCl |  | 0.404 | 0.596 |  | 515.8 | Yes | 10.1016/j.fluid.2019.04.019
2 | IL | [N2222]Cl | ChCl |  | 0.503 | 0.497 |  | 503.3 | Yes | 10.1016/j.fluid.2019.04.019
2 | IL | [N2222]Cl | ChCl |  | 0.597 | 0.403 |  | 514.6 | Yes | 10.1016/j.fluid.2019.04.019
2 | IL | [N2222]Cl | ChCl |  | 0.688 | 0.312 |  | 526.4 | Yes | 10.1016/j.fluid.2019.04.019
2 | IL | [N2222]Cl | ChCl |  | 0.796 | 0.204 |  | 530.4 | Yes | 10.1016/j.fluid.2019.04.019
2 | IL | [N2222]Cl | ChCl |  | 0.878 | 0.122 |  | 534.5 | Yes | 10.1016/j.fluid.2019.04.019
2 | IL | [N3333]Cl | [N1111]Cl |  | 0.051 | 0.949 |  | 603 | Yes | 10.1016/j.fluid.2019.04.019
2 | IL | [N3333]Cl | [N1111]Cl |  | 0.101 | 0.899 |  | 589.2 | Yes | 10.1016/j.fluid.2019.04.019
2 | IL | [N3333]Cl | [N1111]Cl |  | 0.202 | 0.798 |  | 551.8 | Yes | 10.1016/j.fluid.2019.04.019
2 | IL | [N3333]Cl | [N1111]Cl |  | 0.301 | 0.699 |  | 515.2 | Yes | 10.1016/j.fluid.2019.04.019
2 | IL | [N3333]Cl | [N1111]Cl |  | 0.4 | 0.6 |  | 465.5 | Yes | 10.1016/j.fluid.2019.04.019
2 | IL | [N3333]Cl | [N1111]Cl |  | 0.498 | 0.502 |  | 421.5 | Yes | 10.1016/j.fluid.2019.04.019
2 | IL | [N3333]Cl | [N1111]Cl |  | 0.599 | 0.401 |  | 360.7 | Yes | 10.1016/j.fluid.2019.04.019
2 | IL | [N3333]Cl | [N1111]Cl |  | 0.697 | 0.303 |  | 405.6 | Yes | 10.1016/j.fluid.2019.04.019
2 | IL | [N3333]Cl | [N1111]Cl |  | 0.798 | 0.202 |  | 439.8 | Yes | 10.1016/j.fluid.2019.04.019
2 | IL | [N3333]Cl | [N1111]Cl |  | 0.897 | 0.103 |  | 477.5 | Yes | 10.1016/j.fluid.2019.04.019
2 | IL | [N3333]Cl | [N1111]Cl |  | 0.945 | 0.055 |  | 489.7 | Yes | 10.1016/j.fluid.2019.04.019
2 | IL | [N3333]Cl | ChCl |  | 0.049 | 0.951 |  | 573.4 | Yes | 10.1016/j.fluid.2019.04.019
2 | IL | [N3333]Cl | ChCl |  | 0.118 | 0.882 |  | 563.2 | Yes | 10.1016/j.fluid.2019.04.019
2 | IL | [N3333]Cl | ChCl |  | 0.216 | 0.784 |  | 542.9 | Yes | 10.1016/j.fluid.2019.04.019
2 | IL | [N3333]Cl | ChCl |  | 0.245 | 0.755 |  | 531.7 | Yes | 10.1016/j.fluid.2019.04.019
2 | IL | [N3333]Cl | ChCl |  | 0.292 | 0.708 |  | 518.8 | Yes | 10.1016/j.fluid.2019.04.019
2 | IL | [N3333]Cl | ChCl |  | 0.379 | 0.621 |  | 497.7 | Yes | 10.1016/j.fluid.2019.04.019
2 | IL | [N3333]Cl | ChCl |  | 0.489 | 0.511 |  | 478.2 | Yes | 10.1016/j.fluid.2019.04.019
2 | IL | [N3333]Cl | ChCl |  | 0.596 | 0.404 |  | 484.8 | Yes | 10.1016/j.fluid.2019.04.019
2 | IL | [N3333]Cl | ChCl |  | 0.707 | 0.293 |  | 490.9 | Yes | 10.1016/j.fluid.2019.04.019
2 | IL | [N3333]Cl | ChCl |  | 0.8 | 0.2 |  | 496.6 | Yes | 10.1016/j.fluid.2019.04.019
2 | IL | [N3333]Cl | ChCl |  | 0.899 | 0.101 |  | 500.4 | Yes | 10.1016/j.fluid.2019.04.019
2 | IL | [N4444]Cl | ChCl |  | 0.094 | 0.906 |  | 518.3 | Yes | 10.1016/j.fluid.2017.03.015
2 | IL | [N4444]Cl | ChCl |  | 0.099 | 0.901 |  | 520.4 | Yes | 10.1016/j.fluid.2017.03.015
2 | IL | [N4444]Cl | ChCl |  | 0.197 | 0.803 |  | 471.2 | Yes | 10.1016/j.fluid.2017.03.015
2 | IL | [N4444]Cl | ChCl |  | 0.197 | 0.803 |  | 472.6 | Yes | 10.1016/j.fluid.2017.03.015
2 | IL | [N4444]Cl | ChCl |  | 0.304 | 0.696 |  | 421.4 | Yes | 10.1016/j.fluid.2017.03.015
2 | IL | [N4444]Cl | ChCl |  | 0.308 | 0.692 |  | 422.7 | Yes | 10.1016/j.fluid.2017.03.015
2 | IL | [N4444]Cl | ChCl |  | 0.394 | 0.606 |  | 368.4 | Yes | 10.1016/j.fluid.2017.03.015
2 | IL | [N4444]Cl | ChCl |  | 0.51 | 0.49 |  | 316.3 | Yes | 10.1016/j.fluid.2017.03.015
2 | IL | [N4444]Cl | ChCl |  | 0.512 | 0.488 |  | 317.7 | Yes | 10.1016/j.fluid.2017.03.015
2 | IL | [N4444]Cl | ChCl |  | 0.575 | 0.425 |  | 326.9 | Yes | 10.1016/j.fluid.2017.03.015
2 | IL | [N4444]Cl | ChCl |  | 0.588 | 0.412 |  | 328.3 | Yes | 10.1016/j.fluid.2017.03.015
2 | IL | [N4444]Cl | ChCl |  | 0.704 | 0.296 |  | 331.6 | Yes | 10.1016/j.fluid.2017.03.015
2 | IL | [N4444]Cl | ChCl |  | 0.711 | 0.289 |  | 333.3 | Yes | 10.1016/j.fluid.2017.03.015
2 | IL | [N4444]Cl | ChCl |  | 0.809 | 0.191 |  | 341.3 | Yes | 10.1016/j.fluid.2017.03.015
2 | IL | [N4444]Cl | ChCl |  | 0.811 | 0.189 |  | 340.9 | Yes | 10.1016/j.fluid.2017.03.015
2 | IL | [N4444]Cl | ChCl |  | 0.875 | 0.125 |  | 341.3 | Yes | 10.1016/j.fluid.2017.03.015
2 | IL | [N4444]Cl | ChCl |  | 0.886 | 0.114 |  | 341.6 | Yes | 10.1016/j.fluid.2017.03.015
2 | IL | [NH4]Cl | ChCl |  | 0.121 | 0.879 |  | 539.9 | Yes | 10.1016/j.fluid.2019.04.019
2 | IL | [NH4]Cl | ChCl |  | 0.237 | 0.763 |  | 513.6 | Yes | 10.1016/j.fluid.2019.04.019
2 | IL | [NH4]Cl | ChCl |  | 0.305 | 0.695 |  | 503.8 | Yes | 10.1016/j.fluid.2019.04.019
2 | IL | [NH4]Cl | ChCl |  | 0.411 | 0.589 |  | 483.6 | Yes | 10.1016/j.fluid.2019.04.019
2 | IL | [NH4]Cl | ChCl |  | 0.506 | 0.494 |  | 473.8 | Yes | 10.1016/j.fluid.2019.04.019
2 | IL | [NH4]Cl | ChCl |  | 0.616 | 0.384 |  | 510 | Yes | 10.1016/j.fluid.2019.04.019
2 | IL | [NH4]Cl | ChCl |  | 0.704 | 0.296 |  | 537.2 | Yes | 10.1016/j.fluid.2019.04.019
2 | IL | [NH4]Cl | ChCl |  | 0.8 | 0.2 |  | 568.6 | Yes | 10.1016/j.fluid.2019.04.019
2 | IL | [NH4]Cl | ChCl |  | 0.894 | 0.106 |  | 598.8 | Yes | 10.1016/j.fluid.2019.04.019
2 | IL | Benzyldimethyl-2-hydroxyethyl-ammonium chloride | ChCl |  | 0.094 | 0.906 |  | 535.4 | Yes | 10.1016/j.fluid.2017.03.015
2 | IL | Benzyldimethyl-2-hydroxyethyl-ammonium chloride | ChCl |  | 0.101 | 0.899 |  | 535.7 | Yes | 10.1016/j.fluid.2017.03.015
2 | IL | Benzyldimethyl-2-hydroxyethyl-ammonium chloride | ChCl |  | 0.2 | 0.8 |  | 479.5 | Yes | 10.1016/j.fluid.2017.03.015
2 | IL | Benzyldimethyl-2-hydroxyethyl-ammonium chloride | ChCl |  | 0.202 | 0.798 |  | 482 | Yes | 10.1016/j.fluid.2017.03.015
2 | IL | Benzyldimethyl-2-hydroxyethyl-ammonium chloride | ChCl |  | 0.323 | 0.677 |  | 432.1 | Yes | 10.1016/j.fluid.2017.03.015
2 | IL | Benzyldimethyl-2-hydroxyethyl-ammonium chloride | ChCl |  | 0.328 | 0.672 |  | 431.6 | Yes | 10.1016/j.fluid.2017.03.015
2 | IL | Benzyldimethyl-2-hydroxyethyl-ammonium chloride | ChCl |  | 0.399 | 0.601 |  | 397.5 | Yes | 10.1016/j.fluid.2017.03.015
2 | IL | Benzyldimethyl-2-hydroxyethyl-ammonium chloride | ChCl |  | 0.401 | 0.599 |  | 393.5 | Yes | 10.1016/j.fluid.2017.03.015
2 | IL | Benzyldimethyl-2-hydroxyethyl-ammonium chloride | ChCl |  | 0.5 | 0.5 |  | 341.3 | Yes | 10.1016/j.fluid.2017.03.015
2 | IL | Benzyldimethyl-2-hydroxyethyl-ammonium chloride | ChCl |  | 0.501 | 0.499 |  | 341.7 | Yes | 10.1016/j.fluid.2017.03.015
2 | IL | Benzyldimethyl-2-hydroxyethyl-ammonium chloride | ChCl |  | 0.601 | 0.399 |  | 305.7 | Yes | 10.1016/j.fluid.2017.03.015
2 | IL | Benzyldimethyl-2-hydroxyethyl-ammonium chloride | ChCl |  | 0.644 | 0.356 |  | 307.7 | Yes | 10.1016/j.fluid.2017.03.015
2 | IL | Benzyldimethyl-2-hydroxyethyl-ammonium chloride | ChCl |  | 0.681 | 0.319 |  | 316 | Yes | 10.1016/j.fluid.2017.03.015
2 | IL | Benzyldimethyl-2-hydroxyethyl-ammonium chloride | ChCl |  | 0.697 | 0.303 |  | 317.6 | Yes | 10.1016/j.fluid.2017.03.015
2 | IL | Benzyldimethyl-2-hydroxyethyl-ammonium chloride | ChCl |  | 0.778 | 0.222 |  | 330.5 | Yes | 10.1016/j.fluid.2017.03.015
2 | IL | Benzyldimethyl-2-hydroxyethyl-ammonium chloride | ChCl |  | 0.803 | 0.197 |  | 331.5 | Yes | 10.1016/j.fluid.2017.03.015
2 | IL | Benzyldimethyl-2-hydroxyethyl-ammonium chloride | ChCl |  | 0.886 | 0.114 |  | 338.8 | Yes | 10.1016/j.fluid.2017.03.015
2 | IL | Benzyldimethyl-2-hydroxyethyl-ammonium chloride | ChCl |  | 0.899 | 0.101 |  | 345.8 | Yes | 10.1016/j.fluid.2017.03.015
3 |  | Catechol | ChCl | H2O | 0.096 | 0.048 | 0.856 | 291.967 | Yes | 10.1021/acs.jpcb.0c11147
3 |  | Catechol | ChCl | H2O | 0.147 | 0.073 | 0.78 | 289.481 | Yes | 10.1021/acs.jpcb.0c11147
3 |  | Catechol | ChCl | H2O | 0.195 | 0.098 | 0.707 | 287.529 | Yes | 10.1021/acs.jpcb.0c11147
3 |  | Catechol | ChCl | H2O | 0.206 | 0.103 | 0.691 | 283.446 | Yes | 10.1021/acs.jpcb.0c11147
3 |  | Catechol | ChCl | H2O | 0.241 | 0.12 | 0.639 | 278.475 | Yes | 10.1021/acs.jpcb.0c11147
3 |  | Catechol | ChCl | H2O | 0.269 | 0.134 | 0.597 | 276.345 | Yes | 10.1021/acs.jpcb.0c11147
3 |  | Catechol | ChCl | H2O | 0.297 | 0.148 | 0.555 | 281.138 | Yes | 10.1021/acs.jpcb.0c11147
3 |  | Catechol | ChCl | H2O | 0.415 | 0.208 | 0.377 | 288.239 | Yes | 10.1021/acs.jpcb.0c11147
3 |  | Catechol | ChCl | H2O | 0.478 | 0.239 | 0.283 | 289.836 | Yes | 10.1021/acs.jpcb.0c11147
3 |  | Catechol | ChCl | H2O | 0.489 | 0.244 | 0.267 | 291.434 | Yes | 10.1021/acs.jpcb.0c11147
3 |  | Catechol | ChCl | H2O | 0.599 | 0.299 | 0.102 | 300.132 | Yes | 10.1021/acs.jpcb.0c11147

## Density
Number of components | Type of DES | I | II | III | IV | V | Component#1 | Component#2 | Component#3 | X#1 (molar fraction) | X#2 (molar fraction) | X#3 (molar fraction) | Temperature, K | Density, g/cm^3 | Reference (DOI)
2 | Ⅰ | 1 | 0 | 0 | 0 | 0 | ZnCl2 | 1-Butyl-3-methyl imidazolium chloride |  | 0.5 | 0.5 |  | 300.2 | 1.1025 | 10.1016/j.cclet.2013.09.004
2 | Ⅰ | 1 | 0 | 0 | 0 | 0 | ZnCl2 | 1-Butyl-3-methylimidazolium chloride |  | 0.5 | 0.5 |  | 303.15 | 1.50913 | 10.1016/j.jobe.2021.103056
2 | Ⅰ | 1 | 0 | 0 | 0 | 0 | ZnCl2 | 1-Butyl-3-methylimidazolium chloride |  | 0.333 | 0.667 |  | 303.15 | 1.34292 | 10.1016/j.jobe.2021.103056
2 | Ⅰ | 1 | 0 | 0 | 0 | 0 | ZnCl2 | 1,3-dimethyl-2-imidazolinone |  | 0.5 | 0.5 |  | 313 | 1.205 | 10.1016/S1003-6326(21)65542-5
2 | Ⅰ | 1 | 0 | 0 | 0 | 0 | ZnCl2 | 1,3-dimethyl-2-imidazolinone |  | 0.5 | 0.5 |  | 323 | 1.2 | 10.1016/S1003-6326(21)65542-5
2 | Ⅰ | 1 | 0 | 0 | 0 | 0 | ZnCl2 | 1,3-dimethyl-2-imidazolinone |  | 0.5 | 0.5 |  | 333 | 1.192 | 10.1016/S1003-6326(21)65542-5
2 | Ⅰ | 1 | 0 | 0 | 0 | 0 | ZnCl2 | 1,3-dimethyl-2-imidazolinone |  | 0.5 | 0.5 |  | 353 | 1.181 | 10.1016/S1003-6326(21)65542-5
2 | Ⅰ | 1 | 0 | 0 | 0 | 0 | ZnCl2 | 1,3-dimethyl-2-imidazolinone |  | 0.5 | 0.5 |  | 363 | 1.179 | 10.1016/S1003-6326(21)65542-5
2 | Ⅰ | 1 | 0 | 0 | 0 | 0 | ZnCl2 | 1,3-dimethyl-2-imidazolinone |  | 0.5 | 0.5 |  | 373 | 1.163 | 10.1016/S1003-6326(21)65542-5
2 | Ⅰ | 1 | 0 | 0 | 0 | 0 | Iron(3+) Trichloride | Tetrabutylphosphonium bromide |  | 0.333 | 0.667 |  | 293 | 1.195 | 10.1016/j.cep.2015.04.001
2 | Ⅰ | 1 | 0 | 0 | 0 | 0 | Iron(3+) Trichloride | Tetrabutylphosphonium bromide |  | 0.333 | 0.667 |  | 303 | 1.188 | 10.1016/j.cep.2015.04.001
2 | Ⅰ | 1 | 0 | 0 | 0 | 0 | Iron(3+) Trichloride | Tetrabutylphosphonium bromide |  | 0.333 | 0.667 |  | 313 | 1.181 | 10.1016/j.cep.2015.04.001
2 | Ⅰ | 1 | 0 | 0 | 0 | 0 | Iron(3+) Trichloride | Tetrabutylphosphonium bromide |  | 0.333 | 0.667 |  | 323 | 1.174 | 10.1016/j.cep.2015.04.001
2 | Ⅰ | 1 | 0 | 0 | 0 | 0 | Iron(3+) Trichloride | Tetrabutylphosphonium bromide |  | 0.333 | 0.667 |  | 333 | 1.167 | 10.1016/j.cep.2015.04.001
2 | Ⅰ | 1 | 0 | 0 | 0 | 0 | Iron(3+) Trichloride | Tetrabutylphosphonium bromide |  | 0.333 | 0.667 |  | 343 | 1.16 | 10.1016/j.cep.2015.04.001
2 | Ⅰ | 1 | 0 | 0 | 0 | 0 | Iron(3+) Trichloride | Tetrabutylphosphonium bromide |  | 0.333 | 0.667 |  | 353 | 1.154 | 10.1016/j.cep.2015.04.001
2 | Ⅰ | 1 | 0 | 0 | 0 | 0 | Iron(3+) Trichloride | Tetrabutylphosphonium bromide |  | 0.4 | 0.6 |  | 293 | 1.226 | 10.1016/j.cep.2015.04.001
2 | Ⅰ | 1 | 0 | 0 | 0 | 0 | Iron(3+) Trichloride | Tetrabutylphosphonium bromide |  | 0.4 | 0.6 |  | 303 | 1.22 | 10.1016/j.cep.2015.04.001
2 | Ⅰ | 1 | 0 | 0 | 0 | 0 | Iron(3+) Trichloride | Tetrabutylphosphonium bromide |  | 0.4 | 0.6 |  | 313 | 1.213 | 10.1016/j.cep.2015.04.001
2 | Ⅰ | 1 | 0 | 0 | 0 | 0 | Iron(3+) Trichloride | Tetrabutylphosphonium bromide |  | 0.4 | 0.6 |  | 323 | 1.206 | 10.1016/j.cep.2015.04.001
2 | Ⅰ | 1 | 0 | 0 | 0 | 0 | Iron(3+) Trichloride | Tetrabutylphosphonium bromide |  | 0.4 | 0.6 |  | 333 | 1.198 | 10.1016/j.cep.2015.04.001
2 | Ⅰ | 1 | 0 | 0 | 0 | 0 | Iron(3+) Trichloride | Tetrabutylphosphonium bromide |  | 0.4 | 0.6 |  | 343 | 1.19 | 10.1016/j.cep.2015.04.001
2 | Ⅰ | 1 | 0 | 0 | 0 | 0 | Iron(3+) Trichloride | Tetrabutylphosphonium bromide |  | 0.4 | 0.6 |  | 353 | 1.183 | 10.1016/j.cep.2015.04.001
2 | Ⅰ | 1 | 0 | 0 | 0 | 0 | Iron(3+) Trichloride | Dodecyltrimethylammonium bromide |  | 0.5 | 0.5 |  | 298 | 1.27 | 10.1016/J.MOLLIQ.2018.12.096
2 | Ⅰ | 1 | 0 | 0 | 0 | 0 | Iron(3+) Trichloride | Tetradecyltrimethylammonium bromide |  | 0.5 | 0.5 |  | 298 | 1.23 | 10.1016/J.MOLLIQ.2018.12.096
2 | Ⅰ | 1 | 0 | 0 | 0 | 0 | Iron(3+) Trichloride | Cetyltrimethylammonium bromide |  | 0.5 | 0.5 |  | 298 | 1.19 | 10.1016/J.MOLLIQ.2018.12.096
2 | Ⅰ | 1 | 0 | 0 | 0 | 0 | Iron(3+) Trichloride | Stearyltrimethylammonium bromide |  | 0.5 | 0.5 |  | 298 | 1.15 | 10.1016/J.MOLLIQ.2018.12.096
2 | Ⅰ | 1 | 0 | 0 | 0 | 0 | Aluminium Chloride Anhydrous | N-benzyl-N,N-dibutylbutan-1-aminium chloride |  | 0.667 | 0.333 |  | 298 | 1.0007 | 10.13140/RG.2.2.13424.10245
2 | Ⅰ | 1 | 0 | 0 | 0 | 0 | Cuprymina | N-benzyl-N,N-dibutylbutan-1-aminium chloride |  | 0.667 | 0.333 |  | 298 | 1.0039 | 10.13140/RG.2.2.13424.10245
2 | Ⅰ | 1 | 0 | 0 | 0 | 0 | Iron(3+) Trichloride | N-benzyl-N,N-dibutylbutan-1-aminium chloride |  | 0.667 | 0.333 |  | 298 | 1.0001 | 10.13140/RG.2.2.13424.10245
2 | Ⅰ | 1 | 0 | 0 | 0 | 0 | STANNIC CHLORIDE [MI] | N-benzyl-N,N-dibutylbutan-1-aminium chloride |  | 0.667 | 0.333 |  | 298 | 1.0043 | 10.13140/RG.2.2.13424.10245
2 | Ⅰ | 1 | 0 | 0 | 0 | 0 | ZnCl2 | N-benzyl-N,N-dibutylbutan-1-aminium chloride |  | 0.667 | 0.333 |  | 298 | 1.0014 | 10.13140/RG.2.2.13424.10245
2 | Ⅲ | 0 | 0 | 1 | 0 | 0 | 1-Ethyl-3-methylimidazolium chloride | 1,2,4-Triazole |  | 0.5 | 0.5 |  | 313.2 | 1.16822 | 10.1021/acssuschemeng.0c04215
2 | Ⅲ | 0 | 0 | 1 | 0 | 0 | 1-Ethyl-3-methylimidazolium chloride | 1H-Benzotriazole |  | 0.5 | 0.5 |  | 313.2 | 1.46660 | 10.1021/acssuschemeng.0c04215
2 | Ⅲ | 0 | 0 | 1 | 0 | 0 | 1-Ethyl-3-methylimidazolium chloride | 1H-Tetrazole |  | 0.5 | 0.5 |  | 313.2 | 1.16062 | 10.1021/acssuschemeng.0c04215
2 | Ⅲ | 0 | 0 | 1 | 0 | 0 | 1-Ethyl-3-methylimidazolium chloride | Benzimidazole |  | 0.5 | 0.5 |  | 313.2 | 1.19850 | 10.1021/acssuschemeng.0c04215
2 | Ⅲ | 0 | 0 | 1 | 0 | 0 | 1-Ethyl-3-methylimidazolium chloride | Imidazole |  | 0.5 | 0.5 |  | 313.2 | 1.14956 | 10.1021/acssuschemeng.0c04215
2 | Ⅲ | 0 | 0 | 1 | 0 | 0 | 1-Ethyl-3-methylimidazolium chloride | Phenol |  | 0.5 | 0.5 |  | 313.2 | 1.11071 | 10.1021/acssuschemeng.0c04215
2 | Ⅲ | 0 | 0 | 1 | 0 | 0 | 1-Ethyl-3-methylimidazolium chloride | Succinimide |  | 0.5 | 0.5 |  | 313.2 | 1.12093 | 10.1021/acssuschemeng.0c04215
2 | Ⅲ | 0 | 0 | 1 | 0 | 0 | 1-Hydroxyethyl-1,4-dimethyl-piperazinium bromide | Glycerol |  | 0.143 | 0.857 |  | 293.15 | 1.2982 | 10.1021/acssuschemeng.9b03245
2 | Ⅲ | 0 | 0 | 1 | 0 | 0 | 1-Hydroxyethyl-1,4-dimethyl-piperazinium bromide | Glycerol |  | 0.143 | 0.857 |  | 303.15 | 1.2917 | 10.1021/acssuschemeng.9b03245
2 | Ⅲ | 0 | 0 | 1 | 0 | 0 | 1-Hydroxyethyl-1,4-dimethyl-piperazinium bromide | Glycerol |  | 0.143 | 0.857 |  | 313.15 | 1.2851 | 10.1021/acssuschemeng.9b03245
2 | Ⅲ | 0 | 0 | 1 | 0 | 0 | 1-Hydroxyethyl-1,4-dimethyl-piperazinium bromide | Glycerol |  | 0.143 | 0.857 |  | 323.15 | 1.2786 | 10.1021/acssuschemeng.9b03245
2 | Ⅲ | 0 | 0 | 1 | 0 | 0 | 1-Hydroxyethyl-1,4-dimethyl-piperazinium bromide | Glycerol |  | 0.143 | 0.857 |  | 333.15 | 1.272 | 10.1021/acssuschemeng.9b03245
2 | Ⅲ | 0 | 0 | 1 | 0 | 0 | 1-Hydroxyethyl-1,4-dimethyl-piperazinium bromide | Glycerol |  | 0.143 | 0.857 |  | 343.15 | 1.2654 | 10.1021/acssuschemeng.9b03245
2 | Ⅲ | 0 | 0 | 1 | 0 | 0 | 1-Hydroxyethyl-1,4-dimethyl-piperazinium bromide | Glycerol |  | 0.143 | 0.857 |  | 353.15 | 1.2587 | 10.1021/acssuschemeng.9b03245
2 | Ⅲ | 0 | 0 | 1 | 0 | 0 | 1-Hydroxyethyl-1,4-dimethyl-piperazinium bromide | Glycerol |  | 0.167 | 0.833 |  | 293.15 | 1.2983 | 10.1021/acssuschemeng.9b03245
2 | Ⅲ | 0 | 0 | 1 | 0 | 0 | 1-Hydroxyethyl-1,4-dimethyl-piperazinium bromide | Glycerol |  | 0.167 | 0.833 |  | 303.15 | 1.2918 | 10.1021/acssuschemeng.9b03245
2 | Ⅲ | 0 | 0 | 1 | 0 | 0 | 1-Hydroxyethyl-1,4-dimethyl-piperazinium bromide | Glycerol |  | 0.167 | 0.833 |  | 313.15 | 1.2854 | 10.1021/acssuschemeng.9b03245
2 | Ⅲ | 0 | 0 | 1 | 0 | 0 | 1-Hydroxyethyl-1,4-dimethyl-piperazinium bromide | Glycerol |  | 0.167 | 0.833 |  | 323.15 | 1.2788 | 10.1021/acssuschemeng.9b03245
2 | Ⅲ | 0 | 0 | 1 | 0 | 0 | 1-Hydroxyethyl-1,4-dimethyl-piperazinium bromide | Glycerol |  | 0.167 | 0.833 |  | 333.15 | 1.2725 | 10.1021/acssuschemeng.9b03245
2 | Ⅲ | 0 | 0 | 1 | 0 | 0 | 1-Hydroxyethyl-1,4-dimethyl-piperazinium bromide | Glycerol |  | 0.167 | 0.833 |  | 343.15 | 1.2656 | 10.1021/acssuschemeng.9b03245
2 | Ⅲ | 0 | 0 | 1 | 0 | 0 | 1-Hydroxyethyl-1,4-dimethyl-piperazinium bromide | Glycerol |  | 0.167 | 0.833 |  | 353.15 | 1.2589 | 10.1021/acssuschemeng.9b03245
2 | Ⅲ | 0 | 0 | 1 | 0 | 0 | 1-Hydroxyethyl-1,4-dimethyl-piperazinium bromide | Glycerol |  | 0.2 | 0.8 |  | 293.15 | 1.3085 | 10.1021/acssuschemeng.9b03245
2 | Ⅲ | 0 | 0 | 1 | 0 | 0 | 1-Hydroxyethyl-1,4-dimethyl-piperazinium bromide | Glycerol |  | 0.2 | 0.8 |  | 303.15 | 1.302 | 10.1021/acssuschemeng.9b03245
2 | Ⅲ | 0 | 0 | 1 | 0 | 0 | 1-Hydroxyethyl-1,4-dimethyl-piperazinium bromide | Glycerol |  | 0.2 | 0.8 |  | 313.15 | 1.2955 | 10.1021/acssuschemeng.9b03245
2 | Ⅲ | 0 | 0 | 1 | 0 | 0 | 1-Hydroxyethyl-1,4-dimethyl-piperazinium bromide | Glycerol |  | 0.2 | 0.8 |  | 323.15 | 1.289 | 10.1021/acssuschemeng.9b03245
2 | Ⅲ | 0 | 0 | 1 | 0 | 0 | 1-Hydroxyethyl-1,4-dimethyl-piperazinium bromide | Glycerol |  | 0.2 | 0.8 |  | 333.15 | 1.2823 | 10.1021/acssuschemeng.9b03245
2 | Ⅲ | 0 | 0 | 1 | 0 | 0 | 1-Hydroxyethyl-1,4-dimethyl-piperazinium bromide | Glycerol |  | 0.2 | 0.8 |  | 343.15 | 1.2757 | 10.1021/acssuschemeng.9b03245
2 | Ⅲ | 0 | 0 | 1 | 0 | 0 | 1-Hydroxyethyl-1,4-dimethyl-piperazinium bromide | Glycerol |  | 0.2 | 0.8 |  | 353.15 | 1.269 | 10.1021/acssuschemeng.9b03245
2 | Ⅲ | 0 | 0 | 1 | 0 | 0 | Acetylcholine chloride | 1,2,4-Triazole |  | 0.5 | 0.5 |  | 303.15 | 1.1293 | 10.1021/acs.iecr.7b02478
2 | Ⅲ | 0 | 0 | 1 | 0 | 0 | Acetylcholine chloride | 1,2,4-Triazole |  | 0.5 | 0.5 |  | 313.15 | 1.1249 | 10.1021/acs.iecr.7b02478
2 | Ⅲ | 0 | 0 | 1 | 0 | 0 | Acetylcholine chloride | 1,2,4-Triazole |  | 0.5 | 0.5 |  | 323.15 | 1.1193 | 10.1021/acs.iecr.7b02478
2 | Ⅲ | 0 | 0 | 1 | 0 | 0 | Acetylcholine chloride | 1,2,4-Triazole |  | 0.5 | 0.5 |  | 333.15 | 1.1133 | 10.1021/acs.iecr.7b02478
2 | Ⅲ | 0 | 0 | 1 | 0 | 0 | Acetylcholine chloride | 1,2,4-Triazole |  | 0.5 | 0.5 |  | 343.15 | 1.1081 | 10.1021/acs.iecr.7b02478
2 | Ⅲ | 0 | 0 | 1 | 0 | 0 | Acetylcholine chloride | 1,2,4-Triazole |  | 0.5 | 0.5 |  | 353.15 | 1.1037 | 10.1021/acs.iecr.7b02478
2 | Ⅲ | 0 | 0 | 1 | 0 | 0 | Acetylcholine chloride | 1,2,4-Triazole |  | 0.5 | 0.5 |  | 363.15 | 1.1002 | 10.1021/acs.iecr.7b02478
2 | Ⅲ | 0 | 0 | 1 | 0 | 0 | Acetylcholine chloride | Imidazole |  | 0.25 | 0.75 |  | 303.15 | 1.1557 | 10.1021/acs.iecr.7b02478
2 | Ⅲ | 0 | 0 | 1 | 0 | 0 | Acetylcholine chloride | Imidazole |  | 0.25 | 0.75 |  | 313.15 | 1.1517 | 10.1021/acs.iecr.7b02478
2 | Ⅲ | 0 | 0 | 1 | 0 | 0 | Acetylcholine chloride | Imidazole |  | 0.25 | 0.75 |  | 323.15 | 1.1456 | 10.1021/acs.iecr.7b02478
2 | Ⅲ | 0 | 0 | 1 | 0 | 0 | Acetylcholine chloride | Imidazole |  | 0.25 | 0.75 |  | 333.15 | 1.1421 | 10.1021/acs.iecr.7b02478
2 | Ⅲ | 0 | 0 | 1 | 0 | 0 | Acetylcholine chloride | Imidazole |  | 0.25 | 0.75 |  | 343.15 | 1.1384 | 10.1021/acs.iecr.7b02478
2 | Ⅲ | 0 | 0 | 1 | 0 | 0 | Acetylcholine chloride | Imidazole |  | 0.25 | 0.75 |  | 353.15 | 1.1326 | 10.1021/acs.iecr.7b02478
2 | Ⅲ | 0 | 0 | 1 | 0 | 0 | Acetylcholine chloride | Imidazole |  | 0.25 | 0.75 |  | 363.15 | 1.1285 | 10.1021/acs.iecr.7b02478
2 | Ⅲ | 0 | 0 | 1 | 0 | 0 | Acetylcholine chloride | Imidazole |  | 0.333 | 0.667 |  | 303.15 | 1.1206 | 10.1021/acs.iecr.7b02478
2 | Ⅲ | 0 | 0 | 1 | 0 | 0 | Acetylcholine chloride | Imidazole |  | 0.333 | 0.667 |  | 313.15 | 1.1141 | 10.1021/acs.iecr.7b02478
2 | Ⅲ | 0 | 0 | 1 | 0 | 0 | Acetylcholine chloride | Imidazole |  | 0.333 | 0.667 |  | 323.15 | 1.1092 | 10.1021/acs.iecr.7b02478
2 | Ⅲ | 0 | 0 | 1 | 0 | 0 | Acetylcholine chloride | Imidazole |  | 0.333 | 0.667 |  | 333.15 | 1.1026 | 10.1021/acs.iecr.7b02478
2 | Ⅲ | 0 | 0 | 1 | 0 | 0 | Acetylcholine chloride | Imidazole |  | 0.333 | 0.667 |  | 343.15 | 1.0987 | 10.1021/acs.iecr.7b02478
2 | Ⅲ | 0 | 0 | 1 | 0 | 0 | Acetylcholine chloride | Imidazole |  | 0.333 | 0.667 |  | 353.15 | 1.0935 | 10.1021/acs.iecr.7b02478
2 | Ⅲ | 0 | 0 | 1 | 0 | 0 | Acetylcholine chloride | Imidazole |  | 0.333 | 0.667 |  | 363.15 | 1.0895 | 10.1021/acs.iecr.7b02478
2 | Ⅲ | 0 | 0 | 1 | 0 | 0 | Acetylcholine chloride | Imidazole |  | 0.4 | 0.6 |  | 303.15 | 1.1293 | 10.1021/acs.iecr.7b02478
2 | Ⅲ | 0 | 0 | 1 | 0 | 0 | Acetylcholine chloride | Imidazole |  | 0.4 | 0.6 |  | 313.15 | 1.1249 | 10.1021/acs.iecr.7b02478
2 | Ⅲ | 0 | 0 | 1 | 0 | 0 | Acetylcholine chloride | Imidazole |  | 0.4 | 0.6 |  | 323.15 | 1.1193 | 10.1021/acs.iecr.7b02478
2 | Ⅲ | 0 | 0 | 1 | 0 | 0 | Acetylcholine chloride | Imidazole |  | 0.4 | 0.6 |  | 333.15 | 1.1133 | 10.1021/acs.iecr.7b02478
2 | Ⅲ | 0 | 0 | 1 | 0 | 0 | Acetylcholine chloride | Imidazole |  | 0.4 | 0.6 |  | 343.15 | 1.1081 | 10.1021/acs.iecr.7b02478
2 | Ⅲ | 0 | 0 | 1 | 0 | 0 | Acetylcholine chloride | Imidazole |  | 0.4 | 0.6 |  | 353.15 | 1.1037 | 10.1021/acs.iecr.7b02478
2 | Ⅲ | 0 | 0 | 1 | 0 | 0 | Acetylcholine chloride | Imidazole |  | 0.4 | 0.6 |  | 363.15 | 1.1002 | 10.1021/acs.iecr.7b02478
2 | Ⅲ | 0 | 0 | 1 | 0 | 0 | Choline chloride | Guaiacol |  | 0.25 | 0.75 |  | 293.15 | 1.1533 | 10.1021/acs.jced.6b01013
2 | Ⅲ | 0 | 0 | 1 | 0 | 0 | Choline chloride | Guaiacol |  | 0.25 | 0.75 |  | 303.15 | 1.1475 | 10.1021/acs.jced.6b01013
2 | Ⅲ | 0 | 0 | 1 | 0 | 0 | Choline chloride | Guaiacol |  | 0.25 | 0.75 |  | 313.15 | 1.1412 | 10.1021/acs.jced.6b01013
2 | Ⅲ | 0 | 0 | 1 | 0 | 0 | Choline chloride | Guaiacol |  | 0.25 | 0.75 |  | 323.15 | 1.1341 | 10.1021/acs.jced.6b01013
2 | Ⅲ | 0 | 0 | 1 | 0 | 0 | Choline chloride | Guaiacol |  | 0.2 | 0.8 |  | 293.15 | 1.1556 | 10.1021/acs.jced.6b01013
2 | Ⅲ | 0 | 0 | 1 | 0 | 0 | Choline chloride | Guaiacol |  | 0.2 | 0.8 |  | 303.15 | 1.1477 | 10.1021/acs.jced.6b01013
2 | Ⅲ | 0 | 0 | 1 | 0 | 0 | Choline chloride | Guaiacol |  | 0.2 | 0.8 |  | 313.15 | 1.1406 | 10.1021/acs.jced.6b01013
2 | Ⅲ | 0 | 0 | 1 | 0 | 0 | Choline chloride | Guaiacol |  | 0.2 | 0.8 |  | 323.15 | 1.1324 | 10.1021/acs.jced.6b01013
2 | Ⅲ | 0 | 0 | 1 | 0 | 0 | Choline chloride | Guaiacol |  | 0.16667 | 0.83333 |  | 293.15 | 1.1497 | 10.1021/acs.jced.6b01013
2 | Ⅲ | 0 | 0 | 1 | 0 | 0 | Choline chloride | Guaiacol |  | 0.16667 | 0.83333 |  | 303.15 | 1.1434 | 10.1021/acs.jced.6b01013
2 | Ⅲ | 0 | 0 | 1 | 0 | 0 | Choline chloride | Guaiacol |  | 0.16667 | 0.83333 |  | 313.15 | 1.1362 | 10.1021/acs.jced.6b01013
2 | Ⅲ | 0 | 0 | 1 | 0 | 0 | Choline chloride | Guaiacol |  | 0.16667 | 0.83333 |  | 323.15 | 1.128 | 10.1021/acs.jced.6b01013
2 | Ⅲ | 0 | 0 | 1 | 0 | 0 | Acetylcholine chloride | Guaiacol |  | 0.25 | 0.75 |  | 293.15 | 1.1496 | 10.1021/acs.jced.6b01013
2 | Ⅲ | 0 | 0 | 1 | 0 | 0 | Acetylcholine chloride | Guaiacol |  | 0.25 | 0.75 |  | 303.15 | 1.1461 | 10.1021/acs.jced.6b01013
2 | Ⅲ | 0 | 0 | 1 | 0 | 0 | Acetylcholine chloride | Guaiacol |  | 0.25 | 0.75 |  | 313.15 | 1.1398 | 10.1021/acs.jced.6b01013
2 | Ⅲ | 0 | 0 | 1 | 0 | 0 | Acetylcholine chloride | Guaiacol |  | 0.25 | 0.75 |  | 323.15 | 1.1338 | 10.1021/acs.jced.6b01013
2 | Ⅲ | 0 | 0 | 1 | 0 | 0 | Acetylcholine chloride | Guaiacol |  | 0.2 | 0.8 |  | 293.15 | 1.1493 | 10.1021/acs.jced.6b01013
2 | Ⅲ | 0 | 0 | 1 | 0 | 0 | Acetylcholine chloride | Guaiacol |  | 0.2 | 0.8 |  | 303.15 | 1.1448 | 10.1021/acs.jced.6b01013
2 | Ⅲ | 0 | 0 | 1 | 0 | 0 | Acetylcholine chloride | Guaiacol |  | 0.2 | 0.8 |  | 313.15 | 1.1381 | 10.1021/acs.jced.6b01013
2 | Ⅲ | 0 | 0 | 1 | 0 | 0 | Acetylcholine chloride | Guaiacol |  | 0.2 | 0.8 |  | 323.15 | 1.1317 | 10.1021/acs.jced.6b01013
2 | Ⅲ | 0 | 0 | 1 | 0 | 0 | Acetylcholine chloride | Guaiacol |  | 0.16667 | 0.83333 |  | 293.15 | 1.1527 | 10.1021/acs.jced.6b01013
2 | Ⅲ | 0 | 0 | 1 | 0 | 0 | Acetylcholine chloride | Guaiacol |  | 0.16667 | 0.83333 |  | 303.15 | 1.1481 | 10.1021/acs.jced.6b01013
2 | Ⅲ | 0 | 0 | 1 | 0 | 0 | Acetylcholine chloride | Guaiacol |  | 0.16667 | 0.83333 |  | 313.15 | 1.1425 | 10.1021/acs.jced.6b01013
2 | Ⅲ | 0 | 0 | 1 | 0 | 0 | Acetylcholine chloride | Guaiacol |  | 0.16667 | 0.83333 |  | 323.15 | 1.1351 | 10.1021/acs.jced.6b01013
2 | Ⅲ | 0 | 0 | 1 | 0 | 0 | Choline chloride | Levulinic acid |  | 0.25 | 0.75 |  | 293.15 | 1.14200 | 10.1016/j.molliq.2016.07.039
2 | Ⅲ | 0 | 0 | 1 | 0 | 0 | Choline chloride | Levulinic acid |  | 0.25 | 0.75 |  | 298.15 | 1.13842 | 10.1016/j.molliq.2016.07.039
2 | Ⅲ | 0 | 0 | 1 | 0 | 0 | Choline chloride | Levulinic acid |  | 0.25 | 0.75 |  | 303.15 | 1.13483 | 10.1016/j.molliq.2016.07.039
2 | Ⅲ | 0 | 0 | 1 | 0 | 0 | Choline chloride | Levulinic acid |  | 0.25 | 0.75 |  | 308.15 | 1.13119 | 10.1016/j.molliq.2016.07.039
2 | Ⅲ | 0 | 0 | 1 | 0 | 0 | Choline chloride | Levulinic acid |  | 0.25 | 0.75 |  | 313.15 | 1.12749 | 10.1016/j.molliq.2016.07.039
2 | Ⅲ | 0 | 0 | 1 | 0 | 0 | Choline chloride | Levulinic acid |  | 0.25 | 0.75 |  | 318.15 | 1.12398 | 10.1016/j.molliq.2016.07.039
2 | Ⅲ | 0 | 0 | 1 | 0 | 0 | Choline chloride | Levulinic acid |  | 0.25 | 0.75 |  | 323.15 | 1.12036 | 10.1016/j.molliq.2016.07.039
2 | Ⅲ | 0 | 0 | 1 | 0 | 0 | Choline chloride | Levulinic acid |  | 0.25 | 0.75 |  | 328.15 | 1.11670 | 10.1016/j.molliq.2016.07.039
2 | Ⅲ | 0 | 0 | 1 | 0 | 0 | Choline chloride | Levulinic acid |  | 0.25 | 0.75 |  | 333.15 | 1.11370 | 10.1016/j.molliq.2016.07.039
2 | Ⅲ | 0 | 0 | 1 | 0 | 0 | Choline chloride | Levulinic acid |  | 0.25 | 0.75 |  | 338.15 | 1.11011 | 10.1016/j.molliq.2016.07.039
2 | Ⅲ | 0 | 0 | 1 | 0 | 0 | Choline chloride | Levulinic acid |  | 0.25 | 0.75 |  | 343.15 | 1.10648 | 10.1016/j.molliq.2016.07.039
2 | Ⅲ | 0 | 0 | 1 | 0 | 0 | Acetylcholine chloride | Levulinic acid |  | 0.25 | 0.75 |  | 293.15 | 1.14440 | 10.1016/j.molliq.2016.07.039
2 | Ⅲ | 0 | 0 | 1 | 0 | 0 | Acetylcholine chloride | Levulinic acid |  | 0.25 | 0.75 |  | 298.15 | 1.14058 | 10.1016/j.molliq.2016.07.039
2 | Ⅲ | 0 | 0 | 1 | 0 | 0 | Acetylcholine chloride | Levulinic acid |  | 0.25 | 0.75 |  | 303.15 | 1.13687 | 10.1016/j.molliq.2016.07.039
2 | Ⅲ | 0 | 0 | 1 | 0 | 0 | Acetylcholine chloride | Levulinic acid |  | 0.25 | 0.75 |  | 308.15 | 1.13301 | 10.1016/j.molliq.2016.07.039
2 | Ⅲ | 0 | 0 | 1 | 0 | 0 | Acetylcholine chloride | Levulinic acid |  | 0.25 | 0.75 |  | 313.15 | 1.12943 | 10.1016/j.molliq.2016.07.039
2 | Ⅲ | 0 | 0 | 1 | 0 | 0 | Acetylcholine chloride | Levulinic acid |  | 0.25 | 0.75 |  | 318.15 | 1.12561 | 10.1016/j.molliq.2016.07.039
2 | Ⅲ | 0 | 0 | 1 | 0 | 0 | Acetylcholine chloride | Levulinic acid |  | 0.25 | 0.75 |  | 323.15 | 1.12182 | 10.1016/j.molliq.2016.07.039
2 | Ⅲ | 0 | 0 | 1 | 0 | 0 | Acetylcholine chloride | Levulinic acid |  | 0.25 | 0.75 |  | 328.15 | 1.11791 | 10.1016/j.molliq.2016.07.039
2 | Ⅲ | 0 | 0 | 1 | 0 | 0 | Acetylcholine chloride | Levulinic acid |  | 0.25 | 0.75 |  | 333.15 | 1.11441 | 10.1016/j.molliq.2016.07.039
2 | Ⅲ | 0 | 0 | 1 | 0 | 0 | Acetylcholine chloride | Levulinic acid |  | 0.25 | 0.75 |  | 338.15 | 1.11070 | 10.1016/j.molliq.2016.07.039
2 | Ⅲ | 0 | 0 | 1 | 0 | 0 | Acetylcholine chloride | Levulinic acid |  | 0.25 | 0.75 |  | 343.15 | 1.10685 | 10.1016/j.molliq.2016.07.039
2 | Ⅲ | 0 | 0 | 1 | 0 | 0 | Tetraethylammonium chloride | Levulinic acid |  | 0.25 | 0.75 |  | 293.15 | 1.09741 | 10.1016/j.molliq.2016.07.039
2 | Ⅲ | 0 | 0 | 1 | 0 | 0 | Tetraethylammonium chloride | Levulinic acid |  | 0.25 | 0.75 |  | 298.15 | 1.09392 | 10.1016/j.molliq.2016.07.039
2 | Ⅲ | 0 | 0 | 1 | 0 | 0 | Tetraethylammonium chloride | Levulinic acid |  | 0.25 | 0.75 |  | 303.15 | 1.09030 | 10.1016/j.molliq.2016.07.039
2 | Ⅲ | 0 | 0 | 1 | 0 | 0 | Tetraethylammonium chloride | Levulinic acid |  | 0.25 | 0.75 |  | 308.15 | 1.08664 | 10.1016/j.molliq.2016.07.039
2 | Ⅲ | 0 | 0 | 1 | 0 | 0 | Tetraethylammonium chloride | Levulinic acid |  | 0.25 | 0.75 |  | 313.15 | 1.08328 | 10.1016/j.molliq.2016.07.039
2 | Ⅲ | 0 | 0 | 1 | 0 | 0 | Tetraethylammonium chloride | Levulinic acid |  | 0.25 | 0.75 |  | 318.15 | 1.07967 | 10.1016/j.molliq.2016.07.039
2 | Ⅲ | 0 | 0 | 1 | 0 | 0 | Tetraethylammonium chloride | Levulinic acid |  | 0.25 | 0.75 |  | 323.15 | 1.07612 | 10.1016/j.molliq.2016.07.039
2 | Ⅲ | 0 | 0 | 1 | 0 | 0 | Tetraethylammonium chloride | Levulinic acid |  | 0.25 | 0.75 |  | 328.15 | 1.07250 | 10.1016/j.molliq.2016.07.039
2 | Ⅲ | 0 | 0 | 1 | 0 | 0 | Tetraethylammonium chloride | Levulinic acid |  | 0.25 | 0.75 |  | 333.15 | 1.06920 | 10.1016/j.molliq.2016.07.039
2 | Ⅲ | 0 | 0 | 1 | 0 | 0 | Tetraethylammonium chloride | Levulinic acid |  | 0.25 | 0.75 |  | 338.15 | 1.06574 | 10.1016/j.molliq.2016.07.039
2 | Ⅲ | 0 | 0 | 1 | 0 | 0 | Tetraethylammonium chloride | Levulinic acid |  | 0.25 | 0.75 |  | 343.15 | 1.06229 | 10.1016/j.molliq.2016.07.039
2 | Ⅲ | 0 | 0 | 1 | 0 | 0 | Tetraethylammonium bromide | Levulinic acid |  | 0.25 | 0.75 |  | 293.15 | 1.17735 | 10.1016/j.molliq.2016.07.039
2 | Ⅲ | 0 | 0 | 1 | 0 | 0 | Tetraethylammonium bromide | Levulinic acid |  | 0.25 | 0.75 |  | 298.15 | 1.17362 | 10.1016/j.molliq.2016.07.039
2 | Ⅲ | 0 | 0 | 1 | 0 | 0 | Tetraethylammonium bromide | Levulinic acid |  | 0.25 | 0.75 |  | 303.15 | 1.16985 | 10.1016/j.molliq.2016.07.039
2 | Ⅲ | 0 | 0 | 1 | 0 | 0 | Tetraethylammonium bromide | Levulinic acid |  | 0.25 | 0.75 |  | 308.15 | 1.16602 | 10.1016/j.molliq.2016.07.039
2 | Ⅲ | 0 | 0 | 1 | 0 | 0 | Tetraethylammonium bromide | Levulinic acid |  | 0.25 | 0.75 |  | 313.15 | 1.16219 | 10.1016/j.molliq.2016.07.039
2 | Ⅲ | 0 | 0 | 1 | 0 | 0 | Tetraethylammonium bromide | Levulinic acid |  | 0.25 | 0.75 |  | 318.15 | 1.15836 | 10.1016/j.molliq.2016.07.039
2 | Ⅲ | 0 | 0 | 1 | 0 | 0 | Tetraethylammonium bromide | Levulinic acid |  | 0.25 | 0.75 |  | 323.15 | 1.15456 | 10.1016/j.molliq.2016.07.039
2 | Ⅲ | 0 | 0 | 1 | 0 | 0 | Tetraethylammonium bromide | Levulinic acid |  | 0.25 | 0.75 |  | 328.15 | 1.15116 | 10.1016/j.molliq.2016.07.039
2 | Ⅲ | 0 | 0 | 1 | 0 | 0 | Tetraethylammonium bromide | Levulinic acid |  | 0.25 | 0.75 |  | 333.15 | 1.14737 | 10.1016/j.molliq.2016.07.039
2 | Ⅲ | 0 | 0 | 1 | 0 | 0 | Tetraethylammonium bromide | Levulinic acid |  | 0.25 | 0.75 |  | 338.15 | 1.14345 | 10.1016/j.molliq.2016.07.039
2 | Ⅲ | 0 | 0 | 1 | 0 | 0 | Tetraethylammonium bromide | Levulinic acid |  | 0.25 | 0.75 |  | 343.15 | 1.13974 | 10.1016/j.molliq.2016.07.039
2 | Ⅲ | 0 | 0 | 1 | 0 | 0 | Tetrabutylammonium chloride | Levulinic acid |  | 0.25 | 0.75 |  | 293.15 | 1.03453 | 10.1016/j.molliq.2016.07.039
2 | Ⅲ | 0 | 0 | 1 | 0 | 0 | Tetrabutylammonium chloride | Levulinic acid |  | 0.25 | 0.75 |  | 298.15 | 1.03096 | 10.1016/j.molliq.2016.07.039
2 | Ⅲ | 0 | 0 | 1 | 0 | 0 | Tetrabutylammonium chloride | Levulinic acid |  | 0.25 | 0.75 |  | 303.15 | 1.02729 | 10.1016/j.molliq.2016.07.039
2 | Ⅲ | 0 | 0 | 1 | 0 | 0 | Tetrabutylammonium chloride | Levulinic acid |  | 0.25 | 0.75 |  | 308.15 | 1.02379 | 10.1016/j.molliq.2016.07.039
2 | Ⅲ | 0 | 0 | 1 | 0 | 0 | Tetrabutylammonium chloride | Levulinic acid |  | 0.25 | 0.75 |  | 313.15 | 1.02026 | 10.1016/j.molliq.2016.07.039
2 | Ⅲ | 0 | 0 | 1 | 0 | 0 | Tetrabutylammonium chloride | Levulinic acid |  | 0.25 | 0.75 |  | 318.15 | 1.01667 | 10.1016/j.molliq.2016.07.039
2 | Ⅲ | 0 | 0 | 1 | 0 | 0 | Tetrabutylammonium chloride | Levulinic acid |  | 0.25 | 0.75 |  | 323.15 | 1.01307 | 10.1016/j.molliq.2016.07.039
2 | Ⅲ | 0 | 0 | 1 | 0 | 0 | Tetrabutylammonium chloride | Levulinic acid |  | 0.25 | 0.75 |  | 328.15 | 1.00950 | 10.1016/j.molliq.2016.07.039
2 | Ⅲ | 0 | 0 | 1 | 0 | 0 | Tetrabutylammonium chloride | Levulinic acid |  | 0.25 | 0.75 |  | 333.15 | 1.00600 | 10.1016/j.molliq.2016.07.039
2 | Ⅲ | 0 | 0 | 1 | 0 | 0 | Tetrabutylammonium chloride | Levulinic acid |  | 0.25 | 0.75 |  | 338.15 | 1.00249 | 10.1016/j.molliq.2016.07.039
2 | Ⅲ | 0 | 0 | 1 | 0 | 0 | Tetrabutylammonium chloride | Levulinic acid |  | 0.25 | 0.75 |  | 343.15 | 0.99891 | 10.1016/j.molliq.2016.07.039
2 | Ⅲ | 0 | 0 | 1 | 0 | 0 | Tetrabutylammonium bromide | Levulinic acid |  | 0.25 | 0.75 |  | 293.15 | 1.10089 | 10.1016/j.molliq.2016.07.039
2 | Ⅲ | 0 | 0 | 1 | 0 | 0 | Tetrabutylammonium bromide | Levulinic acid |  | 0.25 | 0.75 |  | 298.15 | 1.09717 | 10.1016/j.molliq.2016.07.039
2 | Ⅲ | 0 | 0 | 1 | 0 | 0 | Tetrabutylammonium bromide | Levulinic acid |  | 0.25 | 0.75 |  | 303.15 | 1.09352 | 10.1016/j.molliq.2016.07.039
2 | Ⅲ | 0 | 0 | 1 | 0 | 0 | Tetrabutylammonium bromide | Levulinic acid |  | 0.25 | 0.75 |  | 308.15 | 1.08987 | 10.1016/j.molliq.2016.07.039
2 | Ⅲ | 0 | 0 | 1 | 0 | 0 | Tetrabutylammonium bromide | Levulinic acid |  | 0.25 | 0.75 |  | 313.15 | 1.08620 | 10.1016/j.molliq.2016.07.039
2 | Ⅲ | 0 | 0 | 1 | 0 | 0 | Tetrabutylammonium bromide | Levulinic acid |  | 0.25 | 0.75 |  | 318.15 | 1.08256 | 10.1016/j.molliq.2016.07.039
2 | Ⅲ | 0 | 0 | 1 | 0 | 0 | Tetrabutylammonium bromide | Levulinic acid |  | 0.25 | 0.75 |  | 323.15 | 1.07877 | 10.1016/j.molliq.2016.07.039
2 | Ⅲ | 0 | 0 | 1 | 0 | 0 | Tetrabutylammonium bromide | Levulinic acid |  | 0.25 | 0.75 |  | 328.15 | 1.07566 | 10.1016/j.molliq.2016.07.039
2 | Ⅲ | 0 | 0 | 1 | 0 | 0 | Tetrabutylammonium bromide | Levulinic acid |  | 0.25 | 0.75 |  | 333.15 | 1.07205 | 10.1016/j.molliq.2016.07.039
2 | Ⅲ | 0 | 0 | 1 | 0 | 0 | Tetrabutylammonium bromide | Levulinic acid |  | 0.25 | 0.75 |  | 338.15 | 1.06837 | 10.1016/j.molliq.2016.07.039
2 | Ⅲ | 0 | 0 | 1 | 0 | 0 | Tetrabutylammonium bromide | Levulinic acid |  | 0.25 | 0.75 |  | 343.15 | 1.06468 | 10.1016/j.molliq.2016.07.039
2 | Ⅲ | 0 | 0 | 1 | 0 | 0 | Acetylcholine chloride | Levulinic acid |  | 0.25 | 0.75 |  | 303.15 | 1.1369 | 10.1016/j.jct.2016.08.015
2 | Ⅲ | 0 | 0 | 1 | 0 | 0 | Acetylcholine chloride | Levulinic acid |  | 0.25 | 0.75 |  | 313.15 | 1.1144 | 10.1016/j.jct.2016.08.015
2 | Ⅲ | 0 | 0 | 1 | 0 | 0 | Acetylcholine chloride | Levulinic acid |  | 0.25 | 0.75 |  | 333.15 | 1.1294 | 10.1016/j.jct.2016.08.015
2 | Ⅲ | 0 | 0 | 1 | 0 | 0 | Ethylammonium chloride | Trifluoroacetamide |  | 0.4 | 0.6 |  | 313.15 | 1.273 | 10.1002/cphc.200500489
2 | Ⅲ | 0 | 0 | 1 | 0 | 0 | Ethylammonium chloride | Acetamide |  | 0.4 | 0.6 |  | 313.15 | 1.041 | 10.1002/cphc.200500489
2 | Ⅲ | 0 | 0 | 1 | 0 | 0 | Ethylammonium chloride | Urea |  | 0.4 | 0.6 |  | 313.15 | 1.14 | 10.1002/cphc.200500489
2 | Ⅲ | 0 | 0 | 1 | 0 | 0 | Choline chloride | Trifluoroacetamide |  | 0.3333 | 0.6667 |  | 313.15 | 1.342 | 10.1002/cphc.200500489
2 | Ⅲ | 0 | 0 | 1 | 0 | 0 | Acetylcholine chloride | Urea |  | 0.3333 | 0.6667 |  | 313.15 | 1.206 | 10.1002/cphc.200500489
2 | Ⅲ | 0 | 0 | 1 | 0 | 0 | Choline chloride | Urea |  | 0.3333 | 0.6667 |  | 313.15 | 1.24 | 10.1002/cphc.200500489
2 | Ⅲ | 0 | 0 | 1 | 0 | 0 | Allyltriphenylphosphonium bromide | Diethylene glycol |  | 0.2 | 0.8 |  | 293.15 | 1.2011 | 10.1016/j.jct.2017.05.020
2 | Ⅲ | 0 | 0 | 1 | 0 | 0 | Allyltriphenylphosphonium bromide | Diethylene glycol |  | 0.2 | 0.8 |  | 298.15 | 1.1975 | 10.1016/j.jct.2017.05.020
2 | Ⅲ | 0 | 0 | 1 | 0 | 0 | Allyltriphenylphosphonium bromide | Diethylene glycol |  | 0.2 | 0.8 |  | 303.15 | 1.1938 | 10.1016/j.jct.2017.05.020
2 | Ⅲ | 0 | 0 | 1 | 0 | 0 | Allyltriphenylphosphonium bromide | Diethylene glycol |  | 0.2 | 0.8 |  | 308.15 | 1.1901 | 10.1016/j.jct.2017.05.020
2 | Ⅲ | 0 | 0 | 1 | 0 | 0 | Allyltriphenylphosphonium bromide | Diethylene glycol |  | 0.2 | 0.8 |  | 313.15 | 1.1864 | 10.1016/j.jct.2017.05.020
2 | Ⅲ | 0 | 0 | 1 | 0 | 0 | Allyltriphenylphosphonium bromide | Diethylene glycol |  | 0.2 | 0.8 |  | 318.15 | 1.1827 | 10.1016/j.jct.2017.05.020
2 | Ⅲ | 0 | 0 | 1 | 0 | 0 | Allyltriphenylphosphonium bromide | Diethylene glycol |  | 0.2 | 0.8 |  | 323.15 | 1.179 | 10.1016/j.jct.2017.05.020
2 | Ⅲ | 0 | 0 | 1 | 0 | 0 | Allyltriphenylphosphonium bromide | Diethylene glycol |  | 0.2 | 0.8 |  | 328.15 | 1.1754 | 10.1016/j.jct.2017.05.020
2 | Ⅲ | 0 | 0 | 1 | 0 | 0 | Allyltriphenylphosphonium bromide | Diethylene glycol |  | 0.2 | 0.8 |  | 333.15 | 1.1717 | 10.1016/j.jct.2017.05.020
2 | Ⅲ | 0 | 0 | 1 | 0 | 0 | Allyltriphenylphosphonium bromide | Diethylene glycol |  | 0.2 | 0.8 |  | 338.15 | 1.1679 | 10.1016/j.jct.2017.05.020
2 | Ⅲ | 0 | 0 | 1 | 0 | 0 | Allyltriphenylphosphonium bromide | Diethylene glycol |  | 0.2 | 0.8 |  | 343.15 | 1.1679 | 10.1016/j.jct.2017.05.020
2 | Ⅲ | 0 | 0 | 1 | 0 | 0 | Allyltriphenylphosphonium bromide | Diethylene glycol |  | 0.0909 | 0.9091 |  | 293.15 | 1.1599 | 10.1016/j.jct.2017.05.020
2 | Ⅲ | 0 | 0 | 1 | 0 | 0 | Allyltriphenylphosphonium bromide | Diethylene glycol |  | 0.0909 | 0.9091 |  | 298.15 | 1.1599 | 10.1016/j.jct.2017.05.020
2 | Ⅲ | 0 | 0 | 1 | 0 | 0 | Allyltriphenylphosphonium bromide | Diethylene glycol |  | 0.0909 | 0.9091 |  | 303.15 | 1.1563 | 10.1016/j.jct.2017.05.020
2 | Ⅲ | 0 | 0 | 1 | 0 | 0 | Allyltriphenylphosphonium bromide | Diethylene glycol |  | 0.0909 | 0.9091 |  | 308.15 | 1.149 | 10.1016/j.jct.2017.05.020
2 | Ⅲ | 0 | 0 | 1 | 0 | 0 | Allyltriphenylphosphonium bromide | Diethylene glycol |  | 0.0909 | 0.9091 |  | 313.15 | 1.1453 | 10.1016/j.jct.2017.05.020
2 | Ⅲ | 0 | 0 | 1 | 0 | 0 | Allyltriphenylphosphonium bromide | Diethylene glycol |  | 0.0909 | 0.9091 |  | 318.15 | 1.1417 | 10.1016/j.jct.2017.05.020
2 | Ⅲ | 0 | 0 | 1 | 0 | 0 | Allyltriphenylphosphonium bromide | Diethylene glycol |  | 0.0909 | 0.9091 |  | 323.15 | 1.138 | 10.1016/j.jct.2017.05.020
2 | Ⅲ | 0 | 0 | 1 | 0 | 0 | Allyltriphenylphosphonium bromide | Diethylene glycol |  | 0.0909 | 0.9091 |  | 328.15 | 1.1344 | 10.1016/j.jct.2017.05.020
2 | Ⅲ | 0 | 0 | 1 | 0 | 0 | Allyltriphenylphosphonium bromide | Diethylene glycol |  | 0.0909 | 0.9091 |  | 333.15 | 1.1307 | 10.1016/j.jct.2017.05.020
2 | Ⅲ | 0 | 0 | 1 | 0 | 0 | Allyltriphenylphosphonium bromide | Diethylene glycol |  | 0.0909 | 0.9091 |  | 338.15 | 1.127 | 10.1016/j.jct.2017.05.020
2 | Ⅲ | 0 | 0 | 1 | 0 | 0 | Allyltriphenylphosphonium bromide | Diethylene glycol |  | 0.0909 | 0.9091 |  | 343.15 | 1.1233 | 10.1016/j.jct.2017.05.020
2 | Ⅲ | 0 | 0 | 1 | 0 | 0 | Allyltriphenylphosphonium bromide | Diethylene glycol |  | 0.0588 | 0.9412 |  | 293.15 | 1.1463 | 10.1016/j.jct.2017.05.020
2 | Ⅲ | 0 | 0 | 1 | 0 | 0 | Allyltriphenylphosphonium bromide | Diethylene glycol |  | 0.0588 | 0.9412 |  | 298.15 | 1.1427 | 10.1016/j.jct.2017.05.020
2 | Ⅲ | 0 | 0 | 1 | 0 | 0 | Allyltriphenylphosphonium bromide | Diethylene glycol |  | 0.0588 | 0.9412 |  | 303.15 | 1.1391 | 10.1016/j.jct.2017.05.020
2 | Ⅲ | 0 | 0 | 1 | 0 | 0 | Allyltriphenylphosphonium bromide | Diethylene glycol |  | 0.0588 | 0.9412 |  | 308.15 | 1.1355 | 10.1016/j.jct.2017.05.020
2 | Ⅲ | 0 | 0 | 1 | 0 | 0 | Allyltriphenylphosphonium bromide | Diethylene glycol |  | 0.0588 | 0.9412 |  | 313.15 | 1.1319 | 10.1016/j.jct.2017.05.020
2 | Ⅲ | 0 | 0 | 1 | 0 | 0 | Allyltriphenylphosphonium bromide | Diethylene glycol |  | 0.0588 | 0.9412 |  | 318.15 | 1.1282 | 10.1016/j.jct.2017.05.020
2 | Ⅲ | 0 | 0 | 1 | 0 | 0 | Allyltriphenylphosphonium bromide | Diethylene glycol |  | 0.0588 | 0.9412 |  | 323.15 | 1.1246 | 10.1016/j.jct.2017.05.020
2 | Ⅲ | 0 | 0 | 1 | 0 | 0 | Allyltriphenylphosphonium bromide | Diethylene glycol |  | 0.0588 | 0.9412 |  | 328.15 | 1.121 | 10.1016/j.jct.2017.05.020
2 | Ⅲ | 0 | 0 | 1 | 0 | 0 | Allyltriphenylphosphonium bromide | Diethylene glycol |  | 0.0588 | 0.9412 |  | 333.15 | 1.1173 | 10.1016/j.jct.2017.05.020
2 | Ⅲ | 0 | 0 | 1 | 0 | 0 | Allyltriphenylphosphonium bromide | Diethylene glycol |  | 0.0588 | 0.9412 |  | 338.15 | 1.1136 | 10.1016/j.jct.2017.05.020
2 | Ⅲ | 0 | 0 | 1 | 0 | 0 | Allyltriphenylphosphonium bromide | Diethylene glycol |  | 0.0588 | 0.9412 |  | 343.15 | 1.1099 | 10.1016/j.jct.2017.05.020
2 | Ⅲ | 0 | 0 | 1 | 0 | 0 | Allyltriphenylphosphonium bromide | Triethylene glycol |  | 0.2 | 0.8 |  | 293.15 | 1.1908 | 10.1016/j.jct.2017.05.020
2 | Ⅲ | 0 | 0 | 1 | 0 | 0 | Allyltriphenylphosphonium bromide | Triethylene glycol |  | 0.2 | 0.8 |  | 298.15 | 1.1871 | 10.1016/j.jct.2017.05.020
2 | Ⅲ | 0 | 0 | 1 | 0 | 0 | Allyltriphenylphosphonium bromide | Triethylene glycol |  | 0.2 | 0.8 |  | 303.15 | 1.1834 | 10.1016/j.jct.2017.05.020
2 | Ⅲ | 0 | 0 | 1 | 0 | 0 | Allyltriphenylphosphonium bromide | Triethylene glycol |  | 0.2 | 0.8 |  | 308.15 | 1.1797 | 10.1016/j.jct.2017.05.020
2 | Ⅲ | 0 | 0 | 1 | 0 | 0 | Allyltriphenylphosphonium bromide | Triethylene glycol |  | 0.2 | 0.8 |  | 313.15 | 1.1761 | 10.1016/j.jct.2017.05.020
2 | Ⅲ | 0 | 0 | 1 | 0 | 0 | Allyltriphenylphosphonium bromide | Triethylene glycol |  | 0.2 | 0.8 |  | 318.15 | 1.1724 | 10.1016/j.jct.2017.05.020
2 | Ⅲ | 0 | 0 | 1 | 0 | 0 | Allyltriphenylphosphonium bromide | Triethylene glycol |  | 0.2 | 0.8 |  | 323.15 | 1.1687 | 10.1016/j.jct.2017.05.020
2 | Ⅲ | 0 | 0 | 1 | 0 | 0 | Allyltriphenylphosphonium bromide | Triethylene glycol |  | 0.2 | 0.8 |  | 328.15 | 1.165 | 10.1016/j.jct.2017.05.020
2 | Ⅲ | 0 | 0 | 1 | 0 | 0 | Allyltriphenylphosphonium bromide | Triethylene glycol |  | 0.2 | 0.8 |  | 333.15 | 1.1613 | 10.1016/j.jct.2017.05.020
2 | Ⅲ | 0 | 0 | 1 | 0 | 0 | Allyltriphenylphosphonium bromide | Triethylene glycol |  | 0.2 | 0.8 |  | 338.15 | 1.1576 | 10.1016/j.jct.2017.05.020
2 | Ⅲ | 0 | 0 | 1 | 0 | 0 | Allyltriphenylphosphonium bromide | Triethylene glycol |  | 0.2 | 0.8 |  | 343.15 | 1.1576 | 10.1016/j.jct.2017.05.020
2 | Ⅲ | 0 | 0 | 1 | 0 | 0 | Allyltriphenylphosphonium bromide | Triethylene glycol |  | 0.0909 | 0.9091 |  | 293.15 | 1.1592 | 10.1016/j.jct.2017.05.020
2 | Ⅲ | 0 | 0 | 1 | 0 | 0 | Allyltriphenylphosphonium bromide | Triethylene glycol |  | 0.0909 | 0.9091 |  | 298.15 | 1.1555 | 10.1016/j.jct.2017.05.020
2 | Ⅲ | 0 | 0 | 1 | 0 | 0 | Allyltriphenylphosphonium bromide | Triethylene glycol |  | 0.0909 | 0.9091 |  | 303.15 | 1.1517 | 10.1016/j.jct.2017.05.020
2 | Ⅲ | 0 | 0 | 1 | 0 | 0 | Allyltriphenylphosphonium bromide | Triethylene glycol |  | 0.0909 | 0.9091 |  | 308.15 | 1.148 | 10.1016/j.jct.2017.05.020
2 | Ⅲ | 0 | 0 | 1 | 0 | 0 | Allyltriphenylphosphonium bromide | Triethylene glycol |  | 0.0909 | 0.9091 |  | 313.15 | 1.1442 | 10.1016/j.jct.2017.05.020
2 | Ⅲ | 0 | 0 | 1 | 0 | 0 | Allyltriphenylphosphonium bromide | Triethylene glycol |  | 0.0909 | 0.9091 |  | 318.15 | 1.1405 | 10.1016/j.jct.2017.05.020
2 | Ⅲ | 0 | 0 | 1 | 0 | 0 | Allyltriphenylphosphonium bromide | Triethylene glycol |  | 0.0909 | 0.9091 |  | 323.15 | 1.1367 | 10.1016/j.jct.2017.05.020
2 | Ⅲ | 0 | 0 | 1 | 0 | 0 | Allyltriphenylphosphonium bromide | Triethylene glycol |  | 0.0909 | 0.9091 |  | 328.15 | 1.133 | 10.1016/j.jct.2017.05.020
2 | Ⅲ | 0 | 0 | 1 | 0 | 0 | Allyltriphenylphosphonium bromide | Triethylene glycol |  | 0.0909 | 0.9091 |  | 333.15 | 1.1292 | 10.1016/j.jct.2017.05.020
2 | Ⅲ | 0 | 0 | 1 | 0 | 0 | Allyltriphenylphosphonium bromide | Triethylene glycol |  | 0.0909 | 0.9091 |  | 338.15 | 1.1255 | 10.1016/j.jct.2017.05.020
2 | Ⅲ | 0 | 0 | 1 | 0 | 0 | Allyltriphenylphosphonium bromide | Triethylene glycol |  | 0.0909 | 0.9091 |  | 343.15 | 1.1217 | 10.1016/j.jct.2017.05.020
2 | Ⅲ | 0 | 0 | 1 | 0 | 0 | Allyltriphenylphosphonium bromide | Triethylene glycol |  | 0.0588 | 0.9412 |  | 293.15 | 1.1462 | 10.1016/j.jct.2017.05.020
2 | Ⅲ | 0 | 0 | 1 | 0 | 0 | Allyltriphenylphosphonium bromide | Triethylene glycol |  | 0.0588 | 0.9412 |  | 298.15 | 1.1425 | 10.1016/j.jct.2017.05.020
2 | Ⅲ | 0 | 0 | 1 | 0 | 0 | Allyltriphenylphosphonium bromide | Triethylene glycol |  | 0.0588 | 0.9412 |  | 303.15 | 1.1388 | 10.1016/j.jct.2017.05.020
2 | Ⅲ | 0 | 0 | 1 | 0 | 0 | Allyltriphenylphosphonium bromide | Triethylene glycol |  | 0.0588 | 0.9412 |  | 308.15 | 1.135 | 10.1016/j.jct.2017.05.020
2 | Ⅲ | 0 | 0 | 1 | 0 | 0 | Allyltriphenylphosphonium bromide | Triethylene glycol |  | 0.0588 | 0.9412 |  | 313.15 | 1.1313 | 10.1016/j.jct.2017.05.020
2 | Ⅲ | 0 | 0 | 1 | 0 | 0 | Allyltriphenylphosphonium bromide | Triethylene glycol |  | 0.0588 | 0.9412 |  | 318.15 | 1.1275 | 10.1016/j.jct.2017.05.020
2 | Ⅲ | 0 | 0 | 1 | 0 | 0 | Allyltriphenylphosphonium bromide | Triethylene glycol |  | 0.0588 | 0.9412 |  | 323.15 | 1.1237 | 10.1016/j.jct.2017.05.020
2 | Ⅲ | 0 | 0 | 1 | 0 | 0 | Allyltriphenylphosphonium bromide | Triethylene glycol |  | 0.0588 | 0.9412 |  | 328.15 | 1.1199 | 10.1016/j.jct.2017.05.020
2 | Ⅲ | 0 | 0 | 1 | 0 | 0 | Allyltriphenylphosphonium bromide | Triethylene glycol |  | 0.0588 | 0.9412 |  | 333.15 | 1.1161 | 10.1016/j.jct.2017.05.020
2 | Ⅲ | 0 | 0 | 1 | 0 | 0 | Allyltriphenylphosphonium bromide | Triethylene glycol |  | 0.0588 | 0.9412 |  | 338.15 | 1.1122 | 10.1016/j.jct.2017.05.020
2 | Ⅲ | 0 | 0 | 1 | 0 | 0 | Allyltriphenylphosphonium bromide | Triethylene glycol |  | 0.0588 | 0.9412 |  | 343.15 | 1.1084 | 10.1016/j.jct.2017.05.020
2 | Ⅲ | 0 | 0 | 1 | 0 | 0 | Ammonium thiocyanate | Acetamide |  | 0.25 | 0.75 |  | 298.15 | 1.09 | 10.1039/C2RA22990K
2 | Ⅲ | 0 | 0 | 1 | 0 | 0 | Ammonium thiocyanate | Caprolactam |  | 0.25 | 0.75 |  | 298.15 | 1.084 | 10.1039/C2RA22990K
2 | Ⅲ | 0 | 0 | 1 | 0 | 0 | Ammonium thiocyanate | Urea |  | 0.4 | 0.6 |  | 298.15 | 1.259 | 10.1039/C2RA22990K
2 | Ⅲ | 0 | 0 | 1 | 0 | 0 | Ammonium thiocyanate | Glycerol |  | 0.4 | 0.6 |  | 313.15 | 1.2391 | 10.1016/j.cej.2018.10.077
2 | Ⅲ | 0 | 0 | 1 | 0 | 0 | Ammonium thiocyanate | Glycerol |  | 0.3333 | 0.6667 |  | 313.15 | 1.2398 | 10.1016/j.cej.2018.10.077
2 | Ⅲ | 0 | 0 | 1 | 0 | 0 | Ammonium thiocyanate | Glycerol |  | 0.25 | 0.75 |  | 313.15 | 1.2422 | 10.1016/j.cej.2018.10.077
2 | Ⅲ | 0 | 0 | 1 | 0 | 0 | Ammonium thiocyanate | Glycerol |  | 0.2 | 0.8 |  | 313.15 | 1.2433 | 10.1016/j.cej.2018.10.077
2 | Ⅲ | 0 | 0 | 1 | 0 | 0 | Ammonium thiocyanate | Ethylene glycol |  | 0.25 | 0.75 |  | 313.15 | 1.138 | 10.1016/j.cej.2018.10.077
2 | Ⅲ | 0 | 0 | 1 | 0 | 0 | Ammonium thiocyanate | Urea |  | 0.4 | 0.6 |  | 313.15 | 1.2556 | 10.1016/j.cej.2018.10.077
2 | Ⅲ | 0 | 0 | 1 | 0 | 0 | Ammonium thiocyanate | Acetamide |  | 0.4 | 0.6 |  | 313.15 | 1.1156 | 10.1016/j.cej.2018.10.077
2 | Ⅲ | 0 | 0 | 1 | 0 | 0 | Ammonium thiocyanate | Caprolactam |  | 0.25 | 0.75 |  | 313.15 | 1.0802 | 10.1016/j.cej.2018.10.077
2 | Ⅲ | 0 | 0 | 1 | 0 | 0 | Benzyltriphenylphosphonium chloride | Glycerol |  | 0.077 | 0.923 |  | 303.15 | 1.2324 | 10.1016/j.ijggc.2016.02.006
2 | Ⅲ | 0 | 0 | 1 | 0 | 0 | Butyltriphenylphosphonium bromide | Ethylene glycol |  | 0.077 | 0.923 |  | 303.15 | 1.1328 | 10.1016/j.ijggc.2016.02.006
2 | Ⅲ | 0 | 0 | 1 | 0 | 0 | Methyltriphenylphosphonium bromide | Monoethanolamine |  | 0.111 | 0.889 |  | 303.15 | 1.0995 | 10.1016/j.ijggc.2016.02.006
2 | Ⅲ | 0 | 0 | 1 | 0 | 0 | Methyltriphenylphosphonium bromide | Monoethanolamine |  | 0.125 | 0.875 |  | 303.15 | 1.1092 | 10.1016/j.ijggc.2016.02.006
2 | Ⅲ | 0 | 0 | 1 | 0 | 0 | Methyltriphenylphosphonium bromide | Monoethanolamine |  | 0.143 | 0.857 |  | 303.15 | 1.1204 | 10.1016/j.ijggc.2016.02.006
2 | Ⅲ | 0 | 0 | 1 | 0 | 0 | Tetrabutylammonium bromide | Diethanolamine |  | 0.143 | 0.857 |  | 303.15 | 1.0777 | 10.1016/j.ijggc.2016.02.006
2 | Ⅲ | 0 | 0 | 1 | 0 | 0 | Tetrabutylammonium bromide | Monoethanolamine |  | 0.143 | 0.857 |  | 303.15 | 1.0322 | 10.1016/j.ijggc.2016.02.006
2 | Ⅲ | 0 | 0 | 1 | 0 | 0 | Tetrabutylammonium bromide | Triethanolamine |  | 0.25 | 0.75 |  | 303.15 | 1.0912 | 10.1016/j.ijggc.2016.02.006
2 | Ⅲ | 0 | 0 | 1 | 0 | 0 | Benzyltripropylammonium chloride | Ethylene glycol |  | 0.25 | 0.75 |  | 293.15 | 1.0636 | 10.1016/j.fluid.2017.03.011
2 | Ⅲ | 0 | 0 | 1 | 0 | 0 | Benzyltripropylammonium chloride | Ethylene glycol |  | 0.25 | 0.75 |  | 298.15 | 1.0606 | 10.1016/j.fluid.2017.03.011
2 | Ⅲ | 0 | 0 | 1 | 0 | 0 | Benzyltripropylammonium chloride | Ethylene glycol |  | 0.25 | 0.75 |  | 303.15 | 1.0575 | 10.1016/j.fluid.2017.03.011
2 | Ⅲ | 0 | 0 | 1 | 0 | 0 | Benzyltripropylammonium chloride | Ethylene glycol |  | 0.25 | 0.75 |  | 308.15 | 1.0544 | 10.1016/j.fluid.2017.03.011
2 | Ⅲ | 0 | 0 | 1 | 0 | 0 | Benzyltripropylammonium chloride | Ethylene glycol |  | 0.25 | 0.75 |  | 313.15 | 1.0514 | 10.1016/j.fluid.2017.03.011
2 | Ⅲ | 0 | 0 | 1 | 0 | 0 | Benzyltripropylammonium chloride | Ethylene glycol |  | 0.25 | 0.75 |  | 318.15 | 1.0483 | 10.1016/j.fluid.2017.03.011
2 | Ⅲ | 0 | 0 | 1 | 0 | 0 | Benzyltripropylammonium chloride | Ethylene glycol |  | 0.25 | 0.75 |  | 323.15 | 1.0452 | 10.1016/j.fluid.2017.03.011
2 | Ⅲ | 0 | 0 | 1 | 0 | 0 | Benzyltripropylammonium chloride | Ethylene glycol |  | 0.25 | 0.75 |  | 328.15 | 1.0421 | 10.1016/j.fluid.2017.03.011
2 | Ⅲ | 0 | 0 | 1 | 0 | 0 | Benzyltripropylammonium chloride | Ethylene glycol |  | 0.25 | 0.75 |  | 333.15 | 1.039 | 10.1016/j.fluid.2017.03.011
2 | Ⅲ | 0 | 0 | 1 | 0 | 0 | Benzyltripropylammonium chloride | Ethylene glycol |  | 0.25 | 0.75 |  | 338.15 | 1.036 | 10.1016/j.fluid.2017.03.011
2 | Ⅲ | 0 | 0 | 1 | 0 | 0 | Benzyltripropylammonium chloride | Ethylene glycol |  | 0.25 | 0.75 |  | 343.15 | 1.0329 | 10.1016/j.fluid.2017.03.011
2 | Ⅲ | 0 | 0 | 1 | 0 | 0 | Benzyltripropylammonium chloride | Glycerol |  | 0.25 | 0.75 |  | 293.15 | 1.133 | 10.1016/j.fluid.2017.03.011
2 | Ⅲ | 0 | 0 | 1 | 0 | 0 | Benzyltripropylammonium chloride | Glycerol |  | 0.25 | 0.75 |  | 298.15 | 1.13 | 10.1016/j.fluid.2017.03.011
2 | Ⅲ | 0 | 0 | 1 | 0 | 0 | Benzyltripropylammonium chloride | Glycerol |  | 0.25 | 0.75 |  | 303.15 | 1.1269 | 10.1016/j.fluid.2017.03.011
2 | Ⅲ | 0 | 0 | 1 | 0 | 0 | Benzyltripropylammonium chloride | Glycerol |  | 0.25 | 0.75 |  | 308.15 | 1.1238 | 10.1016/j.fluid.2017.03.011
2 | Ⅲ | 0 | 0 | 1 | 0 | 0 | Benzyltripropylammonium chloride | Glycerol |  | 0.25 | 0.75 |  | 313.15 | 1.1206 | 10.1016/j.fluid.2017.03.011
2 | Ⅲ | 0 | 0 | 1 | 0 | 0 | Benzyltripropylammonium chloride | Glycerol |  | 0.25 | 0.75 |  | 318.15 | 1.1175 | 10.1016/j.fluid.2017.03.011
2 | Ⅲ | 0 | 0 | 1 | 0 | 0 | Benzyltripropylammonium chloride | Glycerol |  | 0.25 | 0.75 |  | 323.15 | 1.1145 | 10.1016/j.fluid.2017.03.011
2 | Ⅲ | 0 | 0 | 1 | 0 | 0 | Benzyltripropylammonium chloride | Glycerol |  | 0.25 | 0.75 |  | 328.15 | 1.1114 | 10.1016/j.fluid.2017.03.011
2 | Ⅲ | 0 | 0 | 1 | 0 | 0 | Benzyltripropylammonium chloride | Glycerol |  | 0.25 | 0.75 |  | 333.15 | 1.1083 | 10.1016/j.fluid.2017.03.011
2 | Ⅲ | 0 | 0 | 1 | 0 | 0 | Benzyltripropylammonium chloride | Glycerol |  | 0.25 | 0.75 |  | 338.15 | 1.1052 | 10.1016/j.fluid.2017.03.011
2 | Ⅲ | 0 | 0 | 1 | 0 | 0 | Benzyltripropylammonium chloride | Glycerol |  | 0.25 | 0.75 |  | 343.15 | 1.1022 | 10.1016/j.fluid.2017.03.011
2 | Ⅲ | 0 | 0 | 1 | 0 | 0 | Benzyltripropylammonium chloride | DL-Lactic acid |  | 0.25 | 0.75 |  | 293.15 | 1.1206 | 10.1016/j.fluid.2017.03.011
2 | Ⅲ | 0 | 0 | 1 | 0 | 0 | Benzyltripropylammonium chloride | DL-Lactic acid |  | 0.25 | 0.75 |  | 298.15 | 1.1171 | 10.1016/j.fluid.2017.03.011
2 | Ⅲ | 0 | 0 | 1 | 0 | 0 | Benzyltripropylammonium chloride | DL-Lactic acid |  | 0.25 | 0.75 |  | 303.15 | 1.1135 | 10.1016/j.fluid.2017.03.011
2 | Ⅲ | 0 | 0 | 1 | 0 | 0 | Benzyltripropylammonium chloride | DL-Lactic acid |  | 0.25 | 0.75 |  | 308.15 | 1.1099 | 10.1016/j.fluid.2017.03.011
2 | Ⅲ | 0 | 0 | 1 | 0 | 0 | Benzyltripropylammonium chloride | DL-Lactic acid |  | 0.25 | 0.75 |  | 313.15 | 1.1064 | 10.1016/j.fluid.2017.03.011
2 | Ⅲ | 0 | 0 | 1 | 0 | 0 | Benzyltripropylammonium chloride | DL-Lactic acid |  | 0.25 | 0.75 |  | 318.15 | 1.1027 | 10.1016/j.fluid.2017.03.011
2 | Ⅲ | 0 | 0 | 1 | 0 | 0 | Benzyltripropylammonium chloride | DL-Lactic acid |  | 0.25 | 0.75 |  | 323.15 | 1.0992 | 10.1016/j.fluid.2017.03.011
2 | Ⅲ | 0 | 0 | 1 | 0 | 0 | Benzyltripropylammonium chloride | DL-Lactic acid |  | 0.25 | 0.75 |  | 328.15 | 1.0957 | 10.1016/j.fluid.2017.03.011
2 | Ⅲ | 0 | 0 | 1 | 0 | 0 | Benzyltripropylammonium chloride | DL-Lactic acid |  | 0.25 | 0.75 |  | 333.15 | 1.0921 | 10.1016/j.fluid.2017.03.011
2 | Ⅲ | 0 | 0 | 1 | 0 | 0 | Benzyltripropylammonium chloride | DL-Lactic acid |  | 0.25 | 0.75 |  | 338.15 | 1.0885 | 10.1016/j.fluid.2017.03.011
2 | Ⅲ | 0 | 0 | 1 | 0 | 0 | Benzyltripropylammonium chloride | DL-Lactic acid |  | 0.25 | 0.75 |  | 343.15 | 1.085 | 10.1016/j.fluid.2017.03.011
2 | Ⅲ | 0 | 0 | 1 | 0 | 0 | Benzyltripropylammonium chloride | Phenol |  | 0.25 | 0.75 |  | 293.15 | 1.0603 | 10.1016/j.fluid.2017.03.011
2 | Ⅲ | 0 | 0 | 1 | 0 | 0 | Benzyltripropylammonium chloride | Phenol |  | 0.25 | 0.75 |  | 298.15 | 1.057 | 10.1016/j.fluid.2017.03.011
2 | Ⅲ | 0 | 0 | 1 | 0 | 0 | Benzyltripropylammonium chloride | Phenol |  | 0.25 | 0.75 |  | 303.15 | 1.0537 | 10.1016/j.fluid.2017.03.011
2 | Ⅲ | 0 | 0 | 1 | 0 | 0 | Benzyltripropylammonium chloride | Phenol |  | 0.25 | 0.75 |  | 308.15 | 1.0505 | 10.1016/j.fluid.2017.03.011
2 | Ⅲ | 0 | 0 | 1 | 0 | 0 | Benzyltripropylammonium chloride | Phenol |  | 0.25 | 0.75 |  | 313.15 | 1.0472 | 10.1016/j.fluid.2017.03.011
2 | Ⅲ | 0 | 0 | 1 | 0 | 0 | Benzyltripropylammonium chloride | Phenol |  | 0.25 | 0.75 |  | 318.15 | 1.0439 | 10.1016/j.fluid.2017.03.011
2 | Ⅲ | 0 | 0 | 1 | 0 | 0 | Benzyltripropylammonium chloride | Phenol |  | 0.25 | 0.75 |  | 323.15 | 1.0406 | 10.1016/j.fluid.2017.03.011
2 | Ⅲ | 0 | 0 | 1 | 0 | 0 | Benzyltripropylammonium chloride | Phenol |  | 0.25 | 0.75 |  | 328.15 | 1.0374 | 10.1016/j.fluid.2017.03.011
2 | Ⅲ | 0 | 0 | 1 | 0 | 0 | Benzyltripropylammonium chloride | Phenol |  | 0.25 | 0.75 |  | 333.15 | 1.0341 | 10.1016/j.fluid.2017.03.011
2 | Ⅲ | 0 | 0 | 1 | 0 | 0 | Benzyltripropylammonium chloride | Phenol |  | 0.25 | 0.75 |  | 338.15 | 1.0309 | 10.1016/j.fluid.2017.03.011
2 | Ⅲ | 0 | 0 | 1 | 0 | 0 | Benzyltripropylammonium chloride | Phenol |  | 0.25 | 0.75 |  | 343.15 | 1.0276 | 10.1016/j.fluid.2017.03.011
2 | Ⅲ | 0 | 0 | 1 | 0 | 0 | Butyl Ammonium Bromide | Glycerol |  | 0.333 | 0.667 |  | 295.15 | 1.293 | 10.1016/j.jcis.2017.01.109
2 | Ⅲ | 0 | 0 | 1 | 0 | 0 | Ethylammonium bromide | Glycerol |  | 0.333 | 0.667 |  | 295.15 | 1.358 | 10.1016/j.jcis.2017.01.109
2 | Ⅲ | 0 | 0 | 1 | 0 | 0 | Propylammonium bromide | Glycerol |  | 0.333 | 0.667 |  | 295.15 | 1.328 | 10.1016/j.jcis.2017.01.109
2 | Ⅲ | 0 | 0 | 1 | 0 | 0 | Choline chloride | 1,2-Butanediol |  | 0.05 | 0.95 |  | 293 | 1.009 | Christopher, R.; Mchem, H. Physical Properties of Alcohol Based Deep Eutectic Solvents. 2008, No. August.
2 | Ⅲ | 0 | 0 | 1 | 0 | 0 | Choline chloride | 1,2-Butanediol |  | 0.1 | 0.9 |  | 293 | 1.013 | Christopher, R.; Mchem, H. Physical Properties of Alcohol Based Deep Eutectic Solvents. 2008, No. August.
2 | Ⅲ | 0 | 0 | 1 | 0 | 0 | Choline chloride | 1,2-Butanediol |  | 0.15 | 0.85 |  | 293 | 1.022 | Christopher, R.; Mchem, H. Physical Properties of Alcohol Based Deep Eutectic Solvents. 2008, No. August.
2 | Ⅲ | 0 | 0 | 1 | 0 | 0 | Choline chloride | 1,2-Butanediol |  | 0.2 | 0.8 |  | 293 | 1.03 | Christopher, R.; Mchem, H. Physical Properties of Alcohol Based Deep Eutectic Solvents. 2008, No. August.
2 | Ⅲ | 0 | 0 | 1 | 0 | 0 | Choline chloride | 1,2-Ethanediol |  | 0.05 | 0.95 |  | 293 | 1.114 | Christopher, R.; Mchem, H. Physical Properties of Alcohol Based Deep Eutectic Solvents. 2008, No. August.
2 | Ⅲ | 0 | 0 | 1 | 0 | 0 | Choline chloride | 1,2-Ethanediol |  | 0.1 | 0.9 |  | 293 | 1.115 | Christopher, R.; Mchem, H. Physical Properties of Alcohol Based Deep Eutectic Solvents. 2008, No. August.
2 | Ⅲ | 0 | 0 | 1 | 0 | 0 | Choline chloride | 1,2-Ethanediol |  | 0.15 | 0.85 |  | 293 | 1.115 | Christopher, R.; Mchem, H. Physical Properties of Alcohol Based Deep Eutectic Solvents. 2008, No. August.
2 | Ⅲ | 0 | 0 | 1 | 0 | 0 | Choline chloride | 1,2-Ethanediol |  | 0.2 | 0.8 |  | 293 | 1.117 | Christopher, R.; Mchem, H. Physical Properties of Alcohol Based Deep Eutectic Solvents. 2008, No. August.
2 | Ⅲ | 0 | 0 | 1 | 0 | 0 | Choline chloride | 1,2-Ethanediol |  | 0.25 | 0.75 |  | 293 | 1.118 | Christopher, R.; Mchem, H. Physical Properties of Alcohol Based Deep Eutectic Solvents. 2008, No. August.
2 | Ⅲ | 0 | 0 | 1 | 0 | 0 | Choline chloride | 1,2-Ethanediol |  | 0.3 | 0.7 |  | 293 | 1.118 | Christopher, R.; Mchem, H. Physical Properties of Alcohol Based Deep Eutectic Solvents. 2008, No. August.
2 | Ⅲ | 0 | 0 | 1 | 0 | 0 | Choline chloride | 1,2-Ethanediol |  | 0.33 | 0.67 |  | 293 | 1.12 | Christopher, R.; Mchem, H. Physical Properties of Alcohol Based Deep Eutectic Solvents. 2008, No. August.
2 | Ⅲ | 0 | 0 | 1 | 0 | 0 | Choline chloride | 1,3-Butanediol |  | 0.05 | 0.95 |  | 293 | 1.008 | Christopher, R.; Mchem, H. Physical Properties of Alcohol Based Deep Eutectic Solvents. 2008, No. August.
2 | Ⅲ | 0 | 0 | 1 | 0 | 0 | Choline chloride | 1,3-Butanediol |  | 0.1 | 0.9 |  | 293 | 1.015 | Christopher, R.; Mchem, H. Physical Properties of Alcohol Based Deep Eutectic Solvents. 2008, No. August.
2 | Ⅲ | 0 | 0 | 1 | 0 | 0 | Choline chloride | 1,3-Butanediol |  | 0.15 | 0.85 |  | 293 | 1.026 | Christopher, R.; Mchem, H. Physical Properties of Alcohol Based Deep Eutectic Solvents. 2008, No. August.
2 | Ⅲ | 0 | 0 | 1 | 0 | 0 | Choline chloride | 1,3-Butanediol |  | 0.2 | 0.8 |  | 293 | 1.034 | Christopher, R.; Mchem, H. Physical Properties of Alcohol Based Deep Eutectic Solvents. 2008, No. August.
2 | Ⅲ | 0 | 0 | 1 | 0 | 0 | Choline chloride | 1,4-Butanediol |  | 0.05 | 0.95 |  | 293 | 1.021 | Christopher, R.; Mchem, H. Physical Properties of Alcohol Based Deep Eutectic Solvents. 2008, No. August.
2 | Ⅲ | 0 | 0 | 1 | 0 | 0 | Choline chloride | 1,4-Butanediol |  | 0.1 | 0.9 |  | 293 | 1.026 | Christopher, R.; Mchem, H. Physical Properties of Alcohol Based Deep Eutectic Solvents. 2008, No. August.
2 | Ⅲ | 0 | 0 | 1 | 0 | 0 | Choline chloride | 1,4-Butanediol |  | 0.15 | 0.85 |  | 293 | 1.036 | Christopher, R.; Mchem, H. Physical Properties of Alcohol Based Deep Eutectic Solvents. 2008, No. August.
2 | Ⅲ | 0 | 0 | 1 | 0 | 0 | Choline chloride | 1,4-Butanediol |  | 0.2 | 0.8 |  | 293 | 1.046 | Christopher, R.; Mchem, H. Physical Properties of Alcohol Based Deep Eutectic Solvents. 2008, No. August.
2 | Ⅲ | 0 | 0 | 1 | 0 | 0 | Choline chloride | 1,4-Butanediol |  | 0.25 | 0.75 |  | 293 | 1.052 | Christopher, R.; Mchem, H. Physical Properties of Alcohol Based Deep Eutectic Solvents. 2008, No. August.
2 | Ⅲ | 0 | 0 | 1 | 0 | 0 | Choline chloride | 2,3-Butanediol |  | 0.05 | 0.95 |  | 293 | 1.001 | Christopher, R.; Mchem, H. Physical Properties of Alcohol Based Deep Eutectic Solvents. 2008, No. August.
2 | Ⅲ | 0 | 0 | 1 | 0 | 0 | Choline chloride | 2,3-Butanediol |  | 0.1 | 0.9 |  | 293 | 1.015 | Christopher, R.; Mchem, H. Physical Properties of Alcohol Based Deep Eutectic Solvents. 2008, No. August.
2 | Ⅲ | 0 | 0 | 1 | 0 | 0 | Choline chloride | 2,3-Butanediol |  | 0.15 | 0.85 |  | 293 | 1.024 | Christopher, R.; Mchem, H. Physical Properties of Alcohol Based Deep Eutectic Solvents. 2008, No. August.
2 | Ⅲ | 0 | 0 | 1 | 0 | 0 | Choline chloride | 2,3-Butanediol |  | 0.2 | 0.8 |  | 293 | 1.032 | Christopher, R.; Mchem, H. Physical Properties of Alcohol Based Deep Eutectic Solvents. 2008, No. August.
2 | Ⅲ | 0 | 0 | 1 | 0 | 0 | Choline chloride | Glycerol |  | 0.05 | 0.95 |  | 293 | 1.242 | Christopher, R.; Mchem, H. Physical Properties of Alcohol Based Deep Eutectic Solvents. 2008, No. August.
2 | Ⅲ | 0 | 0 | 1 | 0 | 0 | Choline chloride | Glycerol |  | 0.1 | 0.9 |  | 293 | 1.234 | Christopher, R.; Mchem, H. Physical Properties of Alcohol Based Deep Eutectic Solvents. 2008, No. August.
2 | Ⅲ | 0 | 0 | 1 | 0 | 0 | Choline chloride | Glycerol |  | 0.15 | 0.85 |  | 293 | 1.219 | Christopher, R.; Mchem, H. Physical Properties of Alcohol Based Deep Eutectic Solvents. 2008, No. August.
2 | Ⅲ | 0 | 0 | 1 | 0 | 0 | Choline chloride | Glycerol |  | 0.2 | 0.8 |  | 293 | 1.21 | Christopher, R.; Mchem, H. Physical Properties of Alcohol Based Deep Eutectic Solvents. 2008, No. August.
2 | Ⅲ | 0 | 0 | 1 | 0 | 0 | Choline chloride | Glycerol |  | 0.25 | 0.75 |  | 293 | 1.203 | Christopher, R.; Mchem, H. Physical Properties of Alcohol Based Deep Eutectic Solvents. 2008, No. August.
2 | Ⅲ | 0 | 0 | 1 | 0 | 0 | Choline chloride | Glycerol |  | 0.3 | 0.7 |  | 293 | 1.192 | Christopher, R.; Mchem, H. Physical Properties of Alcohol Based Deep Eutectic Solvents. 2008, No. August.
2 | Ⅲ | 0 | 0 | 1 | 0 | 0 | Choline chloride | Glycerol |  | 0.33 | 0.67 |  | 293 | 1.181 | Christopher, R.; Mchem, H. Physical Properties of Alcohol Based Deep Eutectic Solvents. 2008, No. August.
2 | Ⅲ | 0 | 0 | 1 | 0 | 0 | Choline chloride | 1,2-Butanediol |  | 0.25 | 0.75 |  | 298.15 | 1.06 | 10.3390/molecules24030636
2 | Ⅲ | 0 | 0 | 1 | 0 | 0 | Choline chloride | 1,2-Butanediol |  | 0.333 | 0.667 |  | 298.15 | 1.06 | 10.3390/molecules24030636
2 | Ⅲ | 0 | 0 | 1 | 0 | 0 | Choline chloride | 1,2-Propanediol |  | 0.25 | 0.75 |  | 298.15 | 1.03 | 10.3390/molecules24030636
2 | Ⅲ | 0 | 0 | 1 | 0 | 0 | Choline chloride | 1,2-Propanediol |  | 0.333 | 0.667 |  | 298.15 | 1.01 | 10.3390/molecules24030636
2 | Ⅲ | 0 | 0 | 1 | 0 | 0 | Choline chloride | 1,2-Propanediol |  | 0.5 | 0.5 |  | 298.15 | 1.04 | 10.3390/molecules24030636
2 | Ⅲ | 0 | 0 | 1 | 0 | 0 | Choline chloride | 1,3-Butanediol |  | 0.25 | 0.75 |  | 298.15 | 1.05 | 10.3390/molecules24030636
2 | Ⅲ | 0 | 0 | 1 | 0 | 0 | Choline chloride | 1,3-Butanediol |  | 0.333 | 0.667 |  | 298.15 | 1.05 | 10.3390/molecules24030636
2 | Ⅲ | 0 | 0 | 1 | 0 | 0 | Choline chloride | 1,3-Propanediol |  | 0.25 | 0.75 |  | 298.15 | 1.03 | 10.3390/molecules24030636
2 | Ⅲ | 0 | 0 | 1 | 0 | 0 | Choline chloride | 1,3-Propanediol |  | 0.333 | 0.667 |  | 298.15 | 1.1 | 10.3390/molecules24030636
2 | Ⅲ | 0 | 0 | 1 | 0 | 0 | Choline chloride | 1,3-Propanediol |  | 0.5 | 0.5 |  | 298.15 | 1.06 | 10.3390/molecules24030636
2 | Ⅲ | 0 | 0 | 1 | 0 | 0 | Choline chloride | 1,4-Butanediol |  | 0.25 | 0.75 |  | 298.15 | 1.1 | 10.3390/molecules24030636
2 | Ⅲ | 0 | 0 | 1 | 0 | 0 | Choline chloride | 1,4-Butanediol |  | 0.333 | 0.667 |  | 298.15 | 1.05 | 10.3390/molecules24030636
2 | Ⅲ | 0 | 0 | 1 | 0 | 0 | Choline chloride | 1,4-Butanediol |  | 0.5 | 0.5 |  | 298.15 | 1.05 | 10.3390/molecules24030636
2 | Ⅲ | 0 | 0 | 1 | 0 | 0 | Choline chloride | Ethylene Glycol |  | 0.25 | 0.75 |  | 298.15 | 1.08 | 10.3390/molecules24030636
2 | Ⅲ | 0 | 0 | 1 | 0 | 0 | Choline chloride | Ethylene Glycol |  | 0.333 | 0.667 |  | 298.15 | 1.05 | 10.3390/molecules24030636
2 | Ⅲ | 0 | 0 | 1 | 0 | 0 | Choline chloride | Ethylene Glycol |  | 0.5 | 0.5 |  | 298.15 | 1.04 | 10.3390/molecules24030636
2 | Ⅲ | 0 | 0 | 1 | 0 | 0 | Choline chloride | Glycerol |  | 0.5 | 0.5 |  | 298.15 | 1.14 | 10.3390/molecules24030636
2 | Ⅲ | 0 | 0 | 1 | 0 | 0 | Choline chloride | 1,2-Propanediol |  | 0.143 | 0.857 |  | 293.15 | 1.05844 | 10.1021/acs.jced.0c00715
2 | Ⅲ | 0 | 0 | 1 | 0 | 0 | Choline chloride | 1,2-Propanediol |  | 0.143 | 0.857 |  | 298.15 | 1.05519 | 10.1021/acs.jced.0c00715
2 | Ⅲ | 0 | 0 | 1 | 0 | 0 | Choline chloride | 1,2-Propanediol |  | 0.143 | 0.857 |  | 303.15 | 1.05192 | 10.1021/acs.jced.0c00715
2 | Ⅲ | 0 | 0 | 1 | 0 | 0 | Choline chloride | 1,2-Propanediol |  | 0.143 | 0.857 |  | 308.15 | 1.04855 | 10.1021/acs.jced.0c00715
2 | Ⅲ | 0 | 0 | 1 | 0 | 0 | Choline chloride | 1,2-Propanediol |  | 0.143 | 0.857 |  | 313.15 | 1.04532 | 10.1021/acs.jced.0c00715
2 | Ⅲ | 0 | 0 | 1 | 0 | 0 | Choline chloride | 1,2-Propanediol |  | 0.143 | 0.857 |  | 318.15 | 1.04201 | 10.1021/acs.jced.0c00715
2 | Ⅲ | 0 | 0 | 1 | 0 | 0 | Choline chloride | 1,2-Propanediol |  | 0.143 | 0.857 |  | 323.15 | 1.03868 | 10.1021/acs.jced.0c00715
2 | Ⅲ | 0 | 0 | 1 | 0 | 0 | Choline chloride | 1,2-Propanediol |  | 0.143 | 0.857 |  | 328.15 | 1.03533 | 10.1021/acs.jced.0c00715
2 | Ⅲ | 0 | 0 | 1 | 0 | 0 | Choline chloride | 1,2-Propanediol |  | 0.143 | 0.857 |  | 333.15 | 1.03197 | 10.1021/acs.jced.0c00715
2 | Ⅲ | 0 | 0 | 1 | 0 | 0 | Choline chloride | 1,2-Propanediol |  | 0.167 | 0.833 |  | 293.15 | 1.06152 | 10.1021/acs.jced.0c00715
2 | Ⅲ | 0 | 0 | 1 | 0 | 0 | Choline chloride | 1,2-Propanediol |  | 0.167 | 0.833 |  | 298.15 | 1.05832 | 10.1021/acs.jced.0c00715
2 | Ⅲ | 0 | 0 | 1 | 0 | 0 | Choline chloride | 1,2-Propanediol |  | 0.167 | 0.833 |  | 303.15 | 1.05511 | 10.1021/acs.jced.0c00715
2 | Ⅲ | 0 | 0 | 1 | 0 | 0 | Choline chloride | 1,2-Propanediol |  | 0.167 | 0.833 |  | 308.15 | 1.05186 | 10.1021/acs.jced.0c00715
2 | Ⅲ | 0 | 0 | 1 | 0 | 0 | Choline chloride | 1,2-Propanediol |  | 0.167 | 0.833 |  | 313.15 | 1.04863 | 10.1021/acs.jced.0c00715
2 | Ⅲ | 0 | 0 | 1 | 0 | 0 | Choline chloride | 1,2-Propanediol |  | 0.167 | 0.833 |  | 318.15 | 1.04539 | 10.1021/acs.jced.0c00715
2 | Ⅲ | 0 | 0 | 1 | 0 | 0 | Choline chloride | 1,2-Propanediol |  | 0.167 | 0.833 |  | 323.15 | 1.04211 | 10.1021/acs.jced.0c00715
2 | Ⅲ | 0 | 0 | 1 | 0 | 0 | Choline chloride | 1,2-Propanediol |  | 0.167 | 0.833 |  | 328.15 | 1.03879 | 10.1021/acs.jced.0c00715
2 | Ⅲ | 0 | 0 | 1 | 0 | 0 | Choline chloride | 1,2-Propanediol |  | 0.167 | 0.833 |  | 333.15 | 1.03553 | 10.1021/acs.jced.0c00715
2 | Ⅲ | 0 | 0 | 1 | 0 | 0 | Choline chloride | 1,2-Propanediol |  | 0.2 | 0.8 |  | 293.15 | 1.06556 | 10.1021/acs.jced.0c00715
2 | Ⅲ | 0 | 0 | 1 | 0 | 0 | Choline chloride | 1,2-Propanediol |  | 0.2 | 0.8 |  | 298.15 | 1.06243 | 10.1021/acs.jced.0c00715
2 | Ⅲ | 0 | 0 | 1 | 0 | 0 | Choline chloride | 1,2-Propanediol |  | 0.2 | 0.8 |  | 303.15 | 1.05928 | 10.1021/acs.jced.0c00715
2 | Ⅲ | 0 | 0 | 1 | 0 | 0 | Choline chloride | 1,2-Propanediol |  | 0.2 | 0.8 |  | 308.15 | 1.05612 | 10.1021/acs.jced.0c00715
2 | Ⅲ | 0 | 0 | 1 | 0 | 0 | Choline chloride | 1,2-Propanediol |  | 0.2 | 0.8 |  | 313.15 | 1.05297 | 10.1021/acs.jced.0c00715
2 | Ⅲ | 0 | 0 | 1 | 0 | 0 | Choline chloride | 1,2-Propanediol |  | 0.2 | 0.8 |  | 318.15 | 1.0497 | 10.1021/acs.jced.0c00715
2 | Ⅲ | 0 | 0 | 1 | 0 | 0 | Choline chloride | 1,2-Propanediol |  | 0.2 | 0.8 |  | 323.15 | 1.04663 | 10.1021/acs.jced.0c00715
2 | Ⅲ | 0 | 0 | 1 | 0 | 0 | Choline chloride | 1,2-Propanediol |  | 0.2 | 0.8 |  | 328.15 | 1.0435 | 10.1021/acs.jced.0c00715
2 | Ⅲ | 0 | 0 | 1 | 0 | 0 | Choline chloride | 1,2-Propanediol |  | 0.2 | 0.8 |  | 333.15 | 1.04028 | 10.1021/acs.jced.0c00715
2 | Ⅲ | 0 | 0 | 1 | 0 | 0 | Choline chloride | 1,2-Propanediol |  | 0.25 | 0.75 |  | 293.15 | 1.07182 | 10.1021/acs.jced.0c00715
2 | Ⅲ | 0 | 0 | 1 | 0 | 0 | Choline chloride | 1,2-Propanediol |  | 0.25 | 0.75 |  | 298.15 | 1.06876 | 10.1021/acs.jced.0c00715
2 | Ⅲ | 0 | 0 | 1 | 0 | 0 | Choline chloride | 1,2-Propanediol |  | 0.25 | 0.75 |  | 303.15 | 1.06571 | 10.1021/acs.jced.0c00715
2 | Ⅲ | 0 | 0 | 1 | 0 | 0 | Choline chloride | 1,2-Propanediol |  | 0.25 | 0.75 |  | 308.15 | 1.06265 | 10.1021/acs.jced.0c00715
2 | Ⅲ | 0 | 0 | 1 | 0 | 0 | Choline chloride | 1,2-Propanediol |  | 0.25 | 0.75 |  | 313.15 | 1.0596 | 10.1021/acs.jced.0c00715
2 | Ⅲ | 0 | 0 | 1 | 0 | 0 | Choline chloride | 1,2-Propanediol |  | 0.25 | 0.75 |  | 318.15 | 1.05656 | 10.1021/acs.jced.0c00715
2 | Ⅲ | 0 | 0 | 1 | 0 | 0 | Choline chloride | 1,2-Propanediol |  | 0.25 | 0.75 |  | 323.15 | 1.05348 | 10.1021/acs.jced.0c00715
2 | Ⅲ | 0 | 0 | 1 | 0 | 0 | Choline chloride | 1,2-Propanediol |  | 0.25 | 0.75 |  | 328.15 | 1.05041 | 10.1021/acs.jced.0c00715
2 | Ⅲ | 0 | 0 | 1 | 0 | 0 | Choline chloride | 1,2-Propanediol |  | 0.25 | 0.75 |  | 333.15 | 1.04735 | 10.1021/acs.jced.0c00715
2 | Ⅲ | 0 | 0 | 1 | 0 | 0 | Choline chloride | 1,3-Propanediol |  | 0.143 | 0.857 |  | 293.15 | 1.07045 | 10.1021/acs.jced.0c00715
2 | Ⅲ | 0 | 0 | 1 | 0 | 0 | Choline chloride | 1,3-Propanediol |  | 0.143 | 0.857 |  | 298.15 | 1.06756 | 10.1021/acs.jced.0c00715
2 | Ⅲ | 0 | 0 | 1 | 0 | 0 | Choline chloride | 1,3-Propanediol |  | 0.143 | 0.857 |  | 303.15 | 1.06472 | 10.1021/acs.jced.0c00715
2 | Ⅲ | 0 | 0 | 1 | 0 | 0 | Choline chloride | 1,3-Propanediol |  | 0.143 | 0.857 |  | 308.15 | 1.06182 | 10.1021/acs.jced.0c00715
2 | Ⅲ | 0 | 0 | 1 | 0 | 0 | Choline chloride | 1,3-Propanediol |  | 0.143 | 0.857 |  | 313.15 | 1.05898 | 10.1021/acs.jced.0c00715
2 | Ⅲ | 0 | 0 | 1 | 0 | 0 | Choline chloride | 1,3-Propanediol |  | 0.143 | 0.857 |  | 318.15 | 1.05607 | 10.1021/acs.jced.0c00715
2 | Ⅲ | 0 | 0 | 1 | 0 | 0 | Choline chloride | 1,3-Propanediol |  | 0.143 | 0.857 |  | 323.15 | 1.05322 | 10.1021/acs.jced.0c00715
2 | Ⅲ | 0 | 0 | 1 | 0 | 0 | Choline chloride | 1,3-Propanediol |  | 0.143 | 0.857 |  | 328.15 | 1.05033 | 10.1021/acs.jced.0c00715
2 | Ⅲ | 0 | 0 | 1 | 0 | 0 | Choline chloride | 1,3-Propanediol |  | 0.143 | 0.857 |  | 333.15 | 1.04745 | 10.1021/acs.jced.0c00715
2 | Ⅲ | 0 | 0 | 1 | 0 | 0 | Choline chloride | 1,3-Propanediol |  | 0.167 | 0.833 |  | 293.15 | 1.07387 | 10.1021/acs.jced.0c00715
2 | Ⅲ | 0 | 0 | 1 | 0 | 0 | Choline chloride | 1,3-Propanediol |  | 0.167 | 0.833 |  | 298.15 | 1.07102 | 10.1021/acs.jced.0c00715
2 | Ⅲ | 0 | 0 | 1 | 0 | 0 | Choline chloride | 1,3-Propanediol |  | 0.167 | 0.833 |  | 303.15 | 1.06813 | 10.1021/acs.jced.0c00715
2 | Ⅲ | 0 | 0 | 1 | 0 | 0 | Choline chloride | 1,3-Propanediol |  | 0.167 | 0.833 |  | 308.15 | 1.0652 | 10.1021/acs.jced.0c00715
2 | Ⅲ | 0 | 0 | 1 | 0 | 0 | Choline chloride | 1,3-Propanediol |  | 0.167 | 0.833 |  | 313.15 | 1.06227 | 10.1021/acs.jced.0c00715
2 | Ⅲ | 0 | 0 | 1 | 0 | 0 | Choline chloride | 1,3-Propanediol |  | 0.167 | 0.833 |  | 318.15 | 1.05934 | 10.1021/acs.jced.0c00715
2 | Ⅲ | 0 | 0 | 1 | 0 | 0 | Choline chloride | 1,3-Propanediol |  | 0.167 | 0.833 |  | 323.15 | 1.05639 | 10.1021/acs.jced.0c00715
2 | Ⅲ | 0 | 0 | 1 | 0 | 0 | Choline chloride | 1,3-Propanediol |  | 0.167 | 0.833 |  | 328.15 | 1.05347 | 10.1021/acs.jced.0c00715
2 | Ⅲ | 0 | 0 | 1 | 0 | 0 | Choline chloride | 1,3-Propanediol |  | 0.167 | 0.833 |  | 333.15 | 1.05052 | 10.1021/acs.jced.0c00715
2 | Ⅲ | 0 | 0 | 1 | 0 | 0 | Choline chloride | 1,3-Propanediol |  | 0.2 | 0.8 |  | 293.15 | 1.07627 | 10.1021/acs.jced.0c00715
2 | Ⅲ | 0 | 0 | 1 | 0 | 0 | Choline chloride | 1,3-Propanediol |  | 0.2 | 0.8 |  | 298.15 | 1.07346 | 10.1021/acs.jced.0c00715
2 | Ⅲ | 0 | 0 | 1 | 0 | 0 | Choline chloride | 1,3-Propanediol |  | 0.2 | 0.8 |  | 303.15 | 1.07062 | 10.1021/acs.jced.0c00715
2 | Ⅲ | 0 | 0 | 1 | 0 | 0 | Choline chloride | 1,3-Propanediol |  | 0.2 | 0.8 |  | 308.15 | 1.0678 | 10.1021/acs.jced.0c00715
2 | Ⅲ | 0 | 0 | 1 | 0 | 0 | Choline chloride | 1,3-Propanediol |  | 0.2 | 0.8 |  | 313.15 | 1.06497 | 10.1021/acs.jced.0c00715
2 | Ⅲ | 0 | 0 | 1 | 0 | 0 | Choline chloride | 1,3-Propanediol |  | 0.2 | 0.8 |  | 318.15 | 1.06215 | 10.1021/acs.jced.0c00715
2 | Ⅲ | 0 | 0 | 1 | 0 | 0 | Choline chloride | 1,3-Propanediol |  | 0.2 | 0.8 |  | 323.15 | 1.05933 | 10.1021/acs.jced.0c00715
2 | Ⅲ | 0 | 0 | 1 | 0 | 0 | Choline chloride | 1,3-Propanediol |  | 0.2 | 0.8 |  | 328.15 | 1.05652 | 10.1021/acs.jced.0c00715
2 | Ⅲ | 0 | 0 | 1 | 0 | 0 | Choline chloride | 1,3-Propanediol |  | 0.2 | 0.8 |  | 333.15 | 1.05372 | 10.1021/acs.jced.0c00715
2 | Ⅲ | 0 | 0 | 1 | 0 | 0 | Choline chloride | 1,3-Propanediol |  | 0.249 | 0.751 |  | 293.15 | 1.08091 | 10.1021/acs.jced.0c00715
2 | Ⅲ | 0 | 0 | 1 | 0 | 0 | Choline chloride | 1,3-Propanediol |  | 0.249 | 0.751 |  | 298.15 | 1.07814 | 10.1021/acs.jced.0c00715
2 | Ⅲ | 0 | 0 | 1 | 0 | 0 | Choline chloride | 1,3-Propanediol |  | 0.249 | 0.751 |  | 303.15 | 1.07534 | 10.1021/acs.jced.0c00715
2 | Ⅲ | 0 | 0 | 1 | 0 | 0 | Choline chloride | 1,3-Propanediol |  | 0.249 | 0.751 |  | 308.15 | 1.07255 | 10.1021/acs.jced.0c00715
2 | Ⅲ | 0 | 0 | 1 | 0 | 0 | Choline chloride | 1,3-Propanediol |  | 0.249 | 0.751 |  | 313.15 | 1.06978 | 10.1021/acs.jced.0c00715
2 | Ⅲ | 0 | 0 | 1 | 0 | 0 | Choline chloride | 1,3-Propanediol |  | 0.249 | 0.751 |  | 318.15 | 1.06701 | 10.1021/acs.jced.0c00715
2 | Ⅲ | 0 | 0 | 1 | 0 | 0 | Choline chloride | 1,3-Propanediol |  | 0.249 | 0.751 |  | 323.15 | 1.06424 | 10.1021/acs.jced.0c00715
2 | Ⅲ | 0 | 0 | 1 | 0 | 0 | Choline chloride | 1,3-Propanediol |  | 0.249 | 0.751 |  | 328.15 | 1.06149 | 10.1021/acs.jced.0c00715
2 | Ⅲ | 0 | 0 | 1 | 0 | 0 | Choline chloride | 1,3-Propanediol |  | 0.249 | 0.751 |  | 333.15 | 1.05873 | 10.1021/acs.jced.0c00715
2 | Ⅲ | 0 | 0 | 1 | 0 | 0 | Choline chloride | 1,4-Butanediol |  | 0.143 | 0.858 |  | 293.15 | 1.038 | 10.1021/acs.jced.0c00715
2 | Ⅲ | 0 | 0 | 1 | 0 | 0 | Choline chloride | 1,4-Butanediol |  | 0.143 | 0.858 |  | 298.15 | 1.0352 | 10.1021/acs.jced.0c00715
2 | Ⅲ | 0 | 0 | 1 | 0 | 0 | Choline chloride | 1,4-Butanediol |  | 0.143 | 0.858 |  | 303.15 | 1.03238 | 10.1021/acs.jced.0c00715
2 | Ⅲ | 0 | 0 | 1 | 0 | 0 | Choline chloride | 1,4-Butanediol |  | 0.143 | 0.858 |  | 308.15 | 1.02956 | 10.1021/acs.jced.0c00715
2 | Ⅲ | 0 | 0 | 1 | 0 | 0 | Choline chloride | 1,4-Butanediol |  | 0.143 | 0.858 |  | 313.15 | 1.02675 | 10.1021/acs.jced.0c00715
2 | Ⅲ | 0 | 0 | 1 | 0 | 0 | Choline chloride | 1,4-Butanediol |  | 0.143 | 0.858 |  | 318.15 | 1.02394 | 10.1021/acs.jced.0c00715
2 | Ⅲ | 0 | 0 | 1 | 0 | 0 | Choline chloride | 1,4-Butanediol |  | 0.143 | 0.858 |  | 323.15 | 1.02113 | 10.1021/acs.jced.0c00715
2 | Ⅲ | 0 | 0 | 1 | 0 | 0 | Choline chloride | 1,4-Butanediol |  | 0.143 | 0.858 |  | 328.15 | 1.01833 | 10.1021/acs.jced.0c00715
2 | Ⅲ | 0 | 0 | 1 | 0 | 0 | Choline chloride | 1,4-Butanediol |  | 0.143 | 0.858 |  | 333.15 | 1.01552 | 10.1021/acs.jced.0c00715
2 | Ⅲ | 0 | 0 | 1 | 0 | 0 | Choline chloride | 1,4-Butanediol |  | 0.167 | 0.833 |  | 293.15 | 1.04173 | 10.1021/acs.jced.0c00715
2 | Ⅲ | 0 | 0 | 1 | 0 | 0 | Choline chloride | 1,4-Butanediol |  | 0.167 | 0.833 |  | 298.15 | 1.0389 | 10.1021/acs.jced.0c00715
2 | Ⅲ | 0 | 0 | 1 | 0 | 0 | Choline chloride | 1,4-Butanediol |  | 0.167 | 0.833 |  | 303.15 | 1.03611 | 10.1021/acs.jced.0c00715
2 | Ⅲ | 0 | 0 | 1 | 0 | 0 | Choline chloride | 1,4-Butanediol |  | 0.167 | 0.833 |  | 308.15 | 1.03333 | 10.1021/acs.jced.0c00715
2 | Ⅲ | 0 | 0 | 1 | 0 | 0 | Choline chloride | 1,4-Butanediol |  | 0.167 | 0.833 |  | 313.15 | 1.03051 | 10.1021/acs.jced.0c00715
2 | Ⅲ | 0 | 0 | 1 | 0 | 0 | Choline chloride | 1,4-Butanediol |  | 0.167 | 0.833 |  | 318.15 | 1.02771 | 10.1021/acs.jced.0c00715
2 | Ⅲ | 0 | 0 | 1 | 0 | 0 | Choline chloride | 1,4-Butanediol |  | 0.167 | 0.833 |  | 323.15 | 1.02493 | 10.1021/acs.jced.0c00715
2 | Ⅲ | 0 | 0 | 1 | 0 | 0 | Choline chloride | 1,4-Butanediol |  | 0.167 | 0.833 |  | 328.15 | 1.02216 | 10.1021/acs.jced.0c00715
2 | Ⅲ | 0 | 0 | 1 | 0 | 0 | Choline chloride | 1,4-Butanediol |  | 0.167 | 0.833 |  | 333.15 | 1.01935 | 10.1021/acs.jced.0c00715
2 | Ⅲ | 0 | 0 | 1 | 0 | 0 | Choline chloride | 1,4-Butanediol |  | 0.2 | 0.8 |  | 293.15 | 1.04616 | 10.1021/acs.jced.0c00715
2 | Ⅲ | 0 | 0 | 1 | 0 | 0 | Choline chloride | 1,4-Butanediol |  | 0.2 | 0.8 |  | 298.15 | 1.04341 | 10.1021/acs.jced.0c00715
2 | Ⅲ | 0 | 0 | 1 | 0 | 0 | Choline chloride | 1,4-Butanediol |  | 0.2 | 0.8 |  | 303.15 | 1.04065 | 10.1021/acs.jced.0c00715
2 | Ⅲ | 0 | 0 | 1 | 0 | 0 | Choline chloride | 1,4-Butanediol |  | 0.2 | 0.8 |  | 308.15 | 1.03788 | 10.1021/acs.jced.0c00715
2 | Ⅲ | 0 | 0 | 1 | 0 | 0 | Choline chloride | 1,4-Butanediol |  | 0.2 | 0.8 |  | 313.15 | 1.03513 | 10.1021/acs.jced.0c00715
2 | Ⅲ | 0 | 0 | 1 | 0 | 0 | Choline chloride | 1,4-Butanediol |  | 0.2 | 0.8 |  | 318.15 | 1.03238 | 10.1021/acs.jced.0c00715
2 | Ⅲ | 0 | 0 | 1 | 0 | 0 | Choline chloride | 1,4-Butanediol |  | 0.2 | 0.8 |  | 323.15 | 1.02964 | 10.1021/acs.jced.0c00715
2 | Ⅲ | 0 | 0 | 1 | 0 | 0 | Choline chloride | 1,4-Butanediol |  | 0.2 | 0.8 |  | 328.15 | 1.02689 | 10.1021/acs.jced.0c00715
2 | Ⅲ | 0 | 0 | 1 | 0 | 0 | Choline chloride | 1,4-Butanediol |  | 0.2 | 0.8 |  | 333.15 | 1.02413 | 10.1021/acs.jced.0c00715
2 | Ⅲ | 0 | 0 | 1 | 0 | 0 | Choline chloride | 1,4-Butanediol |  | 0.248 | 0.752 |  | 293.15 | 1.05237 | 10.1021/acs.jced.0c00715
2 | Ⅲ | 0 | 0 | 1 | 0 | 0 | Choline chloride | 1,4-Butanediol |  | 0.248 | 0.752 |  | 298.15 | 1.04947 | 10.1021/acs.jced.0c00715
2 | Ⅲ | 0 | 0 | 1 | 0 | 0 | Choline chloride | 1,4-Butanediol |  | 0.248 | 0.752 |  | 303.15 | 1.04663 | 10.1021/acs.jced.0c00715
2 | Ⅲ | 0 | 0 | 1 | 0 | 0 | Choline chloride | 1,4-Butanediol |  | 0.248 | 0.752 |  | 308.15 | 1.04377 | 10.1021/acs.jced.0c00715
2 | Ⅲ | 0 | 0 | 1 | 0 | 0 | Choline chloride | 1,4-Butanediol |  | 0.248 | 0.752 |  | 313.15 | 1.04077 | 10.1021/acs.jced.0c00715
2 | Ⅲ | 0 | 0 | 1 | 0 | 0 | Choline chloride | 1,4-Butanediol |  | 0.248 | 0.752 |  | 318.15 | 1.03786 | 10.1021/acs.jced.0c00715
2 | Ⅲ | 0 | 0 | 1 | 0 | 0 | Choline chloride | 1,4-Butanediol |  | 0.248 | 0.752 |  | 323.15 | 1.03493 | 10.1021/acs.jced.0c00715
2 | Ⅲ | 0 | 0 | 1 | 0 | 0 | Choline chloride | 1,4-Butanediol |  | 0.248 | 0.752 |  | 328.15 | 1.03206 | 10.1021/acs.jced.0c00715
2 | Ⅲ | 0 | 0 | 1 | 0 | 0 | Choline chloride | 1,4-Butanediol |  | 0.248 | 0.752 |  | 333.15 | 1.02923 | 10.1021/acs.jced.0c00715
2 | Ⅲ | 0 | 0 | 1 | 0 | 0 | Choline chloride | Ethylene glycol |  | 0.143 | 0.857 |  | 293.15 | 1.11653 | 10.1021/acs.jced.0c00715
2 | Ⅲ | 0 | 0 | 1 | 0 | 0 | Choline chloride | Ethylene glycol |  | 0.143 | 0.857 |  | 298.15 | 1.11364 | 10.1021/acs.jced.0c00715
2 | Ⅲ | 0 | 0 | 1 | 0 | 0 | Choline chloride | Ethylene glycol |  | 0.143 | 0.857 |  | 303.15 | 1.11047 | 10.1021/acs.jced.0c00715
2 | Ⅲ | 0 | 0 | 1 | 0 | 0 | Choline chloride | Ethylene glycol |  | 0.143 | 0.857 |  | 308.15 | 1.10734 | 10.1021/acs.jced.0c00715
2 | Ⅲ | 0 | 0 | 1 | 0 | 0 | Choline chloride | Ethylene glycol |  | 0.143 | 0.857 |  | 313.15 | 1.10423 | 10.1021/acs.jced.0c00715
2 | Ⅲ | 0 | 0 | 1 | 0 | 0 | Choline chloride | Ethylene glycol |  | 0.143 | 0.857 |  | 318.15 | 1.10115 | 10.1021/acs.jced.0c00715
2 | Ⅲ | 0 | 0 | 1 | 0 | 0 | Choline chloride | Ethylene glycol |  | 0.143 | 0.857 |  | 323.15 | 1.09807 | 10.1021/acs.jced.0c00715
2 | Ⅲ | 0 | 0 | 1 | 0 | 0 | Choline chloride | Ethylene glycol |  | 0.143 | 0.857 |  | 328.15 | 1.09499 | 10.1021/acs.jced.0c00715
2 | Ⅲ | 0 | 0 | 1 | 0 | 0 | Choline chloride | Ethylene glycol |  | 0.143 | 0.857 |  | 333.15 | 1.09189 | 10.1021/acs.jced.0c00715
2 | Ⅲ | 0 | 0 | 1 | 0 | 0 | Choline chloride | Ethylene glycol |  | 0.167 | 0.833 |  | 293.15 | 1.11653 | 10.1021/acs.jced.0c00715
2 | Ⅲ | 0 | 0 | 1 | 0 | 0 | Choline chloride | Ethylene glycol |  | 0.167 | 0.833 |  | 298.15 | 1.11344 | 10.1021/acs.jced.0c00715
2 | Ⅲ | 0 | 0 | 1 | 0 | 0 | Choline chloride | Ethylene glycol |  | 0.167 | 0.833 |  | 303.15 | 1.1103 | 10.1021/acs.jced.0c00715
2 | Ⅲ | 0 | 0 | 1 | 0 | 0 | Choline chloride | Ethylene glycol |  | 0.167 | 0.833 |  | 308.15 | 1.10723 | 10.1021/acs.jced.0c00715
2 | Ⅲ | 0 | 0 | 1 | 0 | 0 | Choline chloride | Ethylene glycol |  | 0.167 | 0.833 |  | 313.15 | 1.10415 | 10.1021/acs.jced.0c00715
2 | Ⅲ | 0 | 0 | 1 | 0 | 0 | Choline chloride | Ethylene glycol |  | 0.167 | 0.833 |  | 318.15 | 1.10112 | 10.1021/acs.jced.0c00715
2 | Ⅲ | 0 | 0 | 1 | 0 | 0 | Choline chloride | Ethylene glycol |  | 0.167 | 0.833 |  | 323.15 | 1.09809 | 10.1021/acs.jced.0c00715
2 | Ⅲ | 0 | 0 | 1 | 0 | 0 | Choline chloride | Ethylene glycol |  | 0.167 | 0.833 |  | 328.15 | 1.09505 | 10.1021/acs.jced.0c00715
2 | Ⅲ | 0 | 0 | 1 | 0 | 0 | Choline chloride | Ethylene glycol |  | 0.167 | 0.833 |  | 333.15 | 1.09199 | 10.1021/acs.jced.0c00715
2 | Ⅲ | 0 | 0 | 1 | 0 | 0 | Choline chloride | Ethylene glycol |  | 0.2 | 0.8 |  | 293.15 | 1.11774 | 10.1021/acs.jced.0c00715
2 | Ⅲ | 0 | 0 | 1 | 0 | 0 | Choline chloride | Ethylene glycol |  | 0.2 | 0.8 |  | 298.15 | 1.11474 | 10.1021/acs.jced.0c00715
2 | Ⅲ | 0 | 0 | 1 | 0 | 0 | Choline chloride | Ethylene glycol |  | 0.2 | 0.8 |  | 303.15 | 1.11172 | 10.1021/acs.jced.0c00715
2 | Ⅲ | 0 | 0 | 1 | 0 | 0 | Choline chloride | Ethylene glycol |  | 0.2 | 0.8 |  | 308.15 | 1.10871 | 10.1021/acs.jced.0c00715
2 | Ⅲ | 0 | 0 | 1 | 0 | 0 | Choline chloride | Ethylene glycol |  | 0.2 | 0.8 |  | 313.15 | 1.10569 | 10.1021/acs.jced.0c00715
2 | Ⅲ | 0 | 0 | 1 | 0 | 0 | Choline chloride | Ethylene glycol |  | 0.2 | 0.8 |  | 318.15 | 1.10268 | 10.1021/acs.jced.0c00715
2 | Ⅲ | 0 | 0 | 1 | 0 | 0 | Choline chloride | Ethylene glycol |  | 0.2 | 0.8 |  | 323.15 | 1.09967 | 10.1021/acs.jced.0c00715
2 | Ⅲ | 0 | 0 | 1 | 0 | 0 | Choline chloride | Ethylene glycol |  | 0.2 | 0.8 |  | 328.15 | 1.09665 | 10.1021/acs.jced.0c00715
2 | Ⅲ | 0 | 0 | 1 | 0 | 0 | Choline chloride | Ethylene glycol |  | 0.2 | 0.8 |  | 333.15 | 1.09364 | 10.1021/acs.jced.0c00715
2 | Ⅲ | 0 | 0 | 1 | 0 | 0 | Choline chloride | Ethylene glycol |  | 0.25 | 0.75 |  | 293.15 | 1.11792 | 10.1021/acs.jced.0c00715
2 | Ⅲ | 0 | 0 | 1 | 0 | 0 | Choline chloride | Ethylene glycol |  | 0.25 | 0.75 |  | 298.15 | 1.115 | 10.1021/acs.jced.0c00715
2 | Ⅲ | 0 | 0 | 1 | 0 | 0 | Choline chloride | Ethylene glycol |  | 0.25 | 0.75 |  | 303.15 | 1.11207 | 10.1021/acs.jced.0c00715
2 | Ⅲ | 0 | 0 | 1 | 0 | 0 | Choline chloride | Ethylene glycol |  | 0.25 | 0.75 |  | 308.15 | 1.10916 | 10.1021/acs.jced.0c00715
2 | Ⅲ | 0 | 0 | 1 | 0 | 0 | Choline chloride | Ethylene glycol |  | 0.25 | 0.75 |  | 313.15 | 1.10627 | 10.1021/acs.jced.0c00715
2 | Ⅲ | 0 | 0 | 1 | 0 | 0 | Choline chloride | Ethylene glycol |  | 0.25 | 0.75 |  | 318.15 | 1.1034 | 10.1021/acs.jced.0c00715
2 | Ⅲ | 0 | 0 | 1 | 0 | 0 | Choline chloride | Ethylene glycol |  | 0.25 | 0.75 |  | 323.15 | 1.10049 | 10.1021/acs.jced.0c00715
2 | Ⅲ | 0 | 0 | 1 | 0 | 0 | Choline chloride | Ethylene glycol |  | 0.25 | 0.75 |  | 328.15 | 1.0976 | 10.1021/acs.jced.0c00715
2 | Ⅲ | 0 | 0 | 1 | 0 | 0 | Choline chloride | Ethylene glycol |  | 0.25 | 0.75 |  | 333.15 | 1.09471 | 10.1021/acs.jced.0c00715
2 | Ⅲ | 0 | 0 | 1 | 0 | 0 | Choline chloride | Ethylene glycol |  | 0.333 | 0.668 |  | 293.15 | 1.1193 | 10.1021/acs.jced.0c00715
2 | Ⅲ | 0 | 0 | 1 | 0 | 0 | Choline chloride | Ethylene glycol |  | 0.333 | 0.668 |  | 298.15 | 1.11646 | 10.1021/acs.jced.0c00715
2 | Ⅲ | 0 | 0 | 1 | 0 | 0 | Choline chloride | Ethylene glycol |  | 0.333 | 0.668 |  | 303.15 | 1.1136 | 10.1021/acs.jced.0c00715
2 | Ⅲ | 0 | 0 | 1 | 0 | 0 | Choline chloride | Ethylene glycol |  | 0.333 | 0.668 |  | 308.15 | 1.11077 | 10.1021/acs.jced.0c00715
2 | Ⅲ | 0 | 0 | 1 | 0 | 0 | Choline chloride | Ethylene glycol |  | 0.333 | 0.668 |  | 313.15 | 1.10796 | 10.1021/acs.jced.0c00715
2 | Ⅲ | 0 | 0 | 1 | 0 | 0 | Choline chloride | Ethylene glycol |  | 0.333 | 0.668 |  | 318.15 | 1.10516 | 10.1021/acs.jced.0c00715
2 | Ⅲ | 0 | 0 | 1 | 0 | 0 | Choline chloride | Ethylene glycol |  | 0.333 | 0.668 |  | 323.15 | 1.10238 | 10.1021/acs.jced.0c00715
2 | Ⅲ | 0 | 0 | 1 | 0 | 0 | Choline chloride | Ethylene glycol |  | 0.333 | 0.668 |  | 328.15 | 1.09961 | 10.1021/acs.jced.0c00715
2 | Ⅲ | 0 | 0 | 1 | 0 | 0 | Choline chloride | Ethylene glycol |  | 0.333 | 0.668 |  | 333.15 | 1.09684 | 10.1021/acs.jced.0c00715
2 | Ⅲ | 0 | 0 | 1 | 0 | 0 | Choline chloride | 1,2-Propanediol |  | 0.2 | 0.8 |  | 293.15 | 1.0663 | 10.1021/je400884v
2 | Ⅲ | 0 | 0 | 1 | 0 | 0 | Choline chloride | 1,2-Propanediol |  | 0.2 | 0.8 |  | 303.15 | 1.0602 | 10.1021/je400884v
2 | Ⅲ | 0 | 0 | 1 | 0 | 0 | Choline chloride | 1,2-Propanediol |  | 0.2 | 0.8 |  | 313.15 | 1.0541 | 10.1021/je400884v
2 | Ⅲ | 0 | 0 | 1 | 0 | 0 | Choline chloride | 1,2-Propanediol |  | 0.2 | 0.8 |  | 323.15 | 1.048 | 10.1021/je400884v
2 | Ⅲ | 0 | 0 | 1 | 0 | 0 | Choline chloride | 1,2-Propanediol |  | 0.25 | 0.75 |  | 293.15 | 1.0666 | 10.1021/je400884v
2 | Ⅲ | 0 | 0 | 1 | 0 | 0 | Choline chloride | 1,2-Propanediol |  | 0.25 | 0.75 |  | 303.15 | 1.0599 | 10.1021/je400884v
2 | Ⅲ | 0 | 0 | 1 | 0 | 0 | Choline chloride | 1,2-Propanediol |  | 0.25 | 0.75 |  | 313.15 | 1.0533 | 10.1021/je400884v
2 | Ⅲ | 0 | 0 | 1 | 0 | 0 | Choline chloride | 1,2-Propanediol |  | 0.25 | 0.75 |  | 323.15 | 1.0467 | 10.1021/je400884v
2 | Ⅲ | 0 | 0 | 1 | 0 | 0 | Choline chloride | 1,4-Butanediol |  | 0.2 | 0.8 |  | 293.15 | 1.0445 | 10.1021/je400884v
2 | Ⅲ | 0 | 0 | 1 | 0 | 0 | Choline chloride | 1,4-Butanediol |  | 0.2 | 0.8 |  | 303.15 | 1.041 | 10.1021/je400884v
2 | Ⅲ | 0 | 0 | 1 | 0 | 0 | Choline chloride | 1,4-Butanediol |  | 0.2 | 0.8 |  | 313.15 | 1.0354 | 10.1021/je400884v
2 | Ⅲ | 0 | 0 | 1 | 0 | 0 | Choline chloride | 1,4-Butanediol |  | 0.2 | 0.8 |  | 323.15 | 1.0306 | 10.1021/je400884v
2 | Ⅲ | 0 | 0 | 1 | 0 | 0 | Choline chloride | 1,4-Butanediol |  | 0.25 | 0.75 |  | 293.15 | 1.0524 | 10.1021/je400884v
2 | Ⅲ | 0 | 0 | 1 | 0 | 0 | Choline chloride | 1,4-Butanediol |  | 0.25 | 0.75 |  | 303.15 | 1.049 | 10.1021/je400884v
2 | Ⅲ | 0 | 0 | 1 | 0 | 0 | Choline chloride | 1,4-Butanediol |  | 0.25 | 0.75 |  | 313.15 | 1.0432 | 10.1021/je400884v
2 | Ⅲ | 0 | 0 | 1 | 0 | 0 | Choline chloride | 1,4-Butanediol |  | 0.25 | 0.75 |  | 323.15 | 1.0384 | 10.1021/je400884v
2 | Ⅲ | 0 | 0 | 1 | 0 | 0 | Choline chloride | 2,3-Butanediol |  | 0.2 | 0.8 |  | 293.15 | 1.035 | 10.1021/je400884v
2 | Ⅲ | 0 | 0 | 1 | 0 | 0 | Choline chloride | 2,3-Butanediol |  | 0.2 | 0.8 |  | 303.15 | 1.0309 | 10.1021/je400884v
2 | Ⅲ | 0 | 0 | 1 | 0 | 0 | Choline chloride | 2,3-Butanediol |  | 0.2 | 0.8 |  | 313.15 | 1.0265 | 10.1021/je400884v
2 | Ⅲ | 0 | 0 | 1 | 0 | 0 | Choline chloride | 2,3-Butanediol |  | 0.2 | 0.8 |  | 323.15 | 1.0197 | 10.1021/je400884v
2 | Ⅲ | 0 | 0 | 1 | 0 | 0 | Choline chloride | 2,3-Butanediol |  | 0.25 | 0.75 |  | 293.15 | 1.0468 | 10.1021/je400884v
2 | Ⅲ | 0 | 0 | 1 | 0 | 0 | Choline chloride | 2,3-Butanediol |  | 0.25 | 0.75 |  | 303.15 | 1.039 | 10.1021/je400884v
2 | Ⅲ | 0 | 0 | 1 | 0 | 0 | Choline chloride | 2,3-Butanediol |  | 0.25 | 0.75 |  | 313.15 | 1.0357 | 10.1021/je400884v
2 | Ⅲ | 0 | 0 | 1 | 0 | 0 | Choline chloride | 2,3-Butanediol |  | 0.25 | 0.75 |  | 323.15 | 1.03 | 10.1021/je400884v
2 | Ⅲ | 0 | 0 | 1 | 0 | 0 | Choline chloride | 1,2-Propanediol |  | 0.333 | 0.667 |  | 298.15 | 1.03339 | 10.1016/j.seppur.2019.115707
2 | Ⅲ | 0 | 0 | 1 | 0 | 0 | Choline chloride | 1,3-Butanediol |  | 0.333 | 0.667 |  | 298.15 | 1.00012 | 10.1016/j.seppur.2019.115707
2 | Ⅲ | 0 | 0 | 1 | 0 | 0 | Choline chloride | 1,3-Propanediol |  | 0.333 | 0.667 |  | 298.15 | 1.05012 | 10.1016/j.seppur.2019.115707
2 | Ⅲ | 0 | 0 | 1 | 0 | 0 | Choline chloride | 2,3-Butanediol |  | 0.333 | 0.667 |  | 298.15 | 0.99517 | 10.1016/j.seppur.2019.115707
2 | Ⅲ | 0 | 0 | 1 | 0 | 0 | Choline chloride | 1,4-Butanediol |  | 0.2 | 0.8 |  | 303.15 | 1.0411 | 10.1021/acssuschemeng.5b00619
2 | Ⅲ | 0 | 0 | 1 | 0 | 0 | Choline chloride | D-Sorbitol |  | 0.5 | 0.5 |  | 303.15 | 1.2794 | 10.1021/acssuschemeng.5b00619
2 | Ⅲ | 0 | 0 | 1 | 0 | 0 | Choline chloride | Ethylene glycol |  | 0.333 | 0.667 |  | 303.15 | 1.1139 | 10.1021/acssuschemeng.5b00619
2 | Ⅲ | 0 | 0 | 1 | 0 | 0 | Choline chloride | Glycerol |  | 0.333 | 0.667 |  | 303.15 | 1.1854 | 10.1021/acssuschemeng.5b00619
2 | Ⅲ | 0 | 0 | 1 | 0 | 0 | Choline chloride | Levulinic acid |  | 0.333 | 0.667 |  | 303.15 | 1.132 | 10.1021/acssuschemeng.5b00619
2 | Ⅲ | 0 | 0 | 1 | 0 | 0 | Choline chloride | Malic acid |  | 0.5 | 0.5 |  | 303.15 | 1.2796 | 10.1021/acssuschemeng.5b00619
2 | Ⅲ | 0 | 0 | 1 | 0 | 0 | Choline chloride | Malonic acid |  | 0.5 | 0.5 |  | 303.15 | 1.2112 | 10.1021/acssuschemeng.5b00619
2 | Ⅲ | 0 | 0 | 1 | 0 | 0 | Choline chloride | Oxalic acid |  | 0.5 | 0.5 |  | 303.15 | 1.2371 | 10.1021/acssuschemeng.5b00619
2 | Ⅲ | 0 | 0 | 1 | 0 | 0 | Choline chloride | DL-Tartaric acid |  | 0.667 | 0.333 |  | 303.15 | 1.2735 | 10.1021/acssuschemeng.5b00619
2 | Ⅲ | 0 | 0 | 1 | 0 | 0 | Choline chloride | Triethylene glycol |  | 0.2 | 0.8 |  | 303.15 | 1.1202 | 10.1021/acssuschemeng.5b00619
2 | Ⅲ | 0 | 0 | 1 | 0 | 0 | Choline chloride | DL-Xylitol |  | 0.5 | 0.5 |  | 303.15 | 1.2445 | 10.1021/acssuschemeng.5b00619
2 | Ⅲ | 0 | 0 | 1 | 0 | 0 | Choline chloride | Urea |  | 0.333 | 0.667 |  | 303.15 | 1.1879 | 10.1021/acssuschemeng.5b00619
2 | Ⅲ | 0 | 0 | 1 | 0 | 0 | Choline chloride | 1,4-Butanediol |  | 0.25 | 0.75 |  | 298.15 | 1.061 | 10.1016/j.fluid.2013.06.050
2 | Ⅲ | 0 | 0 | 1 | 0 | 0 | Choline chloride | 1,4-Butanediol |  | 0.28 | 0.72 |  | 298.15 | 1.067 | 10.1016/j.fluid.2013.06.050
2 | Ⅲ | 0 | 0 | 1 | 0 | 0 | Choline chloride | 1,4-Butanediol |  | 0.34 | 0.66 |  | 298.15 | 1.0731 | 10.1016/j.fluid.2013.06.050
2 | Ⅲ | 0 | 0 | 1 | 0 | 0 | Choline chloride | Ethylene glycol |  | 0.28 | 0.72 |  | 298.15 | 1.1173 | 10.1016/j.fluid.2013.06.050
2 | Ⅲ | 0 | 0 | 1 | 0 | 0 | Choline chloride | Ethylene glycol |  | 0.34 | 0.66 |  | 298.15 | 1.1177 | 10.1016/j.fluid.2013.06.050
2 | Ⅲ | 0 | 0 | 1 | 0 | 0 | Choline chloride | Ethylene glycol |  | 0.36 | 0.64 |  | 298.15 | 1.1184 | 10.1016/j.fluid.2013.06.050
2 | Ⅲ | 0 | 0 | 1 | 0 | 0 | Choline chloride | Glycerol |  | 0.25 | 0.75 |  | 298.15 | 1.2299 | 10.1016/j.fluid.2013.06.050
2 | Ⅲ | 0 | 0 | 1 | 0 | 0 | Choline chloride | Glycerol |  | 0.34 | 0.66 |  | 298.15 | 1.2185 | 10.1016/j.fluid.2013.06.050
2 | Ⅲ | 0 | 0 | 1 | 0 | 0 | Choline chloride | Glycerol |  | 0.5 | 0.5 |  | 298.15 | 1.1622 | 10.1016/j.fluid.2013.06.050
2 | Ⅲ | 0 | 0 | 1 | 0 | 0 | Methyltriphenylphosphonium bromide | Ethylene glycol |  | 0.16 | 0.84 |  | 298.15 | 1.2202 | 10.1016/j.fluid.2013.06.050
2 | Ⅲ | 0 | 0 | 1 | 0 | 0 | Methyltriphenylphosphonium bromide | Ethylene glycol |  | 0.2 | 0.8 |  | 298.15 | 1.233 | 10.1016/j.fluid.2013.06.050
2 | Ⅲ | 0 | 0 | 1 | 0 | 0 | Methyltriphenylphosphonium bromide | Ethylene glycol |  | 0.25 | 0.75 |  | 298.15 | 1.298 | 10.1016/j.fluid.2013.06.050
2 | Ⅲ | 0 | 0 | 1 | 0 | 0 | Methyltriphenylphosphonium bromide | Glycerol |  | 0.2 | 0.8 |  | 298.15 | 1.2893 | 10.1016/j.fluid.2013.06.050
2 | Ⅲ | 0 | 0 | 1 | 0 | 0 | Methyltriphenylphosphonium bromide | Glycerol |  | 0.25 | 0.75 |  | 298.15 | 1.298 | 10.1016/j.fluid.2013.06.050
2 | Ⅲ | 0 | 0 | 1 | 0 | 0 | Methyltriphenylphosphonium bromide | Glycerol |  | 0.34 | 0.66 |  | 298.15 | 1.3071 | 10.1016/j.fluid.2013.06.050
2 | Ⅲ | 0 | 0 | 1 | 0 | 0 | Methyltriphenylphosphonium bromide | Triethylene glycol |  | 0.16 | 0.84 |  | 298.15 | 1.186 | 10.1016/j.fluid.2013.06.050
2 | Ⅲ | 0 | 0 | 1 | 0 | 0 | Methyltriphenylphosphonium bromide | Triethylene glycol |  | 0.2 | 0.8 |  | 298.15 | 1.1992 | 10.1016/j.fluid.2013.06.050
2 | Ⅲ | 0 | 0 | 1 | 0 | 0 | Methyltriphenylphosphonium bromide | Triethylene glycol |  | 0.25 | 0.75 |  | 298.15 | 1.2164 | 10.1016/j.fluid.2013.06.050
2 | Ⅲ | 0 | 0 | 1 | 0 | 0 | N,N-Diethylethanolammonium chloride | Ethylene glycol |  | 0.2 | 0.8 |  | 298.15 | 1.1037 | 10.1016/j.fluid.2013.06.050
2 | Ⅲ | 0 | 0 | 1 | 0 | 0 | N,N-Diethylethanolammonium chloride | Ethylene glycol |  | 0.25 | 0.75 |  | 298.15 | 1.1018 | 10.1016/j.fluid.2013.06.050
2 | Ⅲ | 0 | 0 | 1 | 0 | 0 | N,N-Diethylethanolammonium chloride | Ethylene glycol |  | 0.28 | 0.72 |  | 298.15 | 1.1006 | 10.1016/j.fluid.2013.06.050
2 | Ⅲ | 0 | 0 | 1 | 0 | 0 | N,N-Diethylethanolammonium chloride | Glycerol |  | 0.2 | 0.8 |  | 298.15 | 1.2204 | 10.1016/j.fluid.2013.06.050
2 | Ⅲ | 0 | 0 | 1 | 0 | 0 | N,N-Diethylethanolammonium chloride | Glycerol |  | 0.25 | 0.75 |  | 298.15 | 1.2057 | 10.1016/j.fluid.2013.06.050
2 | Ⅲ | 0 | 0 | 1 | 0 | 0 | N,N-Diethylethanolammonium chloride | Glycerol |  | 0.34 | 0.66 |  | 298.15 | 1.1836 | 10.1016/j.fluid.2013.06.050
2 | Ⅲ | 0 | 0 | 1 | 0 | 0 | Choline chloride | 2,6-dimethylphenol |  | 0.143 | 0.857 |  | 298.15 | 1.1177 | 10.1016/j.molliq.2019.111916
2 | Ⅲ | 0 | 0 | 1 | 0 | 0 | Choline chloride | 2,6-dimethylphenol |  | 0.167 | 0.833 |  | 298.15 | 1.1183 | 10.1016/j.molliq.2019.111916
2 | Ⅲ | 0 | 0 | 1 | 0 | 0 | Choline chloride | 2,6-dimethylphenol |  | 0.2 | 0.8 |  | 298.15 | 1.1196 | 10.1016/j.molliq.2019.111916
2 | Ⅲ | 0 | 0 | 1 | 0 | 0 | Choline chloride | 2,6-dimethylphenol |  | 0.25 | 0.75 |  | 298.15 | 1.1216 | 10.1016/j.molliq.2019.111916
2 | Ⅲ | 0 | 0 | 1 | 0 | 0 | Choline chloride | 2,6-dimethylphenol |  | 0.333 | 0.667 |  | 298.15 | 1.1262 | 10.1016/j.molliq.2019.111916
2 | Ⅲ | 0 | 0 | 1 | 0 | 0 | Choline chloride | 2-methylphenol |  | 0.143 | 0.857 |  | 298.15 | 1.059 | 10.1016/j.molliq.2019.111916
2 | Ⅲ | 0 | 0 | 1 | 0 | 0 | Choline chloride | 2-methylphenol |  | 0.167 | 0.833 |  | 298.15 | 1.0601 | 10.1016/j.molliq.2019.111916
2 | Ⅲ | 0 | 0 | 1 | 0 | 0 | Choline chloride | 2-methylphenol |  | 0.2 | 0.8 |  | 298.15 | 1.0621 | 10.1016/j.molliq.2019.111916
2 | Ⅲ | 0 | 0 | 1 | 0 | 0 | Choline chloride | 2-methylphenol |  | 0.25 | 0.75 |  | 298.15 | 1.0651 | 10.1016/j.molliq.2019.111916
2 | Ⅲ | 0 | 0 | 1 | 0 | 0 | Choline chloride | 2-methylphenol |  | 0.333 | 0.667 |  | 298.15 | 1.0712 | 10.1016/j.molliq.2019.111916
2 | Ⅲ | 0 | 0 | 1 | 0 | 0 | Choline chloride | 3-methylphenol |  | 0.143 | 0.857 |  | 298.15 | 1.0591 | 10.1016/j.molliq.2019.111916
2 | Ⅲ | 0 | 0 | 1 | 0 | 0 | Choline chloride | 3-methylphenol |  | 0.167 | 0.833 |  | 298.15 | 1.0611 | 10.1016/j.molliq.2019.111916
2 | Ⅲ | 0 | 0 | 1 | 0 | 0 | Choline chloride | 3-methylphenol |  | 0.2 | 0.8 |  | 298.15 | 1.0628 | 10.1016/j.molliq.2019.111916
2 | Ⅲ | 0 | 0 | 1 | 0 | 0 | Choline chloride | 3-methylphenol |  | 0.25 | 0.75 |  | 298.15 | 1.0659 | 10.1016/j.molliq.2019.111916
2 | Ⅲ | 0 | 0 | 1 | 0 | 0 | Choline chloride | 3-methylphenol |  | 0.333 | 0.667 |  | 298.15 | 1.0718 | 10.1016/j.molliq.2019.111916
2 | Ⅲ | 0 | 0 | 1 | 0 | 0 | Choline chloride | 4-Methylphenol |  | 0.143 | 0.857 |  | 298.15 | 1.0599 | 10.1016/j.molliq.2019.111916
2 | Ⅲ | 0 | 0 | 1 | 0 | 0 | Choline chloride | 4-Methylphenol |  | 0.167 | 0.833 |  | 298.15 | 1.0611 | 10.1016/j.molliq.2019.111916
2 | Ⅲ | 0 | 0 | 1 | 0 | 0 | Choline chloride | 4-Methylphenol |  | 0.2 | 0.8 |  | 298.15 | 1.0634 | 10.1016/j.molliq.2019.111916
2 | Ⅲ | 0 | 0 | 1 | 0 | 0 | Choline chloride | 4-Methylphenol |  | 0.25 | 0.75 |  | 298.15 | 1.0666 | 10.1016/j.molliq.2019.111916
2 | Ⅲ | 0 | 0 | 1 | 0 | 0 | Choline chloride | 4-Methylphenol |  | 0.333 | 0.667 |  | 298.15 | 1.0721 | 10.1016/j.molliq.2019.111916
2 | Ⅲ | 0 | 0 | 1 | 0 | 0 | Choline chloride | 4-chlorophenol |  | 0.143 | 0.857 |  | 298.15 | 1.1965 | 10.1016/j.molliq.2019.111916
2 | Ⅲ | 0 | 0 | 1 | 0 | 0 | Choline chloride | 4-chlorophenol |  | 0.167 | 0.833 |  | 298.15 | 1.1976 | 10.1016/j.molliq.2019.111916
2 | Ⅲ | 0 | 0 | 1 | 0 | 0 | Choline chloride | 4-chlorophenol |  | 0.2 | 0.8 |  | 298.15 | 1.1982 | 10.1016/j.molliq.2019.111916
2 | Ⅲ | 0 | 0 | 1 | 0 | 0 | Choline chloride | 4-chlorophenol |  | 0.25 | 0.75 |  | 298.15 | 1.206 | 10.1016/j.molliq.2019.111916
2 | Ⅲ | 0 | 0 | 1 | 0 | 0 | Choline chloride | 4-chlorophenol |  | 0.333 | 0.667 |  | 298.15 | 1.2031 | 10.1016/j.molliq.2019.111916
2 | Ⅲ | 0 | 0 | 1 | 0 | 0 | Choline chloride | 4-ethylphenol |  | 0.143 | 0.857 |  | 298.15 | 1.1112 | 10.1016/j.molliq.2019.111916
2 | Ⅲ | 0 | 0 | 1 | 0 | 0 | Choline chloride | 4-ethylphenol |  | 0.167 | 0.833 |  | 298.15 | 1.1171 | 10.1016/j.molliq.2019.111916
2 | Ⅲ | 0 | 0 | 1 | 0 | 0 | Choline chloride | 4-ethylphenol |  | 0.2 | 0.8 |  | 298.15 | 1.1191 | 10.1016/j.molliq.2019.111916
2 | Ⅲ | 0 | 0 | 1 | 0 | 0 | Choline chloride | 4-ethylphenol |  | 0.25 | 0.75 |  | 298.15 | 1.1202 | 10.1016/j.molliq.2019.111916
2 | Ⅲ | 0 | 0 | 1 | 0 | 0 | Choline chloride | 4-ethylphenol |  | 0.333 | 0.667 |  | 298.15 | 1.1299 | 10.1016/j.molliq.2019.111916
2 | Ⅲ | 0 | 0 | 1 | 0 | 0 | Choline chloride | Phenol |  | 0.143 | 0.857 |  | 298.15 | 1.0881 | 10.1016/j.molliq.2019.111916
2 | Ⅲ | 0 | 0 | 1 | 0 | 0 | Choline chloride | Phenol |  | 0.167 | 0.833 |  | 298.15 | 1.0891 | 10.1016/j.molliq.2019.111916
2 | Ⅲ | 0 | 0 | 1 | 0 | 0 | Choline chloride | Phenol |  | 0.2 | 0.8 |  | 298.15 | 1.0915 | 10.1016/j.molliq.2019.111916
2 | Ⅲ | 0 | 0 | 1 | 0 | 0 | Choline chloride | Phenol |  | 0.25 | 0.75 |  | 298.15 | 1.0941 | 10.1016/j.molliq.2019.111916
2 | Ⅲ | 0 | 0 | 1 | 0 | 0 | Choline chloride | Phenol |  | 0.333 | 0.667 |  | 298.15 | 1.0989 | 10.1016/j.molliq.2019.111916
2 | Ⅲ | 0 | 0 | 1 | 0 | 0 | Choline chloride | Urea |  | 0.333 | 0.667 |  | 298.15 | 1.2001 | 10.1021/je5001796
2 | Ⅲ | 0 | 0 | 1 | 0 | 0 | Choline chloride | Urea |  | 0.333 | 0.667 |  | 303.15 | 1.1945 | 10.1021/je5001796
2 | Ⅲ | 0 | 0 | 1 | 0 | 0 | Choline chloride | Urea |  | 0.333 | 0.667 |  | 313.15 | 1.1887 | 10.1021/je5001796
2 | Ⅲ | 0 | 0 | 1 | 0 | 0 | Choline chloride | Urea |  | 0.333 | 0.667 |  | 318.15 | 1.1874 | 10.1021/je5001796
2 | Ⅲ | 0 | 0 | 1 | 0 | 0 | Choline chloride | Urea |  | 0.333 | 0.667 |  | 323.15 | 1.1831 | 10.1021/je5001796
2 | Ⅲ | 0 | 0 | 1 | 0 | 0 | Choline chloride | Urea |  | 0.333 | 0.667 |  | 333.15 | 1.1773 | 10.1021/je5001796
2 | Ⅲ | 0 | 0 | 1 | 0 | 0 | Choline chloride | Urea |  | 0.333 | 0.667 |  | 343.15 | 1.1708 | 10.1021/je5001796
2 | Ⅲ | 0 | 0 | 1 | 0 | 0 | Choline chloride | Urea |  | 0.333 | 0.667 |  | 353.15 | 1.1635 | 10.1021/je5001796
2 | Ⅲ | 0 | 0 | 1 | 0 | 0 | Choline chloride | Urea |  | 0.333 | 0.667 |  | 363.15 | 1.1554 | 10.1021/je5001796
2 | Ⅲ | 0 | 0 | 1 | 0 | 0 | Choline chloride | Acetic acid |  | 0.333 | 0.667 |  | 298.15 | 1.111 | 10.1016/j.biortech.2020.122897
2 | Ⅲ | 0 | 0 | 1 | 0 | 0 | Choline chloride | Formic acid |  | 0.333 | 0.667 |  | 298.15 | 1.148 | 10.1016/j.biortech.2020.122897
2 | Ⅲ | 0 | 0 | 1 | 0 | 0 | Choline chloride | Glycerol |  | 0.333 | 0.667 |  | 298.15 | 1.005 | 10.1016/j.biortech.2020.122897
2 | Ⅲ | 0 | 0 | 1 | 0 | 0 | Choline chloride | DL-Lactic acid |  | 0.333 | 0.667 |  | 298.15 | 1.165 | 10.1016/j.biortech.2020.122897
2 | Ⅲ | 0 | 0 | 1 | 0 | 0 | Choline chloride | DL-Malic acid |  | 0.5 | 0.5 |  | 298.15 | 1.274 | 10.1016/j.biortech.2020.122897
2 | Ⅲ | 0 | 0 | 1 | 0 | 0 | Choline chloride | Oxalic acid |  | 0.5 | 0.5 |  | 298.15 | 1.225 | 10.1016/j.biortech.2020.122897
2 | Ⅲ | 0 | 0 | 1 | 0 | 0 | Choline chloride | Benzilic acid |  | 0.5 | 0.5 |  | 293.15 | 1.205321 | 10.1016/j.fluid.2020.112752
2 | Ⅲ | 0 | 0 | 1 | 0 | 0 | Choline chloride | Benzilic acid |  | 0.5 | 0.5 |  | 298.15 | 1.203226 | 10.1016/j.fluid.2020.112752
2 | Ⅲ | 0 | 0 | 1 | 0 | 0 | Choline chloride | Benzilic acid |  | 0.5 | 0.5 |  | 303.15 | 1.200128 | 10.1016/j.fluid.2020.112752
2 | Ⅲ | 0 | 0 | 1 | 0 | 0 | Choline chloride | Benzilic acid |  | 0.5 | 0.5 |  | 308.15 | 1.197492 | 10.1016/j.fluid.2020.112752
2 | Ⅲ | 0 | 0 | 1 | 0 | 0 | Choline chloride | Benzilic acid |  | 0.5 | 0.5 |  | 313.15 | 1.194683 | 10.1016/j.fluid.2020.112752
2 | Ⅲ | 0 | 0 | 1 | 0 | 0 | Choline chloride | Benzilic acid |  | 0.5 | 0.5 |  | 318.15 | 1.191638 | 10.1016/j.fluid.2020.112752
2 | Ⅲ | 0 | 0 | 1 | 0 | 0 | Choline chloride | Benzilic acid |  | 0.5 | 0.5 |  | 323.15 | 1.188564 | 10.1016/j.fluid.2020.112752
2 | Ⅲ | 0 | 0 | 1 | 0 | 0 | Choline chloride | Benzilic acid |  | 0.5 | 0.5 |  | 328.15 | 1.185486 | 10.1016/j.fluid.2020.112752
2 | Ⅲ | 0 | 0 | 1 | 0 | 0 | Choline chloride | Benzilic acid |  | 0.5 | 0.5 |  | 333.15 | 1.1824 | 10.1016/j.fluid.2020.112752
2 | Ⅲ | 0 | 0 | 1 | 0 | 0 | Tetrabutylammonium hydrogen sulfate | Benzilic acid |  | 0.5 | 0.5 |  | 293.15 | 1.121746 | 10.1016/j.fluid.2020.112752
2 | Ⅲ | 0 | 0 | 1 | 0 | 0 | Tetrabutylammonium hydrogen sulfate | Benzilic acid |  | 0.5 | 0.5 |  | 298.15 | 1.119133 | 10.1016/j.fluid.2020.112752
2 | Ⅲ | 0 | 0 | 1 | 0 | 0 | Tetrabutylammonium hydrogen sulfate | Benzilic acid |  | 0.5 | 0.5 |  | 303.15 | 1.116079 | 10.1016/j.fluid.2020.112752
2 | Ⅲ | 0 | 0 | 1 | 0 | 0 | Tetrabutylammonium hydrogen sulfate | Benzilic acid |  | 0.5 | 0.5 |  | 308.15 | 1.112964 | 10.1016/j.fluid.2020.112752
2 | Ⅲ | 0 | 0 | 1 | 0 | 0 | Tetrabutylammonium hydrogen sulfate | Benzilic acid |  | 0.5 | 0.5 |  | 313.15 | 1.109841 | 10.1016/j.fluid.2020.112752
2 | Ⅲ | 0 | 0 | 1 | 0 | 0 | Tetrabutylammonium hydrogen sulfate | Benzilic acid |  | 0.5 | 0.5 |  | 318.15 | 1.106719 | 10.1016/j.fluid.2020.112752
2 | Ⅲ | 0 | 0 | 1 | 0 | 0 | Tetrabutylammonium hydrogen sulfate | Benzilic acid |  | 0.5 | 0.5 |  | 323.15 | 1.103593 | 10.1016/j.fluid.2020.112752
2 | Ⅲ | 0 | 0 | 1 | 0 | 0 | Tetrabutylammonium hydrogen sulfate | Benzilic acid |  | 0.5 | 0.5 |  | 328.15 | 1.100445 | 10.1016/j.fluid.2020.112752
2 | Ⅲ | 0 | 0 | 1 | 0 | 0 | Tetrabutylammonium hydrogen sulfate | Benzilic acid |  | 0.5 | 0.5 |  | 333.15 | 1.097291 | 10.1016/j.fluid.2020.112752
2 | Ⅲ | 0 | 0 | 1 | 0 | 0 | Tetraethylammonium bromide | Benzilic acid |  | 0.5 | 0.5 |  | 293.15 | 1.246341 | 10.1016/j.fluid.2020.112752
2 | Ⅲ | 0 | 0 | 1 | 0 | 0 | Tetraethylammonium bromide | Benzilic acid |  | 0.5 | 0.5 |  | 298.15 | 1.244862 | 10.1016/j.fluid.2020.112752
2 | Ⅲ | 0 | 0 | 1 | 0 | 0 | Tetraethylammonium bromide | Benzilic acid |  | 0.5 | 0.5 |  | 303.15 | 1.241404 | 10.1016/j.fluid.2020.112752
2 | Ⅲ | 0 | 0 | 1 | 0 | 0 | Tetraethylammonium bromide | Benzilic acid |  | 0.5 | 0.5 |  | 308.15 | 1.238652 | 10.1016/j.fluid.2020.112752
2 | Ⅲ | 0 | 0 | 1 | 0 | 0 | Tetraethylammonium bromide | Benzilic acid |  | 0.5 | 0.5 |  | 313.15 | 1.235226 | 10.1016/j.fluid.2020.112752
2 | Ⅲ | 0 | 0 | 1 | 0 | 0 | Tetraethylammonium bromide | Benzilic acid |  | 0.5 | 0.5 |  | 318.15 | 1.231748 | 10.1016/j.fluid.2020.112752
2 | Ⅲ | 0 | 0 | 1 | 0 | 0 | Tetraethylammonium bromide | Benzilic acid |  | 0.5 | 0.5 |  | 323.15 | 1.228121 | 10.1016/j.fluid.2020.112752
2 | Ⅲ | 0 | 0 | 1 | 0 | 0 | Tetraethylammonium bromide | Benzilic acid |  | 0.5 | 0.5 |  | 328.15 | 1.224434 | 10.1016/j.fluid.2020.112752
2 | Ⅲ | 0 | 0 | 1 | 0 | 0 | Tetraethylammonium bromide | Benzilic acid |  | 0.5 | 0.5 |  | 333.15 | 1.220768 | 10.1016/j.fluid.2020.112752
2 | Ⅲ | 0 | 0 | 1 | 0 | 0 | Tetrapropylammonium bromide | Benzilic acid |  | 0.5 | 0.5 |  | 293.15 | 1.181461 | 10.1016/j.fluid.2020.112752
2 | Ⅲ | 0 | 0 | 1 | 0 | 0 | Tetrapropylammonium bromide | Benzilic acid |  | 0.5 | 0.5 |  | 298.15 | 1.177336 | 10.1016/j.fluid.2020.112752
2 | Ⅲ | 0 | 0 | 1 | 0 | 0 | Tetrapropylammonium bromide | Benzilic acid |  | 0.5 | 0.5 |  | 303.15 | 1.174121 | 10.1016/j.fluid.2020.112752
2 | Ⅲ | 0 | 0 | 1 | 0 | 0 | Tetrapropylammonium bromide | Benzilic acid |  | 0.5 | 0.5 |  | 308.15 | 1.171476 | 10.1016/j.fluid.2020.112752
2 | Ⅲ | 0 | 0 | 1 | 0 | 0 | Tetrapropylammonium bromide | Benzilic acid |  | 0.5 | 0.5 |  | 313.15 | 1.168429 | 10.1016/j.fluid.2020.112752
2 | Ⅲ | 0 | 0 | 1 | 0 | 0 | Tetrapropylammonium bromide | Benzilic acid |  | 0.5 | 0.5 |  | 318.15 | 1.165239 | 10.1016/j.fluid.2020.112752
2 | Ⅲ | 0 | 0 | 1 | 0 | 0 | Tetrapropylammonium bromide | Benzilic acid |  | 0.5 | 0.5 |  | 323.15 | 1.16203 | 10.1016/j.fluid.2020.112752
2 | Ⅲ | 0 | 0 | 1 | 0 | 0 | Tetrapropylammonium bromide | Benzilic acid |  | 0.5 | 0.5 |  | 328.15 | 1.158824 | 10.1016/j.fluid.2020.112752
2 | Ⅲ | 0 | 0 | 1 | 0 | 0 | Tetrapropylammonium bromide | Benzilic acid |  | 0.5 | 0.5 |  | 333.15 | 1.155611 | 10.1016/j.fluid.2020.112752
2 | Ⅲ | 0 | 0 | 1 | 0 | 0 | Choline chloride | Citric acid |  | 0.5 | 0.5 |  | 296.15 | 1.3 | 10.1016/j.molliq.2016.01.038
2 | Ⅲ | 0 | 0 | 1 | 0 | 0 | Choline chloride | D-Xylose |  | 0.667 | 0.333 |  | 296.15 | 1.23 | 10.1016/j.molliq.2016.01.038
2 | Ⅲ | 0 | 0 | 1 | 0 | 0 | Choline chloride | D-Glucose |  | 0.5 | 0.5 |  | 296.15 | 1.27 | 10.1016/j.molliq.2016.01.038
2 | Ⅲ | 0 | 0 | 1 | 0 | 0 | Choline chloride | D-Sucrose |  | 0.5 | 0.5 |  | 296.15 | 1.35 | 10.1016/j.molliq.2016.01.038
2 | Ⅲ | 0 | 0 | 1 | 0 | 0 | Choline chloride | D-Sucrose |  | 0.8 | 0.2 |  | 296.15 | 1.22 | 10.1016/j.molliq.2016.01.038
2 | Ⅲ | 0 | 0 | 1 | 0 | 0 | Choline chloride | D-Xylose |  | 0.75 | 0.25 |  | 296.15 | 1.23 | 10.1016/j.molliq.2016.01.038
2 | Ⅲ | 0 | 0 | 1 | 0 | 0 | Choline chloride | L-Tartaric acid |  | 0.667 | 0.333 |  | 296.15 | 1.26 | 10.1016/j.molliq.2016.01.038
2 | Ⅲ | 0 | 0 | 1 | 0 | 0 | Choline chloride | D-Fructose |  | 0.5 | 0.5 |  | 298.15 | 1.337 | 10.1016/j.tca.2012.04.030
2 | Ⅲ | 0 | 0 | 1 | 0 | 0 | Choline chloride | D-Fructose |  | 0.5 | 0.5 |  | 308.15 | 1.3316 | 10.1016/j.tca.2012.04.030
2 | Ⅲ | 0 | 0 | 1 | 0 | 0 | Choline chloride | D-Fructose |  | 0.5 | 0.5 |  | 318.15 | 1.3262 | 10.1016/j.tca.2012.04.030
2 | Ⅲ | 0 | 0 | 1 | 0 | 0 | Choline chloride | D-Fructose |  | 0.5 | 0.5 |  | 328.15 | 1.3207 | 10.1016/j.tca.2012.04.030
2 | Ⅲ | 0 | 0 | 1 | 0 | 0 | Choline chloride | D-Fructose |  | 0.5 | 0.5 |  | 338.15 | 1.3152 | 10.1016/j.tca.2012.04.030
2 | Ⅲ | 0 | 0 | 1 | 0 | 0 | Choline chloride | D-Fructose |  | 0.5 | 0.5 |  | 348.15 | 1.3093 | 10.1016/j.tca.2012.04.030
2 | Ⅲ | 0 | 0 | 1 | 0 | 0 | Choline chloride | D-Fructose |  | 0.5 | 0.5 |  | 358.15 | 1.3031 | 10.1016/j.tca.2012.04.030
2 | Ⅲ | 0 | 0 | 1 | 0 | 0 | Choline chloride | D-Fructose |  | 0.6 | 0.4 |  | 298.15 | 1.3036 | 10.1016/j.tca.2012.04.030
2 | Ⅲ | 0 | 0 | 1 | 0 | 0 | Choline chloride | D-Fructose |  | 0.6 | 0.4 |  | 308.15 | 1.2982 | 10.1016/j.tca.2012.04.030
2 | Ⅲ | 0 | 0 | 1 | 0 | 0 | Choline chloride | D-Fructose |  | 0.6 | 0.4 |  | 318.15 | 1.2927 | 10.1016/j.tca.2012.04.030
2 | Ⅲ | 0 | 0 | 1 | 0 | 0 | Choline chloride | D-Fructose |  | 0.6 | 0.4 |  | 328.15 | 1.2873 | 10.1016/j.tca.2012.04.030
2 | Ⅲ | 0 | 0 | 1 | 0 | 0 | Choline chloride | D-Fructose |  | 0.6 | 0.4 |  | 338.15 | 1.2818 | 10.1016/j.tca.2012.04.030
2 | Ⅲ | 0 | 0 | 1 | 0 | 0 | Choline chloride | D-Fructose |  | 0.6 | 0.4 |  | 348.15 | 1.2759 | 10.1016/j.tca.2012.04.030
2 | Ⅲ | 0 | 0 | 1 | 0 | 0 | Choline chloride | D-Fructose |  | 0.6 | 0.4 |  | 358.15 | 1.2697 | 10.1016/j.tca.2012.04.030
2 | Ⅲ | 0 | 0 | 1 | 0 | 0 | Choline chloride | D-Fructose |  | 0.667 | 0.333 |  | 298.15 | 1.2779 | 10.1016/j.tca.2012.04.030
2 | Ⅲ | 0 | 0 | 1 | 0 | 0 | Choline chloride | D-Fructose |  | 0.667 | 0.333 |  | 308.15 | 1.2725 | 10.1016/j.tca.2012.04.030
2 | Ⅲ | 0 | 0 | 1 | 0 | 0 | Choline chloride | D-Fructose |  | 0.667 | 0.333 |  | 318.15 | 1.2669 | 10.1016/j.tca.2012.04.030
2 | Ⅲ | 0 | 0 | 1 | 0 | 0 | Choline chloride | D-Fructose |  | 0.667 | 0.333 |  | 328.15 | 1.2612 | 10.1016/j.tca.2012.04.030
2 | Ⅲ | 0 | 0 | 1 | 0 | 0 | Choline chloride | D-Fructose |  | 0.667 | 0.333 |  | 338.15 | 1.2555 | 10.1016/j.tca.2012.04.030
2 | Ⅲ | 0 | 0 | 1 | 0 | 0 | Choline chloride | D-Fructose |  | 0.667 | 0.333 |  | 348.15 | 1.2497 | 10.1016/j.tca.2012.04.030
2 | Ⅲ | 0 | 0 | 1 | 0 | 0 | Choline chloride | D-Fructose |  | 0.667 | 0.333 |  | 358.15 | 1.2419 | 10.1016/j.tca.2012.04.030
2 | Ⅲ | 0 | 0 | 1 | 0 | 0 | Choline chloride | D-Fructose |  | 0.714 | 0.286 |  | 298.15 | 1.259 | 10.1016/j.tca.2012.04.030
2 | Ⅲ | 0 | 0 | 1 | 0 | 0 | Choline chloride | D-Fructose |  | 0.714 | 0.286 |  | 308.15 | 1.2537 | 10.1016/j.tca.2012.04.030
2 | Ⅲ | 0 | 0 | 1 | 0 | 0 | Choline chloride | D-Fructose |  | 0.714 | 0.286 |  | 318.15 | 1.2485 | 10.1016/j.tca.2012.04.030
2 | Ⅲ | 0 | 0 | 1 | 0 | 0 | Choline chloride | D-Fructose |  | 0.714 | 0.286 |  | 328.15 | 1.2433 | 10.1016/j.tca.2012.04.030
2 | Ⅲ | 0 | 0 | 1 | 0 | 0 | Choline chloride | D-Fructose |  | 0.714 | 0.286 |  | 338.15 | 1.2379 | 10.1016/j.tca.2012.04.030
2 | Ⅲ | 0 | 0 | 1 | 0 | 0 | Choline chloride | D-Fructose |  | 0.714 | 0.286 |  | 348.15 | 1.2324 | 10.1016/j.tca.2012.04.030
2 | Ⅲ | 0 | 0 | 1 | 0 | 0 | Choline chloride | D-Fructose |  | 0.714 | 0.286 |  | 358.15 | 1.2269 | 10.1016/j.tca.2012.04.030
2 | Ⅲ | 0 | 0 | 1 | 0 | 0 | Choline chloride | Diethanolamine |  | 0.091 | 0.909 |  | 293.15 | 1.10052 | 10.1016/j.molliq.2018.02.085
2 | Ⅲ | 0 | 0 | 1 | 0 | 0 | Choline chloride | Diethanolamine |  | 0.091 | 0.909 |  | 303.15 | 1.09436 | 10.1016/j.molliq.2018.02.085
2 | Ⅲ | 0 | 0 | 1 | 0 | 0 | Choline chloride | Diethanolamine |  | 0.091 | 0.909 |  | 313.15 | 1.08819 | 10.1016/j.molliq.2018.02.085
2 | Ⅲ | 0 | 0 | 1 | 0 | 0 | Choline chloride | Diethanolamine |  | 0.091 | 0.909 |  | 323.15 | 1.08193 | 10.1016/j.molliq.2018.02.085
2 | Ⅲ | 0 | 0 | 1 | 0 | 0 | Choline chloride | Diethanolamine |  | 0.091 | 0.909 |  | 333.15 | 1.07563 | 10.1016/j.molliq.2018.02.085
2 | Ⅲ | 0 | 0 | 1 | 0 | 0 | Choline chloride | Diethanolamine |  | 0.091 | 0.909 |  | 343.15 | 1.06929 | 10.1016/j.molliq.2018.02.085
2 | Ⅲ | 0 | 0 | 1 | 0 | 0 | Choline chloride | Diethanolamine |  | 0.091 | 0.909 |  | 353.15 | 1.06289 | 10.1016/j.molliq.2018.02.085
2 | Ⅲ | 0 | 0 | 1 | 0 | 0 | Choline chloride | Diethanolamine |  | 0.111 | 0.889 |  | 293.15 | 1.10111 | 10.1016/j.molliq.2018.02.085
2 | Ⅲ | 0 | 0 | 1 | 0 | 0 | Choline chloride | Diethanolamine |  | 0.111 | 0.889 |  | 303.15 | 1.09492 | 10.1016/j.molliq.2018.02.085
2 | Ⅲ | 0 | 0 | 1 | 0 | 0 | Choline chloride | Diethanolamine |  | 0.111 | 0.889 |  | 313.15 | 1.08874 | 10.1016/j.molliq.2018.02.085
2 | Ⅲ | 0 | 0 | 1 | 0 | 0 | Choline chloride | Diethanolamine |  | 0.111 | 0.889 |  | 323.15 | 1.08251 | 10.1016/j.molliq.2018.02.085
2 | Ⅲ | 0 | 0 | 1 | 0 | 0 | Choline chloride | Diethanolamine |  | 0.111 | 0.889 |  | 333.15 | 1.07624 | 10.1016/j.molliq.2018.02.085
2 | Ⅲ | 0 | 0 | 1 | 0 | 0 | Choline chloride | Diethanolamine |  | 0.111 | 0.889 |  | 343.15 | 1.06995 | 10.1016/j.molliq.2018.02.085
2 | Ⅲ | 0 | 0 | 1 | 0 | 0 | Choline chloride | Diethanolamine |  | 0.111 | 0.889 |  | 353.15 | 1.0636 | 10.1016/j.molliq.2018.02.085
2 | Ⅲ | 0 | 0 | 1 | 0 | 0 | Choline chloride | Diethanolamine |  | 0.143 | 0.857 |  | 293.15 | 1.10203 | 10.1016/j.molliq.2018.02.085
2 | Ⅲ | 0 | 0 | 1 | 0 | 0 | Choline chloride | Diethanolamine |  | 0.143 | 0.857 |  | 303.15 | 1.09596 | 10.1016/j.molliq.2018.02.085
2 | Ⅲ | 0 | 0 | 1 | 0 | 0 | Choline chloride | Diethanolamine |  | 0.143 | 0.857 |  | 313.15 | 1.08988 | 10.1016/j.molliq.2018.02.085
2 | Ⅲ | 0 | 0 | 1 | 0 | 0 | Choline chloride | Diethanolamine |  | 0.143 | 0.857 |  | 323.15 | 1.08373 | 10.1016/j.molliq.2018.02.085
2 | Ⅲ | 0 | 0 | 1 | 0 | 0 | Choline chloride | Diethanolamine |  | 0.143 | 0.857 |  | 333.15 | 1.07756 | 10.1016/j.molliq.2018.02.085
2 | Ⅲ | 0 | 0 | 1 | 0 | 0 | Choline chloride | Diethanolamine |  | 0.143 | 0.857 |  | 343.15 | 1.07137 | 10.1016/j.molliq.2018.02.085
2 | Ⅲ | 0 | 0 | 1 | 0 | 0 | Choline chloride | Diethanolamine |  | 0.143 | 0.857 |  | 353.15 | 1.06514 | 10.1016/j.molliq.2018.02.085
2 | Ⅲ | 0 | 0 | 1 | 0 | 0 | Choline chloride | Methyldiethanolamine |  | 0.091 | 0.909 |  | 293.15 | 1.05047 | 10.1016/j.molliq.2018.02.085
2 | Ⅲ | 0 | 0 | 1 | 0 | 0 | Choline chloride | Methyldiethanolamine |  | 0.091 | 0.909 |  | 303.15 | 1.04336 | 10.1016/j.molliq.2018.02.085
2 | Ⅲ | 0 | 0 | 1 | 0 | 0 | Choline chloride | Methyldiethanolamine |  | 0.091 | 0.909 |  | 313.15 | 1.03626 | 10.1016/j.molliq.2018.02.085
2 | Ⅲ | 0 | 0 | 1 | 0 | 0 | Choline chloride | Methyldiethanolamine |  | 0.091 | 0.909 |  | 323.15 | 1.02917 | 10.1016/j.molliq.2018.02.085
2 | Ⅲ | 0 | 0 | 1 | 0 | 0 | Choline chloride | Methyldiethanolamine |  | 0.091 | 0.909 |  | 333.15 | 1.02209 | 10.1016/j.molliq.2018.02.085
2 | Ⅲ | 0 | 0 | 1 | 0 | 0 | Choline chloride | Methyldiethanolamine |  | 0.091 | 0.909 |  | 343.15 | 1.015 | 10.1016/j.molliq.2018.02.085
2 | Ⅲ | 0 | 0 | 1 | 0 | 0 | Choline chloride | Methyldiethanolamine |  | 0.091 | 0.909 |  | 353.15 | 1.00787 | 10.1016/j.molliq.2018.02.085
2 | Ⅲ | 0 | 0 | 1 | 0 | 0 | Choline chloride | Methyldiethanolamine |  | 0.111 | 0.889 |  | 293.15 | 1.05296 | 10.1016/j.molliq.2018.02.085
2 | Ⅲ | 0 | 0 | 1 | 0 | 0 | Choline chloride | Methyldiethanolamine |  | 0.111 | 0.889 |  | 303.15 | 1.04594 | 10.1016/j.molliq.2018.02.085
2 | Ⅲ | 0 | 0 | 1 | 0 | 0 | Choline chloride | Methyldiethanolamine |  | 0.111 | 0.889 |  | 313.15 | 1.03894 | 10.1016/j.molliq.2018.02.085
2 | Ⅲ | 0 | 0 | 1 | 0 | 0 | Choline chloride | Methyldiethanolamine |  | 0.111 | 0.889 |  | 323.15 | 1.03195 | 10.1016/j.molliq.2018.02.085
2 | Ⅲ | 0 | 0 | 1 | 0 | 0 | Choline chloride | Methyldiethanolamine |  | 0.111 | 0.889 |  | 333.15 | 1.02497 | 10.1016/j.molliq.2018.02.085
2 | Ⅲ | 0 | 0 | 1 | 0 | 0 | Choline chloride | Methyldiethanolamine |  | 0.111 | 0.889 |  | 343.15 | 1.018 | 10.1016/j.molliq.2018.02.085
2 | Ⅲ | 0 | 0 | 1 | 0 | 0 | Choline chloride | Methyldiethanolamine |  | 0.111 | 0.889 |  | 353.15 | 1.01101 | 10.1016/j.molliq.2018.02.085
2 | Ⅲ | 0 | 0 | 1 | 0 | 0 | Choline chloride | Methyldiethanolamine |  | 0.143 | 0.857 |  | 293.15 | 1.05559 | 10.1016/j.molliq.2018.02.085
2 | Ⅲ | 0 | 0 | 1 | 0 | 0 | Choline chloride | Methyldiethanolamine |  | 0.143 | 0.857 |  | 303.15 | 1.04868 | 10.1016/j.molliq.2018.02.085
2 | Ⅲ | 0 | 0 | 1 | 0 | 0 | Choline chloride | Methyldiethanolamine |  | 0.143 | 0.857 |  | 313.15 | 1.04179 | 10.1016/j.molliq.2018.02.085
2 | Ⅲ | 0 | 0 | 1 | 0 | 0 | Choline chloride | Methyldiethanolamine |  | 0.143 | 0.857 |  | 323.15 | 1.03493 | 10.1016/j.molliq.2018.02.085
2 | Ⅲ | 0 | 0 | 1 | 0 | 0 | Choline chloride | Methyldiethanolamine |  | 0.143 | 0.857 |  | 333.15 | 1.02808 | 10.1016/j.molliq.2018.02.085
2 | Ⅲ | 0 | 0 | 1 | 0 | 0 | Choline chloride | Methyldiethanolamine |  | 0.143 | 0.857 |  | 343.15 | 1.02125 | 10.1016/j.molliq.2018.02.085
2 | Ⅲ | 0 | 0 | 1 | 0 | 0 | Choline chloride | Methyldiethanolamine |  | 0.143 | 0.857 |  | 353.15 | 1.01439 | 10.1016/j.molliq.2018.02.085
2 | Ⅲ | 0 | 0 | 1 | 0 | 0 | Choline chloride | Monoethanolamine |  | 0.091 | 0.909 |  | 293.15 | 1.04094 | 10.1016/j.molliq.2018.02.085
2 | Ⅲ | 0 | 0 | 1 | 0 | 0 | Choline chloride | Monoethanolamine |  | 0.091 | 0.909 |  | 303.15 | 1.03356 | 10.1016/j.molliq.2018.02.085
2 | Ⅲ | 0 | 0 | 1 | 0 | 0 | Choline chloride | Monoethanolamine |  | 0.091 | 0.909 |  | 313.15 | 1.02616 | 10.1016/j.molliq.2018.02.085
2 | Ⅲ | 0 | 0 | 1 | 0 | 0 | Choline chloride | Monoethanolamine |  | 0.091 | 0.909 |  | 323.15 | 1.01881 | 10.1016/j.molliq.2018.02.085
2 | Ⅲ | 0 | 0 | 1 | 0 | 0 | Choline chloride | Monoethanolamine |  | 0.091 | 0.909 |  | 333.15 | 1.01143 | 10.1016/j.molliq.2018.02.085
2 | Ⅲ | 0 | 0 | 1 | 0 | 0 | Choline chloride | Monoethanolamine |  | 0.091 | 0.909 |  | 343.15 | 1.00402 | 10.1016/j.molliq.2018.02.085
2 | Ⅲ | 0 | 0 | 1 | 0 | 0 | Choline chloride | Monoethanolamine |  | 0.091 | 0.909 |  | 353.15 | 0.99659 | 10.1016/j.molliq.2018.02.085
2 | Ⅲ | 0 | 0 | 1 | 0 | 0 | Choline chloride | Monoethanolamine |  | 0.111 | 0.889 |  | 293.15 | 1.04446 | 10.1016/j.molliq.2018.02.085
2 | Ⅲ | 0 | 0 | 1 | 0 | 0 | Choline chloride | Monoethanolamine |  | 0.111 | 0.889 |  | 303.15 | 1.03717 | 10.1016/j.molliq.2018.02.085
2 | Ⅲ | 0 | 0 | 1 | 0 | 0 | Choline chloride | Monoethanolamine |  | 0.111 | 0.889 |  | 313.15 | 1.02988 | 10.1016/j.molliq.2018.02.085
2 | Ⅲ | 0 | 0 | 1 | 0 | 0 | Choline chloride | Monoethanolamine |  | 0.111 | 0.889 |  | 323.15 | 1.02261 | 10.1016/j.molliq.2018.02.085
2 | Ⅲ | 0 | 0 | 1 | 0 | 0 | Choline chloride | Monoethanolamine |  | 0.111 | 0.889 |  | 333.15 | 1.01533 | 10.1016/j.molliq.2018.02.085
2 | Ⅲ | 0 | 0 | 1 | 0 | 0 | Choline chloride | Monoethanolamine |  | 0.111 | 0.889 |  | 343.15 | 1.00804 | 10.1016/j.molliq.2018.02.085
2 | Ⅲ | 0 | 0 | 1 | 0 | 0 | Choline chloride | Monoethanolamine |  | 0.111 | 0.889 |  | 353.15 | 1.00073 | 10.1016/j.molliq.2018.02.085
2 | Ⅲ | 0 | 0 | 1 | 0 | 0 | Choline chloride | Monoethanolamine |  | 0.143 | 0.857 |  | 293.15 | 1.05151 | 10.1016/j.molliq.2018.02.085
2 | Ⅲ | 0 | 0 | 1 | 0 | 0 | Choline chloride | Monoethanolamine |  | 0.143 | 0.857 |  | 303.15 | 1.04436 | 10.1016/j.molliq.2018.02.085
2 | Ⅲ | 0 | 0 | 1 | 0 | 0 | Choline chloride | Monoethanolamine |  | 0.143 | 0.857 |  | 313.15 | 1.03725 | 10.1016/j.molliq.2018.02.085
2 | Ⅲ | 0 | 0 | 1 | 0 | 0 | Choline chloride | Monoethanolamine |  | 0.143 | 0.857 |  | 323.15 | 1.03035 | 10.1016/j.molliq.2018.02.085
2 | Ⅲ | 0 | 0 | 1 | 0 | 0 | Choline chloride | Monoethanolamine |  | 0.143 | 0.857 |  | 333.15 | 1.02319 | 10.1016/j.molliq.2018.02.085
2 | Ⅲ | 0 | 0 | 1 | 0 | 0 | Choline chloride | Monoethanolamine |  | 0.143 | 0.857 |  | 343.15 | 1.01609 | 10.1016/j.molliq.2018.02.085
2 | Ⅲ | 0 | 0 | 1 | 0 | 0 | Choline chloride | Monoethanolamine |  | 0.143 | 0.857 |  | 353.15 | 1.00889 | 10.1016/j.molliq.2018.02.085
2 | Ⅲ | 0 | 0 | 1 | 0 | 0 | Choline chloride | Glycerol |  | 0.05 | 0.95 |  | 293 | 1.242 | 10.1021/jp0671998
2 | Ⅲ | 0 | 0 | 1 | 0 | 0 | Choline chloride | Glycerol |  | 0.1 | 0.9 |  | 293 | 1.234 | 10.1021/jp0671998
2 | Ⅲ | 0 | 0 | 1 | 0 | 0 | Choline chloride | Glycerol |  | 0.15 | 0.85 |  | 293 | 1.219 | 10.1021/jp0671998
2 | Ⅲ | 0 | 0 | 1 | 0 | 0 | Choline chloride | Glycerol |  | 0.2 | 0.8 |  | 293 | 1.21 | 10.1021/jp0671998
2 | Ⅲ | 0 | 0 | 1 | 0 | 0 | Choline chloride | Glycerol |  | 0.25 | 0.75 |  | 293 | 1.203 | 10.1021/jp0671998
2 | Ⅲ | 0 | 0 | 1 | 0 | 0 | Choline chloride | Glycerol |  | 0.3 | 0.7 |  | 293 | 1.192 | 10.1021/jp0671998
2 | Ⅲ | 0 | 0 | 1 | 0 | 0 | Choline chloride | Glycerol |  | 0.33 | 0.67 |  | 293 | 1.181 | 10.1021/jp0671998
2 | Ⅲ | 0 | 0 | 1 | 0 | 0 | Choline chloride | 1,4Butanediol |  | 0.05 | 0.95 |  | 293 | 1.021 | 10.1021/jp0671998
2 | Ⅲ | 0 | 0 | 1 | 0 | 0 | Choline chloride | 1,4Butanediol |  | 0.1 | 0.9 |  | 293 | 1.026 | 10.1021/jp0671998
2 | Ⅲ | 0 | 0 | 1 | 0 | 0 | Choline chloride | 1,4Butanediol |  | 0.15 | 0.85 |  | 293 | 1.036 | 10.1021/jp0671998
2 | Ⅲ | 0 | 0 | 1 | 0 | 0 | Choline chloride | 1,4Butanediol |  | 0.2 | 0.8 |  | 293 | 1.046 | 10.1021/jp0671998
2 | Ⅲ | 0 | 0 | 1 | 0 | 0 | Choline chloride | 1,4Butanediol |  | 0.25 | 0.75 |  | 293 | 1.052 | 10.1021/jp0671998
2 | Ⅲ | 0 | 0 | 1 | 0 | 0 | Choline chloride | Ethylene Glycol |  | 0.05 | 0.95 |  | 293 | 1.114 | 10.1021/jp0671998
2 | Ⅲ | 0 | 0 | 1 | 0 | 0 | Choline chloride | Ethylene Glycol |  | 0.1 | 0.9 |  | 293 | 1.115 | 10.1021/jp0671998
2 | Ⅲ | 0 | 0 | 1 | 0 | 0 | Choline chloride | Ethylene Glycol |  | 0.15 | 0.85 |  | 293 | 1.115 | 10.1021/jp0671998
2 | Ⅲ | 0 | 0 | 1 | 0 | 0 | Choline chloride | Ethylene Glycol |  | 0.2 | 0.8 |  | 293 | 1.117 | 10.1021/jp0671998
2 | Ⅲ | 0 | 0 | 1 | 0 | 0 | Choline chloride | Ethylene Glycol |  | 0.25 | 0.75 |  | 293 | 1.118 | 10.1021/jp0671998
2 | Ⅲ | 0 | 0 | 1 | 0 | 0 | Choline chloride | Ethylene Glycol |  | 0.3 | 0.7 |  | 293 | 1.118 | 10.1021/jp0671998
2 | Ⅲ | 0 | 0 | 1 | 0 | 0 | Choline chloride | Ethylene Glycol |  | 0.33 | 0.67 |  | 293 | 1.12 | 10.1021/jp0671998
2 | Ⅲ | 0 | 0 | 1 | 0 | 0 | Choline chloride | Ethylene glycol |  | 0.28 | 0.72 |  | 298.15 | 1.117 | 10.1016/j.tca.2011.10.010
2 | Ⅲ | 0 | 0 | 1 | 0 | 0 | Choline chloride | Ethylene glycol |  | 0.28 | 0.72 |  | 303.15 | 1.1141 | 10.1016/j.tca.2011.10.010
2 | Ⅲ | 0 | 0 | 1 | 0 | 0 | Choline chloride | Ethylene glycol |  | 0.28 | 0.72 |  | 308.15 | 1.1111 | 10.1016/j.tca.2011.10.010
2 | Ⅲ | 0 | 0 | 1 | 0 | 0 | Choline chloride | Ethylene glycol |  | 0.28 | 0.72 |  | 313.15 | 1.1082 | 10.1016/j.tca.2011.10.010
2 | Ⅲ | 0 | 0 | 1 | 0 | 0 | Choline chloride | Ethylene glycol |  | 0.28 | 0.72 |  | 318.15 | 1.1052 | 10.1016/j.tca.2011.10.010
2 | Ⅲ | 0 | 0 | 1 | 0 | 0 | Choline chloride | Ethylene glycol |  | 0.28 | 0.72 |  | 323.15 | 1.1023 | 10.1016/j.tca.2011.10.010
2 | Ⅲ | 0 | 0 | 1 | 0 | 0 | Choline chloride | Ethylene glycol |  | 0.28 | 0.72 |  | 328.15 | 1.0993 | 10.1016/j.tca.2011.10.010
2 | Ⅲ | 0 | 0 | 1 | 0 | 0 | Choline chloride | Ethylene glycol |  | 0.28 | 0.72 |  | 333.15 | 1.0962 | 10.1016/j.tca.2011.10.010
2 | Ⅲ | 0 | 0 | 1 | 0 | 0 | Choline chloride | Ethylene glycol |  | 0.28 | 0.72 |  | 338.15 | 1.0934 | 10.1016/j.tca.2011.10.010
2 | Ⅲ | 0 | 0 | 1 | 0 | 0 | Choline chloride | Ethylene glycol |  | 0.28 | 0.72 |  | 343.15 | 1.0904 | 10.1016/j.tca.2011.10.010
2 | Ⅲ | 0 | 0 | 1 | 0 | 0 | Choline chloride | Ethylene glycol |  | 0.28 | 0.72 |  | 348.15 | 1.0875 | 10.1016/j.tca.2011.10.010
2 | Ⅲ | 0 | 0 | 1 | 0 | 0 | Choline chloride | Ethylene glycol |  | 0.28 | 0.72 |  | 353.15 | 1.0847 | 10.1016/j.tca.2011.10.010
2 | Ⅲ | 0 | 0 | 1 | 0 | 0 | Choline chloride | Ethylene glycol |  | 0.28 | 0.72 |  | 358.15 | 1.0816 | 10.1016/j.tca.2011.10.010
2 | Ⅲ | 0 | 0 | 1 | 0 | 0 | Choline chloride | Ethylene glycol |  | 0.28 | 0.72 |  | 363.15 | 1.0788 | 10.1016/j.tca.2011.10.010
2 | Ⅲ | 0 | 0 | 1 | 0 | 0 | Choline chloride | Ethylene glycol |  | 0.28 | 0.72 |  | 368.15 | 1.0757 | 10.1016/j.tca.2011.10.010
2 | Ⅲ | 0 | 0 | 1 | 0 | 0 | Choline chloride | Ethylene glycol |  | 0.33 | 0.67 |  | 298.15 | 1.1174 | 10.1016/j.tca.2011.10.010
2 | Ⅲ | 0 | 0 | 1 | 0 | 0 | Choline chloride | Ethylene glycol |  | 0.33 | 0.67 |  | 303.15 | 1.1146 | 10.1016/j.tca.2011.10.010
2 | Ⅲ | 0 | 0 | 1 | 0 | 0 | Choline chloride | Ethylene glycol |  | 0.33 | 0.67 |  | 308.15 | 1.1117 | 10.1016/j.tca.2011.10.010
2 | Ⅲ | 0 | 0 | 1 | 0 | 0 | Choline chloride | Ethylene glycol |  | 0.33 | 0.67 |  | 313.15 | 1.1088 | 10.1016/j.tca.2011.10.010
2 | Ⅲ | 0 | 0 | 1 | 0 | 0 | Choline chloride | Ethylene glycol |  | 0.33 | 0.67 |  | 318.15 | 1.1059 | 10.1016/j.tca.2011.10.010
2 | Ⅲ | 0 | 0 | 1 | 0 | 0 | Choline chloride | Ethylene glycol |  | 0.33 | 0.67 |  | 323.15 | 1.1036 | 10.1016/j.tca.2011.10.010
2 | Ⅲ | 0 | 0 | 1 | 0 | 0 | Choline chloride | Ethylene glycol |  | 0.33 | 0.67 |  | 328.15 | 1.1001 | 10.1016/j.tca.2011.10.010
2 | Ⅲ | 0 | 0 | 1 | 0 | 0 | Choline chloride | Ethylene glycol |  | 0.33 | 0.67 |  | 333.15 | 1.0974 | 10.1016/j.tca.2011.10.010
2 | Ⅲ | 0 | 0 | 1 | 0 | 0 | Choline chloride | Ethylene glycol |  | 0.33 | 0.67 |  | 338.15 | 1.0944 | 10.1016/j.tca.2011.10.010
2 | Ⅲ | 0 | 0 | 1 | 0 | 0 | Choline chloride | Ethylene glycol |  | 0.33 | 0.67 |  | 343.15 | 1.0916 | 10.1016/j.tca.2011.10.010
2 | Ⅲ | 0 | 0 | 1 | 0 | 0 | Choline chloride | Ethylene glycol |  | 0.33 | 0.67 |  | 348.15 | 1.0885 | 10.1016/j.tca.2011.10.010
2 | Ⅲ | 0 | 0 | 1 | 0 | 0 | Choline chloride | Ethylene glycol |  | 0.33 | 0.67 |  | 353.15 | 1.0854 | 10.1016/j.tca.2011.10.010
2 | Ⅲ | 0 | 0 | 1 | 0 | 0 | Choline chloride | Ethylene glycol |  | 0.33 | 0.67 |  | 358.15 | 1.0826 | 10.1016/j.tca.2011.10.010
2 | Ⅲ | 0 | 0 | 1 | 0 | 0 | Choline chloride | Ethylene glycol |  | 0.33 | 0.67 |  | 363.15 | 1.0791 | 10.1016/j.tca.2011.10.010
2 | Ⅲ | 0 | 0 | 1 | 0 | 0 | Choline chloride | Ethylene glycol |  | 0.33 | 0.67 |  | 368.15 | 1.0767 | 10.1016/j.tca.2011.10.010
2 | Ⅲ | 0 | 0 | 1 | 0 | 0 | Choline chloride | Ethylene glycol |  | 0.36 | 0.64 |  | 298.15 | 1.118 | 10.1016/j.tca.2011.10.010
2 | Ⅲ | 0 | 0 | 1 | 0 | 0 | Choline chloride | Ethylene glycol |  | 0.36 | 0.64 |  | 303.15 | 1.1156 | 10.1016/j.tca.2011.10.010
2 | Ⅲ | 0 | 0 | 1 | 0 | 0 | Choline chloride | Ethylene glycol |  | 0.36 | 0.64 |  | 308.15 | 1.1122 | 10.1016/j.tca.2011.10.010
2 | Ⅲ | 0 | 0 | 1 | 0 | 0 | Choline chloride | Ethylene glycol |  | 0.36 | 0.64 |  | 313.15 | 1.1097 | 10.1016/j.tca.2011.10.010
2 | Ⅲ | 0 | 0 | 1 | 0 | 0 | Choline chloride | Ethylene glycol |  | 0.36 | 0.64 |  | 318.15 | 1.1064 | 10.1016/j.tca.2011.10.010
2 | Ⅲ | 0 | 0 | 1 | 0 | 0 | Choline chloride | Ethylene glycol |  | 0.36 | 0.64 |  | 323.15 | 1.1037 | 10.1016/j.tca.2011.10.010
2 | Ⅲ | 0 | 0 | 1 | 0 | 0 | Choline chloride | Ethylene glycol |  | 0.36 | 0.64 |  | 328.15 | 1.1006 | 10.1016/j.tca.2011.10.010
2 | Ⅲ | 0 | 0 | 1 | 0 | 0 | Choline chloride | Ethylene glycol |  | 0.36 | 0.64 |  | 333.15 | 1.0968 | 10.1016/j.tca.2011.10.010
2 | Ⅲ | 0 | 0 | 1 | 0 | 0 | Choline chloride | Ethylene glycol |  | 0.36 | 0.64 |  | 338.15 | 1.0948 | 10.1016/j.tca.2011.10.010
2 | Ⅲ | 0 | 0 | 1 | 0 | 0 | Choline chloride | Ethylene glycol |  | 0.36 | 0.64 |  | 343.15 | 1.091 | 10.1016/j.tca.2011.10.010
2 | Ⅲ | 0 | 0 | 1 | 0 | 0 | Choline chloride | Ethylene glycol |  | 0.36 | 0.64 |  | 348.15 | 1.089 | 10.1016/j.tca.2011.10.010
2 | Ⅲ | 0 | 0 | 1 | 0 | 0 | Choline chloride | Ethylene glycol |  | 0.36 | 0.64 |  | 353.15 | 1.087 | 10.1016/j.tca.2011.10.010
2 | Ⅲ | 0 | 0 | 1 | 0 | 0 | Choline chloride | Ethylene glycol |  | 0.36 | 0.64 |  | 358.15 | 1.0832 | 10.1016/j.tca.2011.10.010
2 | Ⅲ | 0 | 0 | 1 | 0 | 0 | Choline chloride | Ethylene glycol |  | 0.36 | 0.64 |  | 363.15 | 1.082 | 10.1016/j.tca.2011.10.010
2 | Ⅲ | 0 | 0 | 1 | 0 | 0 | Choline chloride | Ethylene glycol |  | 0.36 | 0.64 |  | 368.15 | 1.0774 | 10.1016/j.tca.2011.10.010
2 | Ⅲ | 0 | 0 | 1 | 0 | 0 | Choline chloride | Glycerol |  | 0.25 | 0.75 |  | 298.15 | 1.203 | 10.1016/j.tca.2011.10.010
2 | Ⅲ | 0 | 0 | 1 | 0 | 0 | Choline chloride | Glycerol |  | 0.25 | 0.75 |  | 303.15 | 1.2002 | 10.1016/j.tca.2011.10.010
2 | Ⅲ | 0 | 0 | 1 | 0 | 0 | Choline chloride | Glycerol |  | 0.25 | 0.75 |  | 308.15 | 1.1976 | 10.1016/j.tca.2011.10.010
2 | Ⅲ | 0 | 0 | 1 | 0 | 0 | Choline chloride | Glycerol |  | 0.25 | 0.75 |  | 313.15 | 1.1951 | 10.1016/j.tca.2011.10.010
2 | Ⅲ | 0 | 0 | 1 | 0 | 0 | Choline chloride | Glycerol |  | 0.25 | 0.75 |  | 318.15 | 1.1922 | 10.1016/j.tca.2011.10.010
2 | Ⅲ | 0 | 0 | 1 | 0 | 0 | Choline chloride | Glycerol |  | 0.25 | 0.75 |  | 323.15 | 1.1891 | 10.1016/j.tca.2011.10.010
2 | Ⅲ | 0 | 0 | 1 | 0 | 0 | Choline chloride | Glycerol |  | 0.25 | 0.75 |  | 328.15 | 1.1868 | 10.1016/j.tca.2011.10.010
2 | Ⅲ | 0 | 0 | 1 | 0 | 0 | Choline chloride | Glycerol |  | 0.25 | 0.75 |  | 333.15 | 1.1844 | 10.1016/j.tca.2011.10.010
2 | Ⅲ | 0 | 0 | 1 | 0 | 0 | Choline chloride | Glycerol |  | 0.25 | 0.75 |  | 338.15 | 1.1814 | 10.1016/j.tca.2011.10.010
2 | Ⅲ | 0 | 0 | 1 | 0 | 0 | Choline chloride | Glycerol |  | 0.25 | 0.75 |  | 343.15 | 1.1781 | 10.1016/j.tca.2011.10.010
2 | Ⅲ | 0 | 0 | 1 | 0 | 0 | Choline chloride | Glycerol |  | 0.25 | 0.75 |  | 348.15 | 1.176 | 10.1016/j.tca.2011.10.010
2 | Ⅲ | 0 | 0 | 1 | 0 | 0 | Choline chloride | Glycerol |  | 0.25 | 0.75 |  | 353.15 | 1.1732 | 10.1016/j.tca.2011.10.010
2 | Ⅲ | 0 | 0 | 1 | 0 | 0 | Choline chloride | Glycerol |  | 0.25 | 0.75 |  | 358.15 | 1.1706 | 10.1016/j.tca.2011.10.010
2 | Ⅲ | 0 | 0 | 1 | 0 | 0 | Choline chloride | Glycerol |  | 0.25 | 0.75 |  | 363.15 | 1.1678 | 10.1016/j.tca.2011.10.010
2 | Ⅲ | 0 | 0 | 1 | 0 | 0 | Choline chloride | Glycerol |  | 0.25 | 0.75 |  | 368.15 | 1.1652 | 10.1016/j.tca.2011.10.010
2 | Ⅲ | 0 | 0 | 1 | 0 | 0 | Choline chloride | Glycerol |  | 0.33 | 0.67 |  | 298.15 | 1.192 | 10.1016/j.tca.2011.10.010
2 | Ⅲ | 0 | 0 | 1 | 0 | 0 | Choline chloride | Glycerol |  | 0.33 | 0.67 |  | 303.15 | 1.1895 | 10.1016/j.tca.2011.10.010
2 | Ⅲ | 0 | 0 | 1 | 0 | 0 | Choline chloride | Glycerol |  | 0.33 | 0.67 |  | 308.15 | 1.1867 | 10.1016/j.tca.2011.10.010
2 | Ⅲ | 0 | 0 | 1 | 0 | 0 | Choline chloride | Glycerol |  | 0.33 | 0.67 |  | 313.15 | 1.1838 | 10.1016/j.tca.2011.10.010
2 | Ⅲ | 0 | 0 | 1 | 0 | 0 | Choline chloride | Glycerol |  | 0.33 | 0.67 |  | 318.15 | 1.1814 | 10.1016/j.tca.2011.10.010
2 | Ⅲ | 0 | 0 | 1 | 0 | 0 | Choline chloride | Glycerol |  | 0.33 | 0.67 |  | 323.15 | 1.1776 | 10.1016/j.tca.2011.10.010
2 | Ⅲ | 0 | 0 | 1 | 0 | 0 | Choline chloride | Glycerol |  | 0.33 | 0.67 |  | 328.15 | 1.1761 | 10.1016/j.tca.2011.10.010
2 | Ⅲ | 0 | 0 | 1 | 0 | 0 | Choline chloride | Glycerol |  | 0.33 | 0.67 |  | 333.15 | 1.1741 | 10.1016/j.tca.2011.10.010
2 | Ⅲ | 0 | 0 | 1 | 0 | 0 | Choline chloride | Glycerol |  | 0.33 | 0.67 |  | 338.15 | 1.1708 | 10.1016/j.tca.2011.10.010
2 | Ⅲ | 0 | 0 | 1 | 0 | 0 | Choline chloride | Glycerol |  | 0.33 | 0.67 |  | 343.15 | 1.1674 | 10.1016/j.tca.2011.10.010
2 | Ⅲ | 0 | 0 | 1 | 0 | 0 | Choline chloride | Glycerol |  | 0.33 | 0.67 |  | 348.15 | 1.1655 | 10.1016/j.tca.2011.10.010
2 | Ⅲ | 0 | 0 | 1 | 0 | 0 | Choline chloride | Glycerol |  | 0.33 | 0.67 |  | 353.15 | 1.1635 | 10.1016/j.tca.2011.10.010
2 | Ⅲ | 0 | 0 | 1 | 0 | 0 | Choline chloride | Glycerol |  | 0.33 | 0.67 |  | 358.15 | 1.1602 | 10.1016/j.tca.2011.10.010
2 | Ⅲ | 0 | 0 | 1 | 0 | 0 | Choline chloride | Glycerol |  | 0.33 | 0.67 |  | 363.15 | 1.1571 | 10.1016/j.tca.2011.10.010
2 | Ⅲ | 0 | 0 | 1 | 0 | 0 | Choline chloride | Glycerol |  | 0.33 | 0.67 |  | 368.15 | 1.1549 | 10.1016/j.tca.2011.10.010
2 | Ⅲ | 0 | 0 | 1 | 0 | 0 | Choline chloride | Glycerol |  | 0.5 | 0.5 |  | 298.15 | 1.1558 | 10.1016/j.tca.2011.10.010
2 | Ⅲ | 0 | 0 | 1 | 0 | 0 | Choline chloride | Glycerol |  | 0.5 | 0.5 |  | 303.15 | 1.1535 | 10.1016/j.tca.2011.10.010
2 | Ⅲ | 0 | 0 | 1 | 0 | 0 | Choline chloride | Glycerol |  | 0.5 | 0.5 |  | 308.15 | 1.1506 | 10.1016/j.tca.2011.10.010
2 | Ⅲ | 0 | 0 | 1 | 0 | 0 | Choline chloride | Glycerol |  | 0.5 | 0.5 |  | 313.15 | 1.1483 | 10.1016/j.tca.2011.10.010
2 | Ⅲ | 0 | 0 | 1 | 0 | 0 | Choline chloride | Glycerol |  | 0.5 | 0.5 |  | 318.15 | 1.1454 | 10.1016/j.tca.2011.10.010
2 | Ⅲ | 0 | 0 | 1 | 0 | 0 | Choline chloride | Glycerol |  | 0.5 | 0.5 |  | 323.15 | 1.143 | 10.1016/j.tca.2011.10.010
2 | Ⅲ | 0 | 0 | 1 | 0 | 0 | Choline chloride | Glycerol |  | 0.5 | 0.5 |  | 328.15 | 1.1402 | 10.1016/j.tca.2011.10.010
2 | Ⅲ | 0 | 0 | 1 | 0 | 0 | Choline chloride | Glycerol |  | 0.5 | 0.5 |  | 333.15 | 1.1379 | 10.1016/j.tca.2011.10.010
2 | Ⅲ | 0 | 0 | 1 | 0 | 0 | Choline chloride | Glycerol |  | 0.5 | 0.5 |  | 338.15 | 1.1349 | 10.1016/j.tca.2011.10.010
2 | Ⅲ | 0 | 0 | 1 | 0 | 0 | Choline chloride | Glycerol |  | 0.5 | 0.5 |  | 343.15 | 1.1326 | 10.1016/j.tca.2011.10.010
2 | Ⅲ | 0 | 0 | 1 | 0 | 0 | Choline chloride | Glycerol |  | 0.5 | 0.5 |  | 348.15 | 1.1296 | 10.1016/j.tca.2011.10.010
2 | Ⅲ | 0 | 0 | 1 | 0 | 0 | Choline chloride | Glycerol |  | 0.5 | 0.5 |  | 353.15 | 1.1266 | 10.1016/j.tca.2011.10.010
2 | Ⅲ | 0 | 0 | 1 | 0 | 0 | Choline chloride | Glycerol |  | 0.5 | 0.5 |  | 358.15 | 1.1243 | 10.1016/j.tca.2011.10.010
2 | Ⅲ | 0 | 0 | 1 | 0 | 0 | Choline chloride | Glycerol |  | 0.5 | 0.5 |  | 363.15 | 1.122 | 10.1016/j.tca.2011.10.010
2 | Ⅲ | 0 | 0 | 1 | 0 | 0 | Choline chloride | Glycerol |  | 0.5 | 0.5 |  | 368.15 | 1.1191 | 10.1016/j.tca.2011.10.010
2 | Ⅲ | 0 | 0 | 1 | 0 | 0 | Methyltriphenylphosphonium bromide | Ethylene glycol |  | 0.16 | 0.84 |  | 298.15 | 1.2195 | 10.1016/j.tca.2011.10.010
2 | Ⅲ | 0 | 0 | 1 | 0 | 0 | Methyltriphenylphosphonium bromide | Ethylene glycol |  | 0.16 | 0.84 |  | 303.15 | 1.2163 | 10.1016/j.tca.2011.10.010
2 | Ⅲ | 0 | 0 | 1 | 0 | 0 | Methyltriphenylphosphonium bromide | Ethylene glycol |  | 0.16 | 0.84 |  | 308.15 | 1.2124 | 10.1016/j.tca.2011.10.010
2 | Ⅲ | 0 | 0 | 1 | 0 | 0 | Methyltriphenylphosphonium bromide | Ethylene glycol |  | 0.16 | 0.84 |  | 313.15 | 1.2086 | 10.1016/j.tca.2011.10.010
2 | Ⅲ | 0 | 0 | 1 | 0 | 0 | Methyltriphenylphosphonium bromide | Ethylene glycol |  | 0.16 | 0.84 |  | 318.15 | 1.2052 | 10.1016/j.tca.2011.10.010
2 | Ⅲ | 0 | 0 | 1 | 0 | 0 | Methyltriphenylphosphonium bromide | Ethylene glycol |  | 0.16 | 0.84 |  | 323.15 | 1.202 | 10.1016/j.tca.2011.10.010
2 | Ⅲ | 0 | 0 | 1 | 0 | 0 | Methyltriphenylphosphonium bromide | Ethylene glycol |  | 0.16 | 0.84 |  | 328.15 | 1.198 | 10.1016/j.tca.2011.10.010
2 | Ⅲ | 0 | 0 | 1 | 0 | 0 | Methyltriphenylphosphonium bromide | Ethylene glycol |  | 0.16 | 0.84 |  | 333.15 | 1.1947 | 10.1016/j.tca.2011.10.010
2 | Ⅲ | 0 | 0 | 1 | 0 | 0 | Methyltriphenylphosphonium bromide | Ethylene glycol |  | 0.16 | 0.84 |  | 338.15 | 1.1907 | 10.1016/j.tca.2011.10.010
2 | Ⅲ | 0 | 0 | 1 | 0 | 0 | Methyltriphenylphosphonium bromide | Ethylene glycol |  | 0.16 | 0.84 |  | 343.15 | 1.187 | 10.1016/j.tca.2011.10.010
2 | Ⅲ | 0 | 0 | 1 | 0 | 0 | Methyltriphenylphosphonium bromide | Ethylene glycol |  | 0.16 | 0.84 |  | 348.15 | 1.1834 | 10.1016/j.tca.2011.10.010
2 | Ⅲ | 0 | 0 | 1 | 0 | 0 | Methyltriphenylphosphonium bromide | Ethylene glycol |  | 0.16 | 0.84 |  | 353.15 | 1.1792 | 10.1016/j.tca.2011.10.010
2 | Ⅲ | 0 | 0 | 1 | 0 | 0 | Methyltriphenylphosphonium bromide | Ethylene glycol |  | 0.16 | 0.84 |  | 358.15 | 1.1761 | 10.1016/j.tca.2011.10.010
2 | Ⅲ | 0 | 0 | 1 | 0 | 0 | Methyltriphenylphosphonium bromide | Ethylene glycol |  | 0.16 | 0.84 |  | 363.15 | 1.1723 | 10.1016/j.tca.2011.10.010
2 | Ⅲ | 0 | 0 | 1 | 0 | 0 | Methyltriphenylphosphonium bromide | Ethylene glycol |  | 0.16 | 0.84 |  | 368.15 | 1.1688 | 10.1016/j.tca.2011.10.010
2 | Ⅲ | 0 | 0 | 1 | 0 | 0 | Methyltriphenylphosphonium bromide | Ethylene glycol |  | 0.2 | 0.8 |  | 298.15 | 1.2326 | 10.1016/j.tca.2011.10.010
2 | Ⅲ | 0 | 0 | 1 | 0 | 0 | Methyltriphenylphosphonium bromide | Ethylene glycol |  | 0.2 | 0.8 |  | 303.15 | 1.229 | 10.1016/j.tca.2011.10.010
2 | Ⅲ | 0 | 0 | 1 | 0 | 0 | Methyltriphenylphosphonium bromide | Ethylene glycol |  | 0.2 | 0.8 |  | 308.15 | 1.2256 | 10.1016/j.tca.2011.10.010
2 | Ⅲ | 0 | 0 | 1 | 0 | 0 | Methyltriphenylphosphonium bromide | Ethylene glycol |  | 0.2 | 0.8 |  | 313.15 | 1.222 | 10.1016/j.tca.2011.10.010
2 | Ⅲ | 0 | 0 | 1 | 0 | 0 | Methyltriphenylphosphonium bromide | Ethylene glycol |  | 0.2 | 0.8 |  | 318.15 | 1.2185 | 10.1016/j.tca.2011.10.010
2 | Ⅲ | 0 | 0 | 1 | 0 | 0 | Methyltriphenylphosphonium bromide | Ethylene glycol |  | 0.2 | 0.8 |  | 323.15 | 1.2151 | 10.1016/j.tca.2011.10.010
2 | Ⅲ | 0 | 0 | 1 | 0 | 0 | Methyltriphenylphosphonium bromide | Ethylene glycol |  | 0.2 | 0.8 |  | 328.15 | 1.2114 | 10.1016/j.tca.2011.10.010
2 | Ⅲ | 0 | 0 | 1 | 0 | 0 | Methyltriphenylphosphonium bromide | Ethylene glycol |  | 0.2 | 0.8 |  | 333.15 | 1.2079 | 10.1016/j.tca.2011.10.010
2 | Ⅲ | 0 | 0 | 1 | 0 | 0 | Methyltriphenylphosphonium bromide | Ethylene glycol |  | 0.2 | 0.8 |  | 338.15 | 1.2043 | 10.1016/j.tca.2011.10.010
2 | Ⅲ | 0 | 0 | 1 | 0 | 0 | Methyltriphenylphosphonium bromide | Ethylene glycol |  | 0.2 | 0.8 |  | 343.15 | 1.2006 | 10.1016/j.tca.2011.10.010
2 | Ⅲ | 0 | 0 | 1 | 0 | 0 | Methyltriphenylphosphonium bromide | Ethylene glycol |  | 0.2 | 0.8 |  | 348.15 | 1.1972 | 10.1016/j.tca.2011.10.010
2 | Ⅲ | 0 | 0 | 1 | 0 | 0 | Methyltriphenylphosphonium bromide | Ethylene glycol |  | 0.2 | 0.8 |  | 353.15 | 1.1936 | 10.1016/j.tca.2011.10.010
2 | Ⅲ | 0 | 0 | 1 | 0 | 0 | Methyltriphenylphosphonium bromide | Ethylene glycol |  | 0.2 | 0.8 |  | 358.15 | 1.19 | 10.1016/j.tca.2011.10.010
2 | Ⅲ | 0 | 0 | 1 | 0 | 0 | Methyltriphenylphosphonium bromide | Ethylene glycol |  | 0.2 | 0.8 |  | 363.15 | 1.1864 | 10.1016/j.tca.2011.10.010
2 | Ⅲ | 0 | 0 | 1 | 0 | 0 | Methyltriphenylphosphonium bromide | Ethylene glycol |  | 0.2 | 0.8 |  | 368.15 | 1.1828 | 10.1016/j.tca.2011.10.010
2 | Ⅲ | 0 | 0 | 1 | 0 | 0 | Methyltriphenylphosphonium bromide | Ethylene glycol |  | 0.25 | 0.75 |  | 298.15 | 1.2501 | 10.1016/j.tca.2011.10.010
2 | Ⅲ | 0 | 0 | 1 | 0 | 0 | Methyltriphenylphosphonium bromide | Ethylene glycol |  | 0.25 | 0.75 |  | 303.15 | 1.2424 | 10.1016/j.tca.2011.10.010
2 | Ⅲ | 0 | 0 | 1 | 0 | 0 | Methyltriphenylphosphonium bromide | Ethylene glycol |  | 0.25 | 0.75 |  | 308.15 | 1.2432 | 10.1016/j.tca.2011.10.010
2 | Ⅲ | 0 | 0 | 1 | 0 | 0 | Methyltriphenylphosphonium bromide | Ethylene glycol |  | 0.25 | 0.75 |  | 313.15 | 1.2398 | 10.1016/j.tca.2011.10.010
2 | Ⅲ | 0 | 0 | 1 | 0 | 0 | Methyltriphenylphosphonium bromide | Ethylene glycol |  | 0.25 | 0.75 |  | 318.15 | 1.2363 | 10.1016/j.tca.2011.10.010
2 | Ⅲ | 0 | 0 | 1 | 0 | 0 | Methyltriphenylphosphonium bromide | Ethylene glycol |  | 0.25 | 0.75 |  | 323.15 | 1.2324 | 10.1016/j.tca.2011.10.010
2 | Ⅲ | 0 | 0 | 1 | 0 | 0 | Methyltriphenylphosphonium bromide | Ethylene glycol |  | 0.25 | 0.75 |  | 328.15 | 1.2293 | 10.1016/j.tca.2011.10.010
2 | Ⅲ | 0 | 0 | 1 | 0 | 0 | Methyltriphenylphosphonium bromide | Ethylene glycol |  | 0.25 | 0.75 |  | 333.15 | 1.226 | 10.1016/j.tca.2011.10.010
2 | Ⅲ | 0 | 0 | 1 | 0 | 0 | Methyltriphenylphosphonium bromide | Ethylene glycol |  | 0.25 | 0.75 |  | 338.15 | 1.2223 | 10.1016/j.tca.2011.10.010
2 | Ⅲ | 0 | 0 | 1 | 0 | 0 | Methyltriphenylphosphonium bromide | Ethylene glycol |  | 0.25 | 0.75 |  | 343.15 | 1.2188 | 10.1016/j.tca.2011.10.010
2 | Ⅲ | 0 | 0 | 1 | 0 | 0 | Methyltriphenylphosphonium bromide | Ethylene glycol |  | 0.25 | 0.75 |  | 348.15 | 1.2153 | 10.1016/j.tca.2011.10.010
2 | Ⅲ | 0 | 0 | 1 | 0 | 0 | Methyltriphenylphosphonium bromide | Ethylene glycol |  | 0.25 | 0.75 |  | 353.15 | 1.2119 | 10.1016/j.tca.2011.10.010
2 | Ⅲ | 0 | 0 | 1 | 0 | 0 | Methyltriphenylphosphonium bromide | Ethylene glycol |  | 0.25 | 0.75 |  | 358.15 | 1.2083 | 10.1016/j.tca.2011.10.010
2 | Ⅲ | 0 | 0 | 1 | 0 | 0 | Methyltriphenylphosphonium bromide | Ethylene glycol |  | 0.25 | 0.75 |  | 363.15 | 1.2045 | 10.1016/j.tca.2011.10.010
2 | Ⅲ | 0 | 0 | 1 | 0 | 0 | Methyltriphenylphosphonium bromide | Ethylene glycol |  | 0.25 | 0.75 |  | 368.15 | 1.2013 | 10.1016/j.tca.2011.10.010
2 | Ⅲ | 0 | 0 | 1 | 0 | 0 | Methyltriphenylphosphonium bromide | Glycerol |  | 0.2 | 0.8 |  | 298.15 | 1.2889 | 10.1016/j.tca.2011.10.010
2 | Ⅲ | 0 | 0 | 1 | 0 | 0 | Methyltriphenylphosphonium bromide | Glycerol |  | 0.2 | 0.8 |  | 303.15 | 1.2855 | 10.1016/j.tca.2011.10.010
2 | Ⅲ | 0 | 0 | 1 | 0 | 0 | Methyltriphenylphosphonium bromide | Glycerol |  | 0.2 | 0.8 |  | 308.15 | 1.2817 | 10.1016/j.tca.2011.10.010
2 | Ⅲ | 0 | 0 | 1 | 0 | 0 | Methyltriphenylphosphonium bromide | Glycerol |  | 0.2 | 0.8 |  | 313.15 | 1.278 | 10.1016/j.tca.2011.10.010
2 | Ⅲ | 0 | 0 | 1 | 0 | 0 | Methyltriphenylphosphonium bromide | Glycerol |  | 0.2 | 0.8 |  | 318.15 | 1.2745 | 10.1016/j.tca.2011.10.010
2 | Ⅲ | 0 | 0 | 1 | 0 | 0 | Methyltriphenylphosphonium bromide | Glycerol |  | 0.2 | 0.8 |  | 323.15 | 1.271 | 10.1016/j.tca.2011.10.010
2 | Ⅲ | 0 | 0 | 1 | 0 | 0 | Methyltriphenylphosphonium bromide | Glycerol |  | 0.2 | 0.8 |  | 328.15 | 1.2673 | 10.1016/j.tca.2011.10.010
2 | Ⅲ | 0 | 0 | 1 | 0 | 0 | Methyltriphenylphosphonium bromide | Glycerol |  | 0.2 | 0.8 |  | 333.15 | 1.2634 | 10.1016/j.tca.2011.10.010
2 | Ⅲ | 0 | 0 | 1 | 0 | 0 | Methyltriphenylphosphonium bromide | Glycerol |  | 0.2 | 0.8 |  | 338.15 | 1.2601 | 10.1016/j.tca.2011.10.010
2 | Ⅲ | 0 | 0 | 1 | 0 | 0 | Methyltriphenylphosphonium bromide | Glycerol |  | 0.2 | 0.8 |  | 343.15 | 1.2568 | 10.1016/j.tca.2011.10.010
2 | Ⅲ | 0 | 0 | 1 | 0 | 0 | Methyltriphenylphosphonium bromide | Glycerol |  | 0.2 | 0.8 |  | 348.15 | 1.2529 | 10.1016/j.tca.2011.10.010
2 | Ⅲ | 0 | 0 | 1 | 0 | 0 | Methyltriphenylphosphonium bromide | Glycerol |  | 0.2 | 0.8 |  | 353.15 | 1.2495 | 10.1016/j.tca.2011.10.010
2 | Ⅲ | 0 | 0 | 1 | 0 | 0 | Methyltriphenylphosphonium bromide | Glycerol |  | 0.2 | 0.8 |  | 358.15 | 1.2457 | 10.1016/j.tca.2011.10.010
2 | Ⅲ | 0 | 0 | 1 | 0 | 0 | Methyltriphenylphosphonium bromide | Glycerol |  | 0.2 | 0.8 |  | 363.15 | 1.2423 | 10.1016/j.tca.2011.10.010
2 | Ⅲ | 0 | 0 | 1 | 0 | 0 | Methyltriphenylphosphonium bromide | Glycerol |  | 0.2 | 0.8 |  | 368.15 | 1.2385 | 10.1016/j.tca.2011.10.010
2 | Ⅲ | 0 | 0 | 1 | 0 | 0 | Methyltriphenylphosphonium bromide | Glycerol |  | 0.25 | 0.75 |  | 298.15 | 1.2976 | 10.1016/j.tca.2011.10.010
2 | Ⅲ | 0 | 0 | 1 | 0 | 0 | Methyltriphenylphosphonium bromide | Glycerol |  | 0.25 | 0.75 |  | 303.15 | 1.2945 | 10.1016/j.tca.2011.10.010
2 | Ⅲ | 0 | 0 | 1 | 0 | 0 | Methyltriphenylphosphonium bromide | Glycerol |  | 0.25 | 0.75 |  | 308.15 | 1.2906 | 10.1016/j.tca.2011.10.010
2 | Ⅲ | 0 | 0 | 1 | 0 | 0 | Methyltriphenylphosphonium bromide | Glycerol |  | 0.25 | 0.75 |  | 313.15 | 1.287 | 10.1016/j.tca.2011.10.010
2 | Ⅲ | 0 | 0 | 1 | 0 | 0 | Methyltriphenylphosphonium bromide | Glycerol |  | 0.25 | 0.75 |  | 318.15 | 1.2836 | 10.1016/j.tca.2011.10.010
2 | Ⅲ | 0 | 0 | 1 | 0 | 0 | Methyltriphenylphosphonium bromide | Glycerol |  | 0.25 | 0.75 |  | 323.15 | 1.2809 | 10.1016/j.tca.2011.10.010
2 | Ⅲ | 0 | 0 | 1 | 0 | 0 | Methyltriphenylphosphonium bromide | Glycerol |  | 0.25 | 0.75 |  | 328.15 | 1.2766 | 10.1016/j.tca.2011.10.010
2 | Ⅲ | 0 | 0 | 1 | 0 | 0 | Methyltriphenylphosphonium bromide | Glycerol |  | 0.25 | 0.75 |  | 333.15 | 1.2736 | 10.1016/j.tca.2011.10.010
2 | Ⅲ | 0 | 0 | 1 | 0 | 0 | Methyltriphenylphosphonium bromide | Glycerol |  | 0.25 | 0.75 |  | 338.15 | 1.2696 | 10.1016/j.tca.2011.10.010
2 | Ⅲ | 0 | 0 | 1 | 0 | 0 | Methyltriphenylphosphonium bromide | Glycerol |  | 0.25 | 0.75 |  | 343.15 | 1.266 | 10.1016/j.tca.2011.10.010
2 | Ⅲ | 0 | 0 | 1 | 0 | 0 | Methyltriphenylphosphonium bromide | Glycerol |  | 0.25 | 0.75 |  | 348.15 | 1.2626 | 10.1016/j.tca.2011.10.010
2 | Ⅲ | 0 | 0 | 1 | 0 | 0 | Methyltriphenylphosphonium bromide | Glycerol |  | 0.25 | 0.75 |  | 353.15 | 1.2593 | 10.1016/j.tca.2011.10.010
2 | Ⅲ | 0 | 0 | 1 | 0 | 0 | Methyltriphenylphosphonium bromide | Glycerol |  | 0.25 | 0.75 |  | 358.15 | 1.2556 | 10.1016/j.tca.2011.10.010
2 | Ⅲ | 0 | 0 | 1 | 0 | 0 | Methyltriphenylphosphonium bromide | Glycerol |  | 0.25 | 0.75 |  | 363.15 | 1.2524 | 10.1016/j.tca.2011.10.010
2 | Ⅲ | 0 | 0 | 1 | 0 | 0 | Methyltriphenylphosphonium bromide | Glycerol |  | 0.25 | 0.75 |  | 368.15 | 1.2486 | 10.1016/j.tca.2011.10.010
2 | Ⅲ | 0 | 0 | 1 | 0 | 0 | Methyltriphenylphosphonium bromide | Glycerol |  | 0.33 | 0.67 |  | 298.15 | 1.3064 | 10.1016/j.tca.2011.10.010
2 | Ⅲ | 0 | 0 | 1 | 0 | 0 | Methyltriphenylphosphonium bromide | Glycerol |  | 0.33 | 0.67 |  | 303.15 | 1.303 | 10.1016/j.tca.2011.10.010
2 | Ⅲ | 0 | 0 | 1 | 0 | 0 | Methyltriphenylphosphonium bromide | Glycerol |  | 0.33 | 0.67 |  | 308.15 | 1.299 | 10.1016/j.tca.2011.10.010
2 | Ⅲ | 0 | 0 | 1 | 0 | 0 | Methyltriphenylphosphonium bromide | Glycerol |  | 0.33 | 0.67 |  | 313.15 | 1.2952 | 10.1016/j.tca.2011.10.010
2 | Ⅲ | 0 | 0 | 1 | 0 | 0 | Methyltriphenylphosphonium bromide | Glycerol |  | 0.33 | 0.67 |  | 318.15 | 1.292 | 10.1016/j.tca.2011.10.010
2 | Ⅲ | 0 | 0 | 1 | 0 | 0 | Methyltriphenylphosphonium bromide | Glycerol |  | 0.33 | 0.67 |  | 323.15 | 1.2886 | 10.1016/j.tca.2011.10.010
2 | Ⅲ | 0 | 0 | 1 | 0 | 0 | Methyltriphenylphosphonium bromide | Glycerol |  | 0.33 | 0.67 |  | 328.15 | 1.2851 | 10.1016/j.tca.2011.10.010
2 | Ⅲ | 0 | 0 | 1 | 0 | 0 | Methyltriphenylphosphonium bromide | Glycerol |  | 0.33 | 0.67 |  | 333.15 | 1.2817 | 10.1016/j.tca.2011.10.010
2 | Ⅲ | 0 | 0 | 1 | 0 | 0 | Methyltriphenylphosphonium bromide | Glycerol |  | 0.33 | 0.67 |  | 338.15 | 1.2782 | 10.1016/j.tca.2011.10.010
2 | Ⅲ | 0 | 0 | 1 | 0 | 0 | Methyltriphenylphosphonium bromide | Glycerol |  | 0.33 | 0.67 |  | 343.15 | 1.2749 | 10.1016/j.tca.2011.10.010
2 | Ⅲ | 0 | 0 | 1 | 0 | 0 | Methyltriphenylphosphonium bromide | Glycerol |  | 0.33 | 0.67 |  | 348.15 | 1.2715 | 10.1016/j.tca.2011.10.010
2 | Ⅲ | 0 | 0 | 1 | 0 | 0 | Methyltriphenylphosphonium bromide | Glycerol |  | 0.33 | 0.67 |  | 353.15 | 1.2682 | 10.1016/j.tca.2011.10.010
2 | Ⅲ | 0 | 0 | 1 | 0 | 0 | Methyltriphenylphosphonium bromide | Glycerol |  | 0.33 | 0.67 |  | 358.15 | 1.2648 | 10.1016/j.tca.2011.10.010
2 | Ⅲ | 0 | 0 | 1 | 0 | 0 | Methyltriphenylphosphonium bromide | Glycerol |  | 0.33 | 0.67 |  | 363.15 | 1.2615 | 10.1016/j.tca.2011.10.010
2 | Ⅲ | 0 | 0 | 1 | 0 | 0 | Methyltriphenylphosphonium bromide | Glycerol |  | 0.33 | 0.67 |  | 368.15 | 1.2581 | 10.1016/j.tca.2011.10.010
2 | Ⅲ | 0 | 0 | 1 | 0 | 0 | N,N-Diethylethanolammonium chloride | Ethylene glycol |  | 0.2 | 0.8 |  | 298.15 | 1.1037 | 10.1016/j.tca.2011.10.010
2 | Ⅲ | 0 | 0 | 1 | 0 | 0 | N,N-Diethylethanolammonium chloride | Ethylene glycol |  | 0.2 | 0.8 |  | 303.15 | 1.1004 | 10.1016/j.tca.2011.10.010
2 | Ⅲ | 0 | 0 | 1 | 0 | 0 | N,N-Diethylethanolammonium chloride | Ethylene glycol |  | 0.2 | 0.8 |  | 308.15 | 1.0973 | 10.1016/j.tca.2011.10.010
2 | Ⅲ | 0 | 0 | 1 | 0 | 0 | N,N-Diethylethanolammonium chloride | Ethylene glycol |  | 0.2 | 0.8 |  | 313.15 | 1.0942 | 10.1016/j.tca.2011.10.010
2 | Ⅲ | 0 | 0 | 1 | 0 | 0 | N,N-Diethylethanolammonium chloride | Ethylene glycol |  | 0.2 | 0.8 |  | 318.15 | 1.091 | 10.1016/j.tca.2011.10.010
2 | Ⅲ | 0 | 0 | 1 | 0 | 0 | N,N-Diethylethanolammonium chloride | Ethylene glycol |  | 0.2 | 0.8 |  | 323.15 | 1.0877 | 10.1016/j.tca.2011.10.010
2 | Ⅲ | 0 | 0 | 1 | 0 | 0 | N,N-Diethylethanolammonium chloride | Ethylene glycol |  | 0.2 | 0.8 |  | 328.15 | 1.0846 | 10.1016/j.tca.2011.10.010
2 | Ⅲ | 0 | 0 | 1 | 0 | 0 | N,N-Diethylethanolammonium chloride | Ethylene glycol |  | 0.2 | 0.8 |  | 333.15 | 1.0815 | 10.1016/j.tca.2011.10.010
2 | Ⅲ | 0 | 0 | 1 | 0 | 0 | N,N-Diethylethanolammonium chloride | Ethylene glycol |  | 0.2 | 0.8 |  | 338.15 | 1.0782 | 10.1016/j.tca.2011.10.010
2 | Ⅲ | 0 | 0 | 1 | 0 | 0 | N,N-Diethylethanolammonium chloride | Ethylene glycol |  | 0.2 | 0.8 |  | 343.15 | 1.075 | 10.1016/j.tca.2011.10.010
2 | Ⅲ | 0 | 0 | 1 | 0 | 0 | N,N-Diethylethanolammonium chloride | Ethylene glycol |  | 0.2 | 0.8 |  | 348.15 | 1.0718 | 10.1016/j.tca.2011.10.010
2 | Ⅲ | 0 | 0 | 1 | 0 | 0 | N,N-Diethylethanolammonium chloride | Ethylene glycol |  | 0.2 | 0.8 |  | 353.15 | 1.0683 | 10.1016/j.tca.2011.10.010
2 | Ⅲ | 0 | 0 | 1 | 0 | 0 | N,N-Diethylethanolammonium chloride | Ethylene glycol |  | 0.2 | 0.8 |  | 358.15 | 1.0654 | 10.1016/j.tca.2011.10.010
2 | Ⅲ | 0 | 0 | 1 | 0 | 0 | N,N-Diethylethanolammonium chloride | Ethylene glycol |  | 0.2 | 0.8 |  | 363.15 | 1.0622 | 10.1016/j.tca.2011.10.010
2 | Ⅲ | 0 | 0 | 1 | 0 | 0 | N,N-Diethylethanolammonium chloride | Ethylene glycol |  | 0.2 | 0.8 |  | 368.15 | 1.059 | 10.1016/j.tca.2011.10.010
2 | Ⅲ | 0 | 0 | 1 | 0 | 0 | N,N-Diethylethanolammonium chloride | Ethylene glycol |  | 0.25 | 0.75 |  | 298.15 | 1.1018 | 10.1016/j.tca.2011.10.010
2 | Ⅲ | 0 | 0 | 1 | 0 | 0 | N,N-Diethylethanolammonium chloride | Ethylene glycol |  | 0.25 | 0.75 |  | 303.15 | 1.0986 | 10.1016/j.tca.2011.10.010
2 | Ⅲ | 0 | 0 | 1 | 0 | 0 | N,N-Diethylethanolammonium chloride | Ethylene glycol |  | 0.25 | 0.75 |  | 308.15 | 1.0955 | 10.1016/j.tca.2011.10.010
2 | Ⅲ | 0 | 0 | 1 | 0 | 0 | N,N-Diethylethanolammonium chloride | Ethylene glycol |  | 0.25 | 0.75 |  | 313.15 | 1.0926 | 10.1016/j.tca.2011.10.010
2 | Ⅲ | 0 | 0 | 1 | 0 | 0 | N,N-Diethylethanolammonium chloride | Ethylene glycol |  | 0.25 | 0.75 |  | 318.15 | 1.0893 | 10.1016/j.tca.2011.10.010
2 | Ⅲ | 0 | 0 | 1 | 0 | 0 | N,N-Diethylethanolammonium chloride | Ethylene glycol |  | 0.25 | 0.75 |  | 323.15 | 1.0862 | 10.1016/j.tca.2011.10.010
2 | Ⅲ | 0 | 0 | 1 | 0 | 0 | N,N-Diethylethanolammonium chloride | Ethylene glycol |  | 0.25 | 0.75 |  | 328.15 | 1.083 | 10.1016/j.tca.2011.10.010
2 | Ⅲ | 0 | 0 | 1 | 0 | 0 | N,N-Diethylethanolammonium chloride | Ethylene glycol |  | 0.25 | 0.75 |  | 333.15 | 1.0797 | 10.1016/j.tca.2011.10.010
2 | Ⅲ | 0 | 0 | 1 | 0 | 0 | N,N-Diethylethanolammonium chloride | Ethylene glycol |  | 0.25 | 0.75 |  | 338.15 | 1.0767 | 10.1016/j.tca.2011.10.010
2 | Ⅲ | 0 | 0 | 1 | 0 | 0 | N,N-Diethylethanolammonium chloride | Ethylene glycol |  | 0.25 | 0.75 |  | 343.15 | 1.074 | 10.1016/j.tca.2011.10.010
2 | Ⅲ | 0 | 0 | 1 | 0 | 0 | N,N-Diethylethanolammonium chloride | Ethylene glycol |  | 0.25 | 0.75 |  | 348.15 | 1.0705 | 10.1016/j.tca.2011.10.010
2 | Ⅲ | 0 | 0 | 1 | 0 | 0 | N,N-Diethylethanolammonium chloride | Ethylene glycol |  | 0.25 | 0.75 |  | 353.15 | 1.0675 | 10.1016/j.tca.2011.10.010
2 | Ⅲ | 0 | 0 | 1 | 0 | 0 | N,N-Diethylethanolammonium chloride | Ethylene glycol |  | 0.25 | 0.75 |  | 358.15 | 1.0642 | 10.1016/j.tca.2011.10.010
2 | Ⅲ | 0 | 0 | 1 | 0 | 0 | N,N-Diethylethanolammonium chloride | Ethylene glycol |  | 0.25 | 0.75 |  | 363.15 | 1.06 | 10.1016/j.tca.2011.10.010
2 | Ⅲ | 0 | 0 | 1 | 0 | 0 | N,N-Diethylethanolammonium chloride | Ethylene glycol |  | 0.25 | 0.75 |  | 368.15 | 1.0546 | 10.1016/j.tca.2011.10.010
2 | Ⅲ | 0 | 0 | 1 | 0 | 0 | N,N-Diethylethanolammonium chloride | Ethylene glycol |  | 0.33 | 0.67 |  | 298.15 | 1.0995 | 10.1016/j.tca.2011.10.010
2 | Ⅲ | 0 | 0 | 1 | 0 | 0 | N,N-Diethylethanolammonium chloride | Ethylene glycol |  | 0.33 | 0.67 |  | 303.15 | 1.0965 | 10.1016/j.tca.2011.10.010
2 | Ⅲ | 0 | 0 | 1 | 0 | 0 | N,N-Diethylethanolammonium chloride | Ethylene glycol |  | 0.33 | 0.67 |  | 308.15 | 1.0933 | 10.1016/j.tca.2011.10.010
2 | Ⅲ | 0 | 0 | 1 | 0 | 0 | N,N-Diethylethanolammonium chloride | Ethylene glycol |  | 0.33 | 0.67 |  | 313.15 | 1.0903 | 10.1016/j.tca.2011.10.010
2 | Ⅲ | 0 | 0 | 1 | 0 | 0 | N,N-Diethylethanolammonium chloride | Ethylene glycol |  | 0.33 | 0.67 |  | 318.15 | 1.0871 | 10.1016/j.tca.2011.10.010
2 | Ⅲ | 0 | 0 | 1 | 0 | 0 | N,N-Diethylethanolammonium chloride | Ethylene glycol |  | 0.33 | 0.67 |  | 323.15 | 1.084 | 10.1016/j.tca.2011.10.010
2 | Ⅲ | 0 | 0 | 1 | 0 | 0 | N,N-Diethylethanolammonium chloride | Ethylene glycol |  | 0.33 | 0.67 |  | 328.15 | 1.0809 | 10.1016/j.tca.2011.10.010
2 | Ⅲ | 0 | 0 | 1 | 0 | 0 | N,N-Diethylethanolammonium chloride | Ethylene glycol |  | 0.33 | 0.67 |  | 333.15 | 1.0778 | 10.1016/j.tca.2011.10.010
2 | Ⅲ | 0 | 0 | 1 | 0 | 0 | N,N-Diethylethanolammonium chloride | Ethylene glycol |  | 0.33 | 0.67 |  | 338.15 | 1.0748 | 10.1016/j.tca.2011.10.010
2 | Ⅲ | 0 | 0 | 1 | 0 | 0 | N,N-Diethylethanolammonium chloride | Ethylene glycol |  | 0.33 | 0.67 |  | 343.15 | 1.0717 | 10.1016/j.tca.2011.10.010
2 | Ⅲ | 0 | 0 | 1 | 0 | 0 | N,N-Diethylethanolammonium chloride | Ethylene glycol |  | 0.33 | 0.67 |  | 348.15 | 1.0686 | 10.1016/j.tca.2011.10.010
2 | Ⅲ | 0 | 0 | 1 | 0 | 0 | N,N-Diethylethanolammonium chloride | Ethylene glycol |  | 0.33 | 0.67 |  | 353.15 | 1.0655 | 10.1016/j.tca.2011.10.010
2 | Ⅲ | 0 | 0 | 1 | 0 | 0 | N,N-Diethylethanolammonium chloride | Ethylene glycol |  | 0.33 | 0.67 |  | 358.15 | 1.0624 | 10.1016/j.tca.2011.10.010
2 | Ⅲ | 0 | 0 | 1 | 0 | 0 | N,N-Diethylethanolammonium chloride | Ethylene glycol |  | 0.33 | 0.67 |  | 363.15 | 1.059 | 10.1016/j.tca.2011.10.010
2 | Ⅲ | 0 | 0 | 1 | 0 | 0 | N,N-Diethylethanolammonium chloride | Ethylene glycol |  | 0.33 | 0.67 |  | 368.15 | 1.0562 | 10.1016/j.tca.2011.10.010
2 | Ⅲ | 0 | 0 | 1 | 0 | 0 | N,N-Diethylethanolammonium chloride | Glycerol |  | 0.2 | 0.8 |  | 298.15 | 1.2201 | 10.1016/j.tca.2011.10.010
2 | Ⅲ | 0 | 0 | 1 | 0 | 0 | N,N-Diethylethanolammonium chloride | Glycerol |  | 0.2 | 0.8 |  | 303.15 | 1.2173 | 10.1016/j.tca.2011.10.010
2 | Ⅲ | 0 | 0 | 1 | 0 | 0 | N,N-Diethylethanolammonium chloride | Glycerol |  | 0.2 | 0.8 |  | 308.15 | 1.2141 | 10.1016/j.tca.2011.10.010
2 | Ⅲ | 0 | 0 | 1 | 0 | 0 | N,N-Diethylethanolammonium chloride | Glycerol |  | 0.2 | 0.8 |  | 313.15 | 1.2114 | 10.1016/j.tca.2011.10.010
2 | Ⅲ | 0 | 0 | 1 | 0 | 0 | N,N-Diethylethanolammonium chloride | Glycerol |  | 0.2 | 0.8 |  | 318.15 | 1.2081 | 10.1016/j.tca.2011.10.010
2 | Ⅲ | 0 | 0 | 1 | 0 | 0 | N,N-Diethylethanolammonium chloride | Glycerol |  | 0.2 | 0.8 |  | 323.15 | 1.2048 | 10.1016/j.tca.2011.10.010
2 | Ⅲ | 0 | 0 | 1 | 0 | 0 | N,N-Diethylethanolammonium chloride | Glycerol |  | 0.2 | 0.8 |  | 328.15 | 1.2021 | 10.1016/j.tca.2011.10.010
2 | Ⅲ | 0 | 0 | 1 | 0 | 0 | N,N-Diethylethanolammonium chloride | Glycerol |  | 0.2 | 0.8 |  | 333.15 | 1.1989 | 10.1016/j.tca.2011.10.010
2 | Ⅲ | 0 | 0 | 1 | 0 | 0 | N,N-Diethylethanolammonium chloride | Glycerol |  | 0.2 | 0.8 |  | 338.15 | 1.1961 | 10.1016/j.tca.2011.10.010
2 | Ⅲ | 0 | 0 | 1 | 0 | 0 | N,N-Diethylethanolammonium chloride | Glycerol |  | 0.2 | 0.8 |  | 343.15 | 1.1936 | 10.1016/j.tca.2011.10.010
2 | Ⅲ | 0 | 0 | 1 | 0 | 0 | N,N-Diethylethanolammonium chloride | Glycerol |  | 0.2 | 0.8 |  | 348.15 | 1.1901 | 10.1016/j.tca.2011.10.010
2 | Ⅲ | 0 | 0 | 1 | 0 | 0 | N,N-Diethylethanolammonium chloride | Glycerol |  | 0.2 | 0.8 |  | 353.15 | 1.1873 | 10.1016/j.tca.2011.10.010
2 | Ⅲ | 0 | 0 | 1 | 0 | 0 | N,N-Diethylethanolammonium chloride | Glycerol |  | 0.2 | 0.8 |  | 358.15 | 1.1841 | 10.1016/j.tca.2011.10.010
2 | Ⅲ | 0 | 0 | 1 | 0 | 0 | N,N-Diethylethanolammonium chloride | Glycerol |  | 0.2 | 0.8 |  | 363.15 | 1.1807 | 10.1016/j.tca.2011.10.010
2 | Ⅲ | 0 | 0 | 1 | 0 | 0 | N,N-Diethylethanolammonium chloride | Glycerol |  | 0.2 | 0.8 |  | 368.15 | 1.1781 | 10.1016/j.tca.2011.10.010
2 | Ⅲ | 0 | 0 | 1 | 0 | 0 | N,N-Diethylethanolammonium chloride | Glycerol |  | 0.25 | 0.75 |  | 298.15 | 1.2051 | 10.1016/j.tca.2011.10.010
2 | Ⅲ | 0 | 0 | 1 | 0 | 0 | N,N-Diethylethanolammonium chloride | Glycerol |  | 0.25 | 0.75 |  | 303.15 | 1.202 | 10.1016/j.tca.2011.10.010
2 | Ⅲ | 0 | 0 | 1 | 0 | 0 | N,N-Diethylethanolammonium chloride | Glycerol |  | 0.25 | 0.75 |  | 308.15 | 1.199 | 10.1016/j.tca.2011.10.010
2 | Ⅲ | 0 | 0 | 1 | 0 | 0 | N,N-Diethylethanolammonium chloride | Glycerol |  | 0.25 | 0.75 |  | 313.15 | 1.1961 | 10.1016/j.tca.2011.10.010
2 | Ⅲ | 0 | 0 | 1 | 0 | 0 | N,N-Diethylethanolammonium chloride | Glycerol |  | 0.25 | 0.75 |  | 318.15 | 1.1929 | 10.1016/j.tca.2011.10.010
2 | Ⅲ | 0 | 0 | 1 | 0 | 0 | N,N-Diethylethanolammonium chloride | Glycerol |  | 0.25 | 0.75 |  | 323.15 | 1.1884 | 10.1016/j.tca.2011.10.010
2 | Ⅲ | 0 | 0 | 1 | 0 | 0 | N,N-Diethylethanolammonium chloride | Glycerol |  | 0.25 | 0.75 |  | 328.15 | 1.1868 | 10.1016/j.tca.2011.10.010
2 | Ⅲ | 0 | 0 | 1 | 0 | 0 | N,N-Diethylethanolammonium chloride | Glycerol |  | 0.25 | 0.75 |  | 333.15 | 1.184 | 10.1016/j.tca.2011.10.010
2 | Ⅲ | 0 | 0 | 1 | 0 | 0 | N,N-Diethylethanolammonium chloride | Glycerol |  | 0.25 | 0.75 |  | 338.15 | 1.1807 | 10.1016/j.tca.2011.10.010
2 | Ⅲ | 0 | 0 | 1 | 0 | 0 | N,N-Diethylethanolammonium chloride | Glycerol |  | 0.25 | 0.75 |  | 343.15 | 1.1777 | 10.1016/j.tca.2011.10.010
2 | Ⅲ | 0 | 0 | 1 | 0 | 0 | N,N-Diethylethanolammonium chloride | Glycerol |  | 0.25 | 0.75 |  | 348.15 | 1.1746 | 10.1016/j.tca.2011.10.010
2 | Ⅲ | 0 | 0 | 1 | 0 | 0 | N,N-Diethylethanolammonium chloride | Glycerol |  | 0.25 | 0.75 |  | 353.15 | 1.1719 | 10.1016/j.tca.2011.10.010
2 | Ⅲ | 0 | 0 | 1 | 0 | 0 | N,N-Diethylethanolammonium chloride | Glycerol |  | 0.25 | 0.75 |  | 358.15 | 1.1685 | 10.1016/j.tca.2011.10.010
2 | Ⅲ | 0 | 0 | 1 | 0 | 0 | N,N-Diethylethanolammonium chloride | Glycerol |  | 0.25 | 0.75 |  | 363.15 | 1.1661 | 10.1016/j.tca.2011.10.010
2 | Ⅲ | 0 | 0 | 1 | 0 | 0 | N,N-Diethylethanolammonium chloride | Glycerol |  | 0.25 | 0.75 |  | 368.15 | 1.1624 | 10.1016/j.tca.2011.10.010
2 | Ⅲ | 0 | 0 | 1 | 0 | 0 | N,N-Diethylethanolammonium chloride | Glycerol |  | 0.33 | 0.67 |  | 298.15 | 1.1731 | 10.1016/j.tca.2011.10.010
2 | Ⅲ | 0 | 0 | 1 | 0 | 0 | N,N-Diethylethanolammonium chloride | Glycerol |  | 0.33 | 0.67 |  | 303.15 | 1.17 | 10.1016/j.tca.2011.10.010
2 | Ⅲ | 0 | 0 | 1 | 0 | 0 | N,N-Diethylethanolammonium chloride | Glycerol |  | 0.33 | 0.67 |  | 308.15 | 1.1671 | 10.1016/j.tca.2011.10.010
2 | Ⅲ | 0 | 0 | 1 | 0 | 0 | N,N-Diethylethanolammonium chloride | Glycerol |  | 0.33 | 0.67 |  | 313.15 | 1.1638 | 10.1016/j.tca.2011.10.010
2 | Ⅲ | 0 | 0 | 1 | 0 | 0 | N,N-Diethylethanolammonium chloride | Glycerol |  | 0.33 | 0.67 |  | 318.15 | 1.1613 | 10.1016/j.tca.2011.10.010
2 | Ⅲ | 0 | 0 | 1 | 0 | 0 | N,N-Diethylethanolammonium chloride | Glycerol |  | 0.33 | 0.67 |  | 323.15 | 1.1585 | 10.1016/j.tca.2011.10.010
2 | Ⅲ | 0 | 0 | 1 | 0 | 0 | N,N-Diethylethanolammonium chloride | Glycerol |  | 0.33 | 0.67 |  | 328.15 | 1.1554 | 10.1016/j.tca.2011.10.010
2 | Ⅲ | 0 | 0 | 1 | 0 | 0 | N,N-Diethylethanolammonium chloride | Glycerol |  | 0.33 | 0.67 |  | 333.15 | 1.1531 | 10.1016/j.tca.2011.10.010
2 | Ⅲ | 0 | 0 | 1 | 0 | 0 | N,N-Diethylethanolammonium chloride | Glycerol |  | 0.33 | 0.67 |  | 338.15 | 1.1492 | 10.1016/j.tca.2011.10.010
2 | Ⅲ | 0 | 0 | 1 | 0 | 0 | N,N-Diethylethanolammonium chloride | Glycerol |  | 0.33 | 0.67 |  | 343.15 | 1.1458 | 10.1016/j.tca.2011.10.010
2 | Ⅲ | 0 | 0 | 1 | 0 | 0 | N,N-Diethylethanolammonium chloride | Glycerol |  | 0.33 | 0.67 |  | 348.15 | 1.1431 | 10.1016/j.tca.2011.10.010
2 | Ⅲ | 0 | 0 | 1 | 0 | 0 | N,N-Diethylethanolammonium chloride | Glycerol |  | 0.33 | 0.67 |  | 353.15 | 1.1403 | 10.1016/j.tca.2011.10.010
2 | Ⅲ | 0 | 0 | 1 | 0 | 0 | N,N-Diethylethanolammonium chloride | Glycerol |  | 0.33 | 0.67 |  | 358.15 | 1.1374 | 10.1016/j.tca.2011.10.010
2 | Ⅲ | 0 | 0 | 1 | 0 | 0 | N,N-Diethylethanolammonium chloride | Glycerol |  | 0.33 | 0.67 |  | 363.15 | 1.1344 | 10.1016/j.tca.2011.10.010
2 | Ⅲ | 0 | 0 | 1 | 0 | 0 | N,N-Diethylethanolammonium chloride | Glycerol |  | 0.33 | 0.67 |  | 368.15 | 1.1311 | 10.1016/j.tca.2011.10.010
2 | Ⅲ | 0 | 0 | 1 | 0 | 0 | Choline chloride | Ethylene glycol |  | 0.333 | 0.667 |  | 298.15 | 1.11704 | 10.1016/j.jtice.2012.01.007
2 | Ⅲ | 0 | 0 | 1 | 0 | 0 | Choline chloride | Ethylene glycol |  | 0.333 | 0.667 |  | 303.15 | 1.1142 | 10.1016/j.jtice.2012.01.007
2 | Ⅲ | 0 | 0 | 1 | 0 | 0 | Choline chloride | Ethylene glycol |  | 0.333 | 0.667 |  | 308.15 | 1.1113 | 10.1016/j.jtice.2012.01.007
2 | Ⅲ | 0 | 0 | 1 | 0 | 0 | Choline chloride | Ethylene glycol |  | 0.333 | 0.667 |  | 313.15 | 1.1084 | 10.1016/j.jtice.2012.01.007
2 | Ⅲ | 0 | 0 | 1 | 0 | 0 | Choline chloride | Ethylene glycol |  | 0.333 | 0.667 |  | 318.15 | 1.1056 | 10.1016/j.jtice.2012.01.007
2 | Ⅲ | 0 | 0 | 1 | 0 | 0 | Choline chloride | Ethylene glycol |  | 0.333 | 0.667 |  | 323.15 | 1.1027 | 10.1016/j.jtice.2012.01.007
2 | Ⅲ | 0 | 0 | 1 | 0 | 0 | Choline chloride | Ethylene glycol |  | 0.333 | 0.667 |  | 328.15 | 1.0997 | 10.1016/j.jtice.2012.01.007
2 | Ⅲ | 0 | 0 | 1 | 0 | 0 | Choline chloride | Ethylene glycol |  | 0.333 | 0.667 |  | 333.15 | 1.097 | 10.1016/j.jtice.2012.01.007
2 | Ⅲ | 0 | 0 | 1 | 0 | 0 | Choline chloride | Glycerol |  | 0.333 | 0.667 |  | 298.15 | 4384 | 10.1016/j.jtice.2012.01.007
2 | Ⅲ | 0 | 0 | 1 | 0 | 0 | Choline chloride | Glycerol |  | 0.333 | 0.667 |  | 303.15 | 1.1885 | 10.1016/j.jtice.2012.01.007
2 | Ⅲ | 0 | 0 | 1 | 0 | 0 | Choline chloride | Glycerol |  | 0.333 | 0.667 |  | 308.15 | 1.1857 | 10.1016/j.jtice.2012.01.007
2 | Ⅲ | 0 | 0 | 1 | 0 | 0 | Choline chloride | Glycerol |  | 0.333 | 0.667 |  | 313.15 | 1.1823 | 10.1016/j.jtice.2012.01.007
2 | Ⅲ | 0 | 0 | 1 | 0 | 0 | Choline chloride | Glycerol |  | 0.333 | 0.667 |  | 318.15 | 1.1802 | 10.1016/j.jtice.2012.01.007
2 | Ⅲ | 0 | 0 | 1 | 0 | 0 | Choline chloride | Glycerol |  | 0.333 | 0.667 |  | 323.15 | 1.1775 | 10.1016/j.jtice.2012.01.007
2 | Ⅲ | 0 | 0 | 1 | 0 | 0 | Choline chloride | Glycerol |  | 0.333 | 0.667 |  | 328.15 | 1.1747 | 10.1016/j.jtice.2012.01.007
2 | Ⅲ | 0 | 0 | 1 | 0 | 0 | Choline chloride | Glycerol |  | 0.333 | 0.667 |  | 333.15 | 1.1719 | 10.1016/j.jtice.2012.01.007
2 | Ⅲ | 0 | 0 | 1 | 0 | 0 | Choline chloride | Ethylene glycol |  | 0.333 | 0.667 |  | 308.15 | 1.1109 | 10.1016/j.molliq.2016.10.115
2 | Ⅲ | 0 | 0 | 1 | 0 | 0 | Choline chloride | Ethylene glycol |  | 0.333 | 0.667 |  | 313.15 | 1.1081 | 10.1016/j.molliq.2016.10.115
2 | Ⅲ | 0 | 0 | 1 | 0 | 0 | Choline chloride | Ethylene glycol |  | 0.333 | 0.667 |  | 318.15 | 1.1053 | 10.1016/j.molliq.2016.10.115
2 | Ⅲ | 0 | 0 | 1 | 0 | 0 | Choline chloride | Ethylene glycol |  | 0.333 | 0.667 |  | 323.15 | 1.1025 | 10.1016/j.molliq.2016.10.115
2 | Ⅲ | 0 | 0 | 1 | 0 | 0 | Choline chloride | Ethylene glycol |  | 0.333 | 0.667 |  | 328.15 | 1.0999 | 10.1016/j.molliq.2016.10.115
2 | Ⅲ | 0 | 0 | 1 | 0 | 0 | Choline chloride | Ethylene glycol |  | 0.333 | 0.667 |  | 333.15 | 1.0969 | 10.1016/j.molliq.2016.10.115
2 | Ⅲ | 0 | 0 | 1 | 0 | 0 | Choline chloride | Ethylene glycol |  | 0.333 | 0.667 |  | 338.15 | 1.0941 | 10.1016/j.molliq.2016.10.115
2 | Ⅲ | 0 | 0 | 1 | 0 | 0 | Choline chloride | Ethylene glycol |  | 0.333 | 0.667 |  | 343.15 | 1.0913 | 10.1016/j.molliq.2016.10.115
2 | Ⅲ | 0 | 0 | 1 | 0 | 0 | Choline chloride | Ethylene glycol |  | 0.333 | 0.667 |  | 348.15 | 1.0886 | 10.1016/j.molliq.2016.10.115
2 | Ⅲ | 0 | 0 | 1 | 0 | 0 | Choline chloride | Ethylene glycol |  | 0.333 | 0.667 |  | 353.15 | 1.0858 | 10.1016/j.molliq.2016.10.115
2 | Ⅲ | 0 | 0 | 1 | 0 | 0 | Choline chloride | Ethylene glycol |  | 0.333 | 0.667 |  | 358.15 | 1.083 | 10.1016/j.molliq.2016.10.115
2 | Ⅲ | 0 | 0 | 1 | 0 | 0 | Choline chloride | Ethylene glycol |  | 0.333 | 0.667 |  | 363.15 | 1.0803 | 10.1016/j.molliq.2016.10.115
2 | Ⅲ | 0 | 0 | 1 | 0 | 0 | Choline chloride | Ethylene glycol |  | 0.333 | 0.667 |  | 283.15 | 1.1229 | 10.1016/j.tca.2014.11.028
2 | Ⅲ | 0 | 0 | 1 | 0 | 0 | Choline chloride | Ethylene glycol |  | 0.333 | 0.667 |  | 293.15 | 1.1171 | 10.1016/j.tca.2014.11.028
2 | Ⅲ | 0 | 0 | 1 | 0 | 0 | Choline chloride | Ethylene glycol |  | 0.333 | 0.667 |  | 303.15 | 1.1114 | 10.1016/j.tca.2014.11.028
2 | Ⅲ | 0 | 0 | 1 | 0 | 0 | Choline chloride | Ethylene glycol |  | 0.333 | 0.667 |  | 313.15 | 1.1057 | 10.1016/j.tca.2014.11.028
2 | Ⅲ | 0 | 0 | 1 | 0 | 0 | Choline chloride | Ethylene glycol |  | 0.333 | 0.667 |  | 323.15 | 1.1001 | 10.1016/j.tca.2014.11.028
2 | Ⅲ | 0 | 0 | 1 | 0 | 0 | Choline chloride | Ethylene glycol |  | 0.333 | 0.667 |  | 333.15 | 1.0947 | 10.1016/j.tca.2014.11.028
2 | Ⅲ | 0 | 0 | 1 | 0 | 0 | Choline chloride | Ethylene glycol |  | 0.333 | 0.667 |  | 343.15 | 1.0887 | 10.1016/j.tca.2014.11.028
2 | Ⅲ | 0 | 0 | 1 | 0 | 0 | Choline chloride | Ethylene glycol |  | 0.333 | 0.667 |  | 353.15 | 1.0819 | 10.1016/j.tca.2014.11.028
2 | Ⅲ | 0 | 0 | 1 | 0 | 0 | Choline chloride | Ethylene glycol |  | 0.333 | 0.667 |  | 363.15 | 1.0744 | 10.1016/j.tca.2014.11.028
2 | Ⅲ | 0 | 0 | 1 | 0 | 0 | Choline chloride | Malonic acid |  | 0.333 | 0.667 |  | 283.15 | 1.1915 | 10.1016/j.tca.2014.11.028
2 | Ⅲ | 0 | 0 | 1 | 0 | 0 | Choline chloride | Malonic acid |  | 0.333 | 0.667 |  | 293.15 | 1.1851 | 10.1016/j.tca.2014.11.028
2 | Ⅲ | 0 | 0 | 1 | 0 | 0 | Choline chloride | Malonic acid |  | 0.333 | 0.667 |  | 303.15 | 1.1786 | 10.1016/j.tca.2014.11.028
2 | Ⅲ | 0 | 0 | 1 | 0 | 0 | Choline chloride | Malonic acid |  | 0.333 | 0.667 |  | 313.15 | 1.1723 | 10.1016/j.tca.2014.11.028
2 | Ⅲ | 0 | 0 | 1 | 0 | 0 | Choline chloride | Malonic acid |  | 0.333 | 0.667 |  | 323.15 | 1.166 | 10.1016/j.tca.2014.11.028
2 | Ⅲ | 0 | 0 | 1 | 0 | 0 | Choline chloride | Malonic acid |  | 0.333 | 0.667 |  | 333.15 | 1.1603 | 10.1016/j.tca.2014.11.028
2 | Ⅲ | 0 | 0 | 1 | 0 | 0 | Choline chloride | Malonic acid |  | 0.333 | 0.667 |  | 343.15 | 1.154 | 10.1016/j.tca.2014.11.028
2 | Ⅲ | 0 | 0 | 1 | 0 | 0 | Choline chloride | Malonic acid |  | 0.333 | 0.667 |  | 353.15 | 1.1466 | 10.1016/j.tca.2014.11.028
2 | Ⅲ | 0 | 0 | 1 | 0 | 0 | Choline chloride | Malonic acid |  | 0.333 | 0.667 |  | 363.15 | 1.1388 | 10.1016/j.tca.2014.11.028
2 | Ⅲ | 0 | 0 | 1 | 0 | 0 | Choline chloride | Ethylene glycol |  | 0.333 | 0.667 |  | 298.15 | 1.138 | 10.1016/j.fluid.2014.08.017
2 | Ⅲ | 0 | 0 | 1 | 0 | 0 | Choline chloride | Glycerol |  | 0.333 | 0.667 |  | 298.15 | 1.181 | 10.1016/j.fluid.2014.08.017
2 | Ⅲ | 0 | 0 | 1 | 0 | 0 | Choline chloride | Urea |  | 0.333 | 0.667 |  | 298.15 | 1.212 | 10.1016/j.fluid.2014.08.017
2 | Ⅲ | 0 | 0 | 1 | 0 | 0 | Choline chloride | Ethylene glycol |  | 0.333 | 0.667 |  | 298 | 1.12 | 10.1039/C1CP22554E
2 | Ⅲ | 0 | 0 | 1 | 0 | 0 | Choline chloride | Glycerol |  | 0.333 | 0.667 |  | 298 | 1.18 | 10.1039/C1CP22554E
2 | Ⅲ | 0 | 0 | 1 | 0 | 0 | Choline chloride | Malonic acid |  | 0.5 | 0.5 |  | 298 | 1.25 | 10.1039/C1CP22554E
2 | Ⅲ | 0 | 0 | 1 | 0 | 0 | Choline chloride | Urea |  | 0.333 | 0.667 |  | 298 | 1.25 | 10.1039/C1CP22554E
2 | Ⅲ | 0 | 0 | 1 | 0 | 0 | Choline chloride | Furfuryl alcohol |  | 0.167 | 0.833 |  | 303.15 | 1.1309 | 10.1016/j.jct.2015.04.021
2 | Ⅲ | 0 | 0 | 1 | 0 | 0 | Choline chloride | Furfuryl alcohol |  | 0.167 | 0.833 |  | 313.15 | 1.1238 | 10.1016/j.jct.2015.04.021
2 | Ⅲ | 0 | 0 | 1 | 0 | 0 | Choline chloride | Furfuryl alcohol |  | 0.167 | 0.833 |  | 323.15 | 1.1166 | 10.1016/j.jct.2015.04.021
2 | Ⅲ | 0 | 0 | 1 | 0 | 0 | Choline chloride | Furfuryl alcohol |  | 0.167 | 0.833 |  | 333.15 | 1.1095 | 10.1016/j.jct.2015.04.021
2 | Ⅲ | 0 | 0 | 1 | 0 | 0 | Choline chloride | Furfuryl alcohol |  | 0.2 | 0.8 |  | 303.15 | 1.1315 | 10.1016/j.jct.2015.04.021
2 | Ⅲ | 0 | 0 | 1 | 0 | 0 | Choline chloride | Furfuryl alcohol |  | 0.2 | 0.8 |  | 313.15 | 1.1243 | 10.1016/j.jct.2015.04.021
2 | Ⅲ | 0 | 0 | 1 | 0 | 0 | Choline chloride | Furfuryl alcohol |  | 0.2 | 0.8 |  | 323.15 | 1.1171 | 10.1016/j.jct.2015.04.021
2 | Ⅲ | 0 | 0 | 1 | 0 | 0 | Choline chloride | Furfuryl alcohol |  | 0.2 | 0.8 |  | 333.15 | 1.1099 | 10.1016/j.jct.2015.04.021
2 | Ⅲ | 0 | 0 | 1 | 0 | 0 | Choline chloride | Furfuryl alcohol |  | 0.25 | 0.75 |  | 303.15 | 1.1318 | 10.1016/j.jct.2015.04.021
2 | Ⅲ | 0 | 0 | 1 | 0 | 0 | Choline chloride | Furfuryl alcohol |  | 0.25 | 0.75 |  | 313.15 | 1.1252 | 10.1016/j.jct.2015.04.021
2 | Ⅲ | 0 | 0 | 1 | 0 | 0 | Choline chloride | Furfuryl alcohol |  | 0.25 | 0.75 |  | 323.15 | 1.1186 | 10.1016/j.jct.2015.04.021
2 | Ⅲ | 0 | 0 | 1 | 0 | 0 | Choline chloride | Furfuryl alcohol |  | 0.25 | 0.75 |  | 333.15 | 1.112 | 10.1016/j.jct.2015.04.021
2 | Ⅲ | 0 | 0 | 1 | 0 | 0 | Choline chloride | Levulinic acid |  | 0.167 | 0.833 |  | 303.15 | 1.1337 | 10.1016/j.jct.2015.04.021
2 | Ⅲ | 0 | 0 | 1 | 0 | 0 | Choline chloride | Levulinic acid |  | 0.167 | 0.833 |  | 313.15 | 1.127 | 10.1016/j.jct.2015.04.021
2 | Ⅲ | 0 | 0 | 1 | 0 | 0 | Choline chloride | Levulinic acid |  | 0.167 | 0.833 |  | 323.15 | 1.1202 | 10.1016/j.jct.2015.04.021
2 | Ⅲ | 0 | 0 | 1 | 0 | 0 | Choline chloride | Levulinic acid |  | 0.167 | 0.833 |  | 333.15 | 1.113 | 10.1016/j.jct.2015.04.021
2 | Ⅲ | 0 | 0 | 1 | 0 | 0 | Choline chloride | Levulinic acid |  | 0.2 | 0.8 |  | 303.15 | 1.1341 | 10.1016/j.jct.2015.04.021
2 | Ⅲ | 0 | 0 | 1 | 0 | 0 | Choline chloride | Levulinic acid |  | 0.2 | 0.8 |  | 313.15 | 1.1273 | 10.1016/j.jct.2015.04.021
2 | Ⅲ | 0 | 0 | 1 | 0 | 0 | Choline chloride | Levulinic acid |  | 0.2 | 0.8 |  | 323.15 | 1.1204 | 10.1016/j.jct.2015.04.021
2 | Ⅲ | 0 | 0 | 1 | 0 | 0 | Choline chloride | Levulinic acid |  | 0.2 | 0.8 |  | 333.15 | 1.1131 | 10.1016/j.jct.2015.04.021
2 | Ⅲ | 0 | 0 | 1 | 0 | 0 | Choline chloride | Levulinic acid |  | 0.25 | 0.75 |  | 303.15 | 1.1346 | 10.1016/j.jct.2015.04.021
2 | Ⅲ | 0 | 0 | 1 | 0 | 0 | Choline chloride | Levulinic acid |  | 0.25 | 0.75 |  | 313.15 | 1.1276 | 10.1016/j.jct.2015.04.021
2 | Ⅲ | 0 | 0 | 1 | 0 | 0 | Choline chloride | Levulinic acid |  | 0.25 | 0.75 |  | 323.15 | 1.1209 | 10.1016/j.jct.2015.04.021
2 | Ⅲ | 0 | 0 | 1 | 0 | 0 | Choline chloride | Levulinic acid |  | 0.25 | 0.75 |  | 333.15 | 1.1138 | 10.1016/j.jct.2015.04.021
2 | Ⅲ | 0 | 0 | 1 | 0 | 0 | Choline chloride | Glucose |  | 0.667 | 0.333 |  | 303.15 | 1.2397 | 10.1016/j.tca.2016.11.008
2 | Ⅲ | 0 | 0 | 1 | 0 | 0 | Choline chloride | Glucose |  | 0.667 | 0.333 |  | 313.15 | 1.2346 | 10.1016/j.tca.2016.11.008
2 | Ⅲ | 0 | 0 | 1 | 0 | 0 | Choline chloride | Glucose |  | 0.667 | 0.333 |  | 323.15 | 1.2294 | 10.1016/j.tca.2016.11.008
2 | Ⅲ | 0 | 0 | 1 | 0 | 0 | Choline chloride | Glucose |  | 0.667 | 0.333 |  | 333.15 | 1.2243 | 10.1016/j.tca.2016.11.008
2 | Ⅲ | 0 | 0 | 1 | 0 | 0 | Choline chloride | Glucose |  | 0.667 | 0.333 |  | 343.15 | 1.2192 | 10.1016/j.tca.2016.11.008
2 | Ⅲ | 0 | 0 | 1 | 0 | 0 | Choline chloride | Glucose |  | 0.667 | 0.333 |  | 353.15 | 1.214 | 10.1016/j.tca.2016.11.008
2 | Ⅲ | 0 | 0 | 1 | 0 | 0 | Choline chloride | Triethylene glycol |  | 0.333 | 0.667 |  | 303.15 | 1.1254 | 10.1016/j.tca.2016.11.008
2 | Ⅲ | 0 | 0 | 1 | 0 | 0 | Choline chloride | Triethylene glycol |  | 0.333 | 0.667 |  | 313.15 | 1.1189 | 10.1016/j.tca.2016.11.008
2 | Ⅲ | 0 | 0 | 1 | 0 | 0 | Choline chloride | Triethylene glycol |  | 0.333 | 0.667 |  | 323.15 | 1.1125 | 10.1016/j.tca.2016.11.008
2 | Ⅲ | 0 | 0 | 1 | 0 | 0 | Choline chloride | Triethylene glycol |  | 0.333 | 0.667 |  | 333.15 | 1.1062 | 10.1016/j.tca.2016.11.008
2 | Ⅲ | 0 | 0 | 1 | 0 | 0 | Choline chloride | Triethylene glycol |  | 0.333 | 0.667 |  | 343.15 | 1.0998 | 10.1016/j.tca.2016.11.008
2 | Ⅲ | 0 | 0 | 1 | 0 | 0 | Choline chloride | Triethylene glycol |  | 0.333 | 0.667 |  | 353.15 | 1.0935 | 10.1016/j.tca.2016.11.008
2 | Ⅲ | 0 | 0 | 1 | 0 | 0 | Choline chloride | Glutaric acid |  | 0.5 | 0.5 |  | 293.15 | 1.191 | 10.1021/sc500439w
2 | Ⅲ | 0 | 0 | 1 | 0 | 0 | Choline chloride | Glutaric acid |  | 0.5 | 0.5 |  | 298.15 | 1.188 | 10.1021/sc500439w
2 | Ⅲ | 0 | 0 | 1 | 0 | 0 | Choline chloride | Glutaric acid |  | 0.5 | 0.5 |  | 303.15 | 1.185 | 10.1021/sc500439w
2 | Ⅲ | 0 | 0 | 1 | 0 | 0 | Choline chloride | Glutaric acid |  | 0.5 | 0.5 |  | 308.15 | 1.182 | 10.1021/sc500439w
2 | Ⅲ | 0 | 0 | 1 | 0 | 0 | Choline chloride | Glutaric acid |  | 0.5 | 0.5 |  | 313.15 | 1.179 | 10.1021/sc500439w
2 | Ⅲ | 0 | 0 | 1 | 0 | 0 | Choline chloride | Glutaric acid |  | 0.5 | 0.5 |  | 318.15 | 1.176 | 10.1021/sc500439w
2 | Ⅲ | 0 | 0 | 1 | 0 | 0 | Choline chloride | Glutaric acid |  | 0.5 | 0.5 |  | 323.15 | 1.173 | 10.1021/sc500439w
2 | Ⅲ | 0 | 0 | 1 | 0 | 0 | Choline chloride | Glutaric acid |  | 0.5 | 0.5 |  | 328.15 | 1.17 | 10.1021/sc500439w
2 | Ⅲ | 0 | 0 | 1 | 0 | 0 | Choline chloride | Glutaric acid |  | 0.5 | 0.5 |  | 333.15 | 1.167 | 10.1021/sc500439w
2 | Ⅲ | 0 | 0 | 1 | 0 | 0 | Choline chloride | Glutaric acid |  | 0.5 | 0.5 |  | 338.15 | 1.164 | 10.1021/sc500439w
2 | Ⅲ | 0 | 0 | 1 | 0 | 0 | Choline chloride | Glutaric acid |  | 0.5 | 0.5 |  | 343.15 | 1.161 | 10.1021/sc500439w
2 | Ⅲ | 0 | 0 | 1 | 0 | 0 | Choline chloride | Glutaric acid |  | 0.5 | 0.5 |  | 348.15 | 1.158 | 10.1021/sc500439w
2 | Ⅲ | 0 | 0 | 1 | 0 | 0 | Choline chloride | Glutaric acid |  | 0.5 | 0.5 |  | 353.15 | 1.155 | 10.1021/sc500439w
2 | Ⅲ | 0 | 0 | 1 | 0 | 0 | Choline chloride | Glycolic acid |  | 0.5 | 0.5 |  | 293.15 | 1.198 | 10.1021/sc500439w
2 | Ⅲ | 0 | 0 | 1 | 0 | 0 | Choline chloride | Glycolic acid |  | 0.5 | 0.5 |  | 298.15 | 1.195 | 10.1021/sc500439w
2 | Ⅲ | 0 | 0 | 1 | 0 | 0 | Choline chloride | Glycolic acid |  | 0.5 | 0.5 |  | 303.15 | 1.192 | 10.1021/sc500439w
2 | Ⅲ | 0 | 0 | 1 | 0 | 0 | Choline chloride | Glycolic acid |  | 0.5 | 0.5 |  | 308.15 | 1.189 | 10.1021/sc500439w
2 | Ⅲ | 0 | 0 | 1 | 0 | 0 | Choline chloride | Glycolic acid |  | 0.5 | 0.5 |  | 313.15 | 1.186 | 10.1021/sc500439w
2 | Ⅲ | 0 | 0 | 1 | 0 | 0 | Choline chloride | Glycolic acid |  | 0.5 | 0.5 |  | 318.15 | 1.183 | 10.1021/sc500439w
2 | Ⅲ | 0 | 0 | 1 | 0 | 0 | Choline chloride | Glycolic acid |  | 0.5 | 0.5 |  | 323.15 | 1.181 | 10.1021/sc500439w
2 | Ⅲ | 0 | 0 | 1 | 0 | 0 | Choline chloride | Glycolic acid |  | 0.5 | 0.5 |  | 328.15 | 1.178 | 10.1021/sc500439w
2 | Ⅲ | 0 | 0 | 1 | 0 | 0 | Choline chloride | Glycolic acid |  | 0.5 | 0.5 |  | 333.15 | 1.175 | 10.1021/sc500439w
2 | Ⅲ | 0 | 0 | 1 | 0 | 0 | Choline chloride | Glycolic acid |  | 0.5 | 0.5 |  | 338.15 | 1.172 | 10.1021/sc500439w
2 | Ⅲ | 0 | 0 | 1 | 0 | 0 | Choline chloride | Glycolic acid |  | 0.5 | 0.5 |  | 343.15 | 1.17 | 10.1021/sc500439w
2 | Ⅲ | 0 | 0 | 1 | 0 | 0 | Choline chloride | Glycolic acid |  | 0.5 | 0.5 |  | 348.15 | 1.167 | 10.1021/sc500439w
2 | Ⅲ | 0 | 0 | 1 | 0 | 0 | Choline chloride | Glycolic acid |  | 0.5 | 0.5 |  | 353.15 | 1.164 | 10.1021/sc500439w
2 | Ⅲ | 0 | 0 | 1 | 0 | 0 | Choline chloride | Levulinic acid |  | 0.333 | 0.667 |  | 293.15 | 1.141 | 10.1021/sc500439w
2 | Ⅲ | 0 | 0 | 1 | 0 | 0 | Choline chloride | Levulinic acid |  | 0.333 | 0.667 |  | 298.15 | 1.138 | 10.1021/sc500439w
2 | Ⅲ | 0 | 0 | 1 | 0 | 0 | Choline chloride | Levulinic acid |  | 0.333 | 0.667 |  | 303.15 | 1.134 | 10.1021/sc500439w
2 | Ⅲ | 0 | 0 | 1 | 0 | 0 | Choline chloride | Levulinic acid |  | 0.333 | 0.667 |  | 308.15 | 1.131 | 10.1021/sc500439w
2 | Ⅲ | 0 | 0 | 1 | 0 | 0 | Choline chloride | Levulinic acid |  | 0.333 | 0.667 |  | 313.15 | 1.128 | 10.1021/sc500439w
2 | Ⅲ | 0 | 0 | 1 | 0 | 0 | Choline chloride | Levulinic acid |  | 0.333 | 0.667 |  | 318.15 | 1.125 | 10.1021/sc500439w
2 | Ⅲ | 0 | 0 | 1 | 0 | 0 | Choline chloride | Levulinic acid |  | 0.333 | 0.667 |  | 323.15 | 1.121 | 10.1021/sc500439w
2 | Ⅲ | 0 | 0 | 1 | 0 | 0 | Choline chloride | Levulinic acid |  | 0.333 | 0.667 |  | 328.15 | 1.118 | 10.1021/sc500439w
2 | Ⅲ | 0 | 0 | 1 | 0 | 0 | Choline chloride | Levulinic acid |  | 0.333 | 0.667 |  | 333.15 | 1.115 | 10.1021/sc500439w
2 | Ⅲ | 0 | 0 | 1 | 0 | 0 | Choline chloride | Levulinic acid |  | 0.333 | 0.667 |  | 338.15 | 1.112 | 10.1021/sc500439w
2 | Ⅲ | 0 | 0 | 1 | 0 | 0 | Choline chloride | Levulinic acid |  | 0.333 | 0.667 |  | 343.15 | 1.108 | 10.1021/sc500439w
2 | Ⅲ | 0 | 0 | 1 | 0 | 0 | Choline chloride | Levulinic acid |  | 0.333 | 0.667 |  | 348.15 | 1.105 | 10.1021/sc500439w
2 | Ⅲ | 0 | 0 | 1 | 0 | 0 | Choline chloride | Malonic acid |  | 0.5 | 0.5 |  | 293.15 | 1.234 | 10.1021/sc500439w
2 | Ⅲ | 0 | 0 | 1 | 0 | 0 | Choline chloride | Malonic acid |  | 0.5 | 0.5 |  | 298.15 | 1.231 | 10.1021/sc500439w
2 | Ⅲ | 0 | 0 | 1 | 0 | 0 | Choline chloride | Malonic acid |  | 0.5 | 0.5 |  | 303.15 | 1.228 | 10.1021/sc500439w
2 | Ⅲ | 0 | 0 | 1 | 0 | 0 | Choline chloride | Malonic acid |  | 0.5 | 0.5 |  | 308.15 | 1.224 | 10.1021/sc500439w
2 | Ⅲ | 0 | 0 | 1 | 0 | 0 | Choline chloride | Malonic acid |  | 0.5 | 0.5 |  | 313.15 | 1.221 | 10.1021/sc500439w
2 | Ⅲ | 0 | 0 | 1 | 0 | 0 | Choline chloride | Malonic acid |  | 0.5 | 0.5 |  | 318.15 | 1.218 | 10.1021/sc500439w
2 | Ⅲ | 0 | 0 | 1 | 0 | 0 | Choline chloride | Malonic acid |  | 0.5 | 0.5 |  | 323.15 | 1.215 | 10.1021/sc500439w
2 | Ⅲ | 0 | 0 | 1 | 0 | 0 | Choline chloride | Malonic acid |  | 0.5 | 0.5 |  | 328.15 | 1.212 | 10.1021/sc500439w
2 | Ⅲ | 0 | 0 | 1 | 0 | 0 | Choline chloride | Malonic acid |  | 0.5 | 0.5 |  | 333.15 | 1.209 | 10.1021/sc500439w
2 | Ⅲ | 0 | 0 | 1 | 0 | 0 | Choline chloride | Malonic acid |  | 0.5 | 0.5 |  | 338.15 | 1.207 | 10.1021/sc500439w
2 | Ⅲ | 0 | 0 | 1 | 0 | 0 | Choline chloride | Malonic acid |  | 0.5 | 0.5 |  | 343.15 | 1.204 | 10.1021/sc500439w
2 | Ⅲ | 0 | 0 | 1 | 0 | 0 | Choline chloride | Malonic acid |  | 0.5 | 0.5 |  | 348.15 | 1.201 | 10.1021/sc500439w
2 | Ⅲ | 0 | 0 | 1 | 0 | 0 | Choline chloride | Oxalic acid |  | 0.5 | 0.5 |  | 293.15 | 1.263 | 10.1021/sc500439w
2 | Ⅲ | 0 | 0 | 1 | 0 | 0 | Choline chloride | Oxalic acid |  | 0.5 | 0.5 |  | 298.15 | 1.259 | 10.1021/sc500439w
2 | Ⅲ | 0 | 0 | 1 | 0 | 0 | Choline chloride | Oxalic acid |  | 0.5 | 0.5 |  | 303.15 | 1.255 | 10.1021/sc500439w
2 | Ⅲ | 0 | 0 | 1 | 0 | 0 | Choline chloride | Oxalic acid |  | 0.5 | 0.5 |  | 308.15 | 1.252 | 10.1021/sc500439w
2 | Ⅲ | 0 | 0 | 1 | 0 | 0 | Choline chloride | Oxalic acid |  | 0.5 | 0.5 |  | 313.15 | 1.248 | 10.1021/sc500439w
2 | Ⅲ | 0 | 0 | 1 | 0 | 0 | Choline chloride | Oxalic acid |  | 0.5 | 0.5 |  | 318.15 | 1.245 | 10.1021/sc500439w
2 | Ⅲ | 0 | 0 | 1 | 0 | 0 | Choline chloride | Oxalic acid |  | 0.5 | 0.5 |  | 323.15 | 1.241 | 10.1021/sc500439w
2 | Ⅲ | 0 | 0 | 1 | 0 | 0 | Choline chloride | Oxalic acid |  | 0.5 | 0.5 |  | 328.15 | 1.238 | 10.1021/sc500439w
2 | Ⅲ | 0 | 0 | 1 | 0 | 0 | Choline chloride | Oxalic acid |  | 0.5 | 0.5 |  | 333.15 | 1.234 | 10.1021/sc500439w
2 | Ⅲ | 0 | 0 | 1 | 0 | 0 | Choline chloride | Oxalic acid |  | 0.5 | 0.5 |  | 338.15 | 1.231 | 10.1021/sc500439w
2 | Ⅲ | 0 | 0 | 1 | 0 | 0 | Choline chloride | Oxalic acid |  | 0.5 | 0.5 |  | 343.15 | 1.228 | 10.1021/sc500439w
2 | Ⅲ | 0 | 0 | 1 | 0 | 0 | Choline chloride | Oxalic acid |  | 0.5 | 0.5 |  | 348.15 | 1.224 | 10.1021/sc500439w
2 | Ⅲ | 0 | 0 | 1 | 0 | 0 | Choline chloride | Glutaric acid |  | 0.5 | 0.5 |  | 293.15 | 1.1865 | 10.1016/j.molliq.2019.01.053
2 | Ⅲ | 0 | 0 | 1 | 0 | 0 | Choline chloride | Glutaric acid |  | 0.5 | 0.5 |  | 298.15 | 1.1834 | 10.1016/j.molliq.2019.01.053
2 | Ⅲ | 0 | 0 | 1 | 0 | 0 | Choline chloride | Glutaric acid |  | 0.5 | 0.5 |  | 303.15 | 1.1804 | 10.1016/j.molliq.2019.01.053
2 | Ⅲ | 0 | 0 | 1 | 0 | 0 | Choline chloride | Glutaric acid |  | 0.5 | 0.5 |  | 308.15 | 1.1773 | 10.1016/j.molliq.2019.01.053
2 | Ⅲ | 0 | 0 | 1 | 0 | 0 | Choline chloride | Glutaric acid |  | 0.5 | 0.5 |  | 313.15 | 1.1743 | 10.1016/j.molliq.2019.01.053
2 | Ⅲ | 0 | 0 | 1 | 0 | 0 | Choline chloride | Glutaric acid |  | 0.5 | 0.5 |  | 318.15 | 1.1713 | 10.1016/j.molliq.2019.01.053
2 | Ⅲ | 0 | 0 | 1 | 0 | 0 | Choline chloride | Glutaric acid |  | 0.5 | 0.5 |  | 323.15 | 1.1683 | 10.1016/j.molliq.2019.01.053
2 | Ⅲ | 0 | 0 | 1 | 0 | 0 | Choline chloride | Malonic acid |  | 0.5 | 0.5 |  | 293.15 | 1.234479 | 10.1016/j.molliq.2019.01.053
2 | Ⅲ | 0 | 0 | 1 | 0 | 0 | Choline chloride | Malonic acid |  | 0.5 | 0.5 |  | 298.15 | 1.231419 | 10.1016/j.molliq.2019.01.053
2 | Ⅲ | 0 | 0 | 1 | 0 | 0 | Choline chloride | Malonic acid |  | 0.5 | 0.5 |  | 303.15 | 1.228312 | 10.1016/j.molliq.2019.01.053
2 | Ⅲ | 0 | 0 | 1 | 0 | 0 | Choline chloride | Malonic acid |  | 0.5 | 0.5 |  | 308.15 | 1.225331 | 10.1016/j.molliq.2019.01.053
2 | Ⅲ | 0 | 0 | 1 | 0 | 0 | Choline chloride | Malonic acid |  | 0.5 | 0.5 |  | 313.15 | 1.222312 | 10.1016/j.molliq.2019.01.053
2 | Ⅲ | 0 | 0 | 1 | 0 | 0 | Choline chloride | Malonic acid |  | 0.5 | 0.5 |  | 318.15 | 1.219332 | 10.1016/j.molliq.2019.01.053
2 | Ⅲ | 0 | 0 | 1 | 0 | 0 | Choline chloride | Malonic acid |  | 0.5 | 0.5 |  | 323.15 | 1.216201 | 10.1016/j.molliq.2019.01.053
2 | Ⅲ | 0 | 0 | 1 | 0 | 0 | Choline chloride | Glycerol |  | 0.333 | 0.667 |  | 293.15 | 1.1943 | 10.1016/j.fluid.2014.01.028
2 | Ⅲ | 0 | 0 | 1 | 0 | 0 | Choline chloride | Glycerol |  | 0.333 | 0.667 |  | 303.15 | 1.1885 | 10.1016/j.fluid.2014.01.028
2 | Ⅲ | 0 | 0 | 1 | 0 | 0 | Choline chloride | Glycerol |  | 0.333 | 0.667 |  | 313.15 | 1.1827 | 10.1016/j.fluid.2014.01.028
2 | Ⅲ | 0 | 0 | 1 | 0 | 0 | Choline chloride | Glycerol |  | 0.333 | 0.667 |  | 323.15 | 1.177 | 10.1016/j.fluid.2014.01.028
2 | Ⅲ | 0 | 0 | 1 | 0 | 0 | Choline chloride | Glycerol |  | 0.333 | 0.667 |  | 333.15 | 1.1713 | 10.1016/j.fluid.2014.01.028
2 | Ⅲ | 0 | 0 | 1 | 0 | 0 | Choline chloride | Glycerol |  | 0.333 | 0.667 |  | 343.15 | 1.1648 | 10.1016/j.fluid.2014.01.028
2 | Ⅲ | 0 | 0 | 1 | 0 | 0 | Choline chloride | Glycerol |  | 0.333 | 0.667 |  | 353.15 | 1.1575 | 10.1016/j.fluid.2014.01.028
2 | Ⅲ | 0 | 0 | 1 | 0 | 0 | Choline chloride | Glycerol |  | 0.333 | 0.667 |  | 363.15 | 1.1495 | 10.1016/j.fluid.2014.01.028
2 | Ⅲ | 0 | 0 | 1 | 0 | 0 | Choline chloride | L-Lactic acid |  | 0.063 | 0.938 |  | 298.15 | 1.1732 | 10.1016/j.fluid.2012.12.001
2 | Ⅲ | 0 | 0 | 1 | 0 | 0 | Choline chloride | L-Lactic acid |  | 0.063 | 0.938 |  | 303.15 | 1.2071 | 10.1016/j.fluid.2012.12.001
2 | Ⅲ | 0 | 0 | 1 | 0 | 0 | Choline chloride | L-Lactic acid |  | 0.063 | 0.938 |  | 308.15 | 1.203 | 10.1016/j.fluid.2012.12.001
2 | Ⅲ | 0 | 0 | 1 | 0 | 0 | Choline chloride | L-Lactic acid |  | 0.063 | 0.938 |  | 313.15 | 1.199 | 10.1016/j.fluid.2012.12.001
2 | Ⅲ | 0 | 0 | 1 | 0 | 0 | Choline chloride | L-Lactic acid |  | 0.063 | 0.938 |  | 318.15 | 1.195 | 10.1016/j.fluid.2012.12.001
2 | Ⅲ | 0 | 0 | 1 | 0 | 0 | Choline chloride | L-Lactic acid |  | 0.063 | 0.938 |  | 323.15 | 1.191 | 10.1016/j.fluid.2012.12.001
2 | Ⅲ | 0 | 0 | 1 | 0 | 0 | Choline chloride | L-Lactic acid |  | 0.063 | 0.938 |  | 328.15 | 1.1869 | 10.1016/j.fluid.2012.12.001
2 | Ⅲ | 0 | 0 | 1 | 0 | 0 | Choline chloride | L-Lactic acid |  | 0.063 | 0.938 |  | 333.15 | 1.1829 | 10.1016/j.fluid.2012.12.001
2 | Ⅲ | 0 | 0 | 1 | 0 | 0 | Choline chloride | L-Lactic acid |  | 0.063 | 0.938 |  | 338.15 | 1.1788 | 10.1016/j.fluid.2012.12.001
2 | Ⅲ | 0 | 0 | 1 | 0 | 0 | Choline chloride | L-Lactic acid |  | 0.063 | 0.938 |  | 343.15 | 1.1747 | 10.1016/j.fluid.2012.12.001
2 | Ⅲ | 0 | 0 | 1 | 0 | 0 | Choline chloride | L-Lactic acid |  | 0.063 | 0.938 |  | 348.15 | 1.1707 | 10.1016/j.fluid.2012.12.001
2 | Ⅲ | 0 | 0 | 1 | 0 | 0 | Choline chloride | L-Lactic acid |  | 0.063 | 0.938 |  | 353.15 | 1.1667 | 10.1016/j.fluid.2012.12.001
2 | Ⅲ | 0 | 0 | 1 | 0 | 0 | Choline chloride | L-Lactic acid |  | 0.063 | 0.938 |  | 358.15 | 1.1627 | 10.1016/j.fluid.2012.12.001
2 | Ⅲ | 0 | 0 | 1 | 0 | 0 | Choline chloride | L-Lactic acid |  | 0.063 | 0.938 |  | 363.15 | 1.1586 | 10.1016/j.fluid.2012.12.001
2 | Ⅲ | 0 | 0 | 1 | 0 | 0 | Choline chloride | L-Lactic acid |  | 0.091 | 0.909 |  | 298.15 | 1.2113 | 10.1016/j.fluid.2012.12.001
2 | Ⅲ | 0 | 0 | 1 | 0 | 0 | Choline chloride | L-Lactic acid |  | 0.091 | 0.909 |  | 303.15 | 1.2071 | 10.1016/j.fluid.2012.12.001
2 | Ⅲ | 0 | 0 | 1 | 0 | 0 | Choline chloride | L-Lactic acid |  | 0.091 | 0.909 |  | 308.15 | 1.203 | 10.1016/j.fluid.2012.12.001
2 | Ⅲ | 0 | 0 | 1 | 0 | 0 | Choline chloride | L-Lactic acid |  | 0.091 | 0.909 |  | 313.15 | 1.199 | 10.1016/j.fluid.2012.12.001
2 | Ⅲ | 0 | 0 | 1 | 0 | 0 | Choline chloride | L-Lactic acid |  | 0.091 | 0.909 |  | 318.15 | 1.195 | 10.1016/j.fluid.2012.12.001
2 | Ⅲ | 0 | 0 | 1 | 0 | 0 | Choline chloride | L-Lactic acid |  | 0.091 | 0.909 |  | 323.15 | 1.191 | 10.1016/j.fluid.2012.12.001
2 | Ⅲ | 0 | 0 | 1 | 0 | 0 | Choline chloride | L-Lactic acid |  | 0.091 | 0.909 |  | 328.15 | 1.1869 | 10.1016/j.fluid.2012.12.001
2 | Ⅲ | 0 | 0 | 1 | 0 | 0 | Choline chloride | L-Lactic acid |  | 0.091 | 0.909 |  | 333.15 | 1.1829 | 10.1016/j.fluid.2012.12.001
2 | Ⅲ | 0 | 0 | 1 | 0 | 0 | Choline chloride | L-Lactic acid |  | 0.091 | 0.909 |  | 338.15 | 1.1788 | 10.1016/j.fluid.2012.12.001
2 | Ⅲ | 0 | 0 | 1 | 0 | 0 | Choline chloride | L-Lactic acid |  | 0.091 | 0.909 |  | 343.15 | 1.1747 | 10.1016/j.fluid.2012.12.001
2 | Ⅲ | 0 | 0 | 1 | 0 | 0 | Choline chloride | L-Lactic acid |  | 0.091 | 0.909 |  | 348.15 | 1.1707 | 10.1016/j.fluid.2012.12.001
2 | Ⅲ | 0 | 0 | 1 | 0 | 0 | Choline chloride | L-Lactic acid |  | 0.091 | 0.909 |  | 353.15 | 1.1667 | 10.1016/j.fluid.2012.12.001
2 | Ⅲ | 0 | 0 | 1 | 0 | 0 | Choline chloride | L-Lactic acid |  | 0.091 | 0.909 |  | 358.15 | 1.1627 | 10.1016/j.fluid.2012.12.001
2 | Ⅲ | 0 | 0 | 1 | 0 | 0 | Choline chloride | L-Lactic acid |  | 0.091 | 0.909 |  | 363.15 | 1.1586 | 10.1016/j.fluid.2012.12.001
2 | Ⅲ | 0 | 0 | 1 | 0 | 0 | Choline chloride | L-Lactic acid |  | 0.111 | 0.889 |  | 298.15 | 1.208 | 10.1016/j.fluid.2012.12.001
2 | Ⅲ | 0 | 0 | 1 | 0 | 0 | Choline chloride | L-Lactic acid |  | 0.111 | 0.889 |  | 303.15 | 1.204 | 10.1016/j.fluid.2012.12.001
2 | Ⅲ | 0 | 0 | 1 | 0 | 0 | Choline chloride | L-Lactic acid |  | 0.111 | 0.889 |  | 308.15 | 1.2001 | 10.1016/j.fluid.2012.12.001
2 | Ⅲ | 0 | 0 | 1 | 0 | 0 | Choline chloride | L-Lactic acid |  | 0.111 | 0.889 |  | 313.15 | 1.1962 | 10.1016/j.fluid.2012.12.001
2 | Ⅲ | 0 | 0 | 1 | 0 | 0 | Choline chloride | L-Lactic acid |  | 0.111 | 0.889 |  | 318.15 | 1.1923 | 10.1016/j.fluid.2012.12.001
2 | Ⅲ | 0 | 0 | 1 | 0 | 0 | Choline chloride | L-Lactic acid |  | 0.111 | 0.889 |  | 323.15 | 1.1884 | 10.1016/j.fluid.2012.12.001
2 | Ⅲ | 0 | 0 | 1 | 0 | 0 | Choline chloride | L-Lactic acid |  | 0.111 | 0.889 |  | 328.15 | 1.1845 | 10.1016/j.fluid.2012.12.001
2 | Ⅲ | 0 | 0 | 1 | 0 | 0 | Choline chloride | L-Lactic acid |  | 0.111 | 0.889 |  | 333.15 | 1.1805 | 10.1016/j.fluid.2012.12.001
2 | Ⅲ | 0 | 0 | 1 | 0 | 0 | Choline chloride | L-Lactic acid |  | 0.111 | 0.889 |  | 338.15 | 1.1766 | 10.1016/j.fluid.2012.12.001
2 | Ⅲ | 0 | 0 | 1 | 0 | 0 | Choline chloride | L-Lactic acid |  | 0.111 | 0.889 |  | 343.15 | 1.1727 | 10.1016/j.fluid.2012.12.001
2 | Ⅲ | 0 | 0 | 1 | 0 | 0 | Choline chloride | L-Lactic acid |  | 0.111 | 0.889 |  | 348.15 | 1.1688 | 10.1016/j.fluid.2012.12.001
2 | Ⅲ | 0 | 0 | 1 | 0 | 0 | Choline chloride | L-Lactic acid |  | 0.111 | 0.889 |  | 353.15 | 1.1648 | 10.1016/j.fluid.2012.12.001
2 | Ⅲ | 0 | 0 | 1 | 0 | 0 | Choline chloride | L-Lactic acid |  | 0.111 | 0.889 |  | 358.15 | 1.1609 | 10.1016/j.fluid.2012.12.001
2 | Ⅲ | 0 | 0 | 1 | 0 | 0 | Choline chloride | L-Lactic acid |  | 0.111 | 0.889 |  | 363.15 | 1.1571 | 10.1016/j.fluid.2012.12.001
2 | Ⅲ | 0 | 0 | 1 | 0 | 0 | Choline chloride | L-Lactic acid |  | 0.167 | 0.833 |  | 298.15 | 38718 | 10.1016/j.fluid.2012.12.001
2 | Ⅲ | 0 | 0 | 1 | 0 | 0 | Choline chloride | L-Lactic acid |  | 0.167 | 0.833 |  | 303.15 | 24473 | 10.1016/j.fluid.2012.12.001
2 | Ⅲ | 0 | 0 | 1 | 0 | 0 | Choline chloride | L-Lactic acid |  | 0.167 | 0.833 |  | 308.15 | 1.193 | 10.1016/j.fluid.2012.12.001
2 | Ⅲ | 0 | 0 | 1 | 0 | 0 | Choline chloride | L-Lactic acid |  | 0.167 | 0.833 |  | 313.15 | 1.1893 | 10.1016/j.fluid.2012.12.001
2 | Ⅲ | 0 | 0 | 1 | 0 | 0 | Choline chloride | L-Lactic acid |  | 0.167 | 0.833 |  | 318.15 | 1.1856 | 10.1016/j.fluid.2012.12.001
2 | Ⅲ | 0 | 0 | 1 | 0 | 0 | Choline chloride | L-Lactic acid |  | 0.167 | 0.833 |  | 323.15 | 1.1819 | 10.1016/j.fluid.2012.12.001
2 | Ⅲ | 0 | 0 | 1 | 0 | 0 | Choline chloride | L-Lactic acid |  | 0.167 | 0.833 |  | 328.15 | 1.1783 | 10.1016/j.fluid.2012.12.001
2 | Ⅲ | 0 | 0 | 1 | 0 | 0 | Choline chloride | L-Lactic acid |  | 0.167 | 0.833 |  | 333.15 | 1.1746 | 10.1016/j.fluid.2012.12.001
2 | Ⅲ | 0 | 0 | 1 | 0 | 0 | Choline chloride | L-Lactic acid |  | 0.167 | 0.833 |  | 338.15 | 1.1709 | 10.1016/j.fluid.2012.12.001
2 | Ⅲ | 0 | 0 | 1 | 0 | 0 | Choline chloride | L-Lactic acid |  | 0.167 | 0.833 |  | 343.15 | 1.1672 | 10.1016/j.fluid.2012.12.001
2 | Ⅲ | 0 | 0 | 1 | 0 | 0 | Choline chloride | L-Lactic acid |  | 0.167 | 0.833 |  | 348.15 | 1.1635 | 10.1016/j.fluid.2012.12.001
2 | Ⅲ | 0 | 0 | 1 | 0 | 0 | Choline chloride | L-Lactic acid |  | 0.167 | 0.833 |  | 353.15 | 1.1598 | 10.1016/j.fluid.2012.12.001
2 | Ⅲ | 0 | 0 | 1 | 0 | 0 | Choline chloride | L-Lactic acid |  | 0.167 | 0.833 |  | 358.15 | 1.1561 | 10.1016/j.fluid.2012.12.001
2 | Ⅲ | 0 | 0 | 1 | 0 | 0 | Choline chloride | L-Lactic acid |  | 0.167 | 0.833 |  | 363.15 | 1.1523 | 10.1016/j.fluid.2012.12.001
2 | Ⅲ | 0 | 0 | 1 | 0 | 0 | Choline chloride | L-Lactic acid |  | 0.222 | 0.778 |  | 298.15 | 11689 | 10.1016/j.fluid.2012.12.001
2 | Ⅲ | 0 | 0 | 1 | 0 | 0 | Choline chloride | L-Lactic acid |  | 0.222 | 0.778 |  | 303.15 | 1.1894 | 10.1016/j.fluid.2012.12.001
2 | Ⅲ | 0 | 0 | 1 | 0 | 0 | Choline chloride | L-Lactic acid |  | 0.222 | 0.778 |  | 308.15 | 1.1859 | 10.1016/j.fluid.2012.12.001
2 | Ⅲ | 0 | 0 | 1 | 0 | 0 | Choline chloride | L-Lactic acid |  | 0.222 | 0.778 |  | 313.15 | 1.1823 | 10.1016/j.fluid.2012.12.001
2 | Ⅲ | 0 | 0 | 1 | 0 | 0 | Choline chloride | L-Lactic acid |  | 0.222 | 0.778 |  | 318.15 | 1.1788 | 10.1016/j.fluid.2012.12.001
2 | Ⅲ | 0 | 0 | 1 | 0 | 0 | Choline chloride | L-Lactic acid |  | 0.222 | 0.778 |  | 323.15 | 1.1753 | 10.1016/j.fluid.2012.12.001
2 | Ⅲ | 0 | 0 | 1 | 0 | 0 | Choline chloride | L-Lactic acid |  | 0.222 | 0.778 |  | 328.15 | 1.1718 | 10.1016/j.fluid.2012.12.001
2 | Ⅲ | 0 | 0 | 1 | 0 | 0 | Choline chloride | L-Lactic acid |  | 0.222 | 0.778 |  | 333.15 | 1.1683 | 10.1016/j.fluid.2012.12.001
2 | Ⅲ | 0 | 0 | 1 | 0 | 0 | Choline chloride | L-Lactic acid |  | 0.222 | 0.778 |  | 338.15 | 1.1648 | 10.1016/j.fluid.2012.12.001
2 | Ⅲ | 0 | 0 | 1 | 0 | 0 | Choline chloride | L-Lactic acid |  | 0.222 | 0.778 |  | 343.15 | 1.1613 | 10.1016/j.fluid.2012.12.001
2 | Ⅲ | 0 | 0 | 1 | 0 | 0 | Choline chloride | L-Lactic acid |  | 0.222 | 0.778 |  | 348.15 | 1.1578 | 10.1016/j.fluid.2012.12.001
2 | Ⅲ | 0 | 0 | 1 | 0 | 0 | Choline chloride | L-Lactic acid |  | 0.222 | 0.778 |  | 353.15 | 1.1542 | 10.1016/j.fluid.2012.12.001
2 | Ⅲ | 0 | 0 | 1 | 0 | 0 | Choline chloride | L-Lactic acid |  | 0.222 | 0.778 |  | 358.15 | 1.1509 | 10.1016/j.fluid.2012.12.001
2 | Ⅲ | 0 | 0 | 1 | 0 | 0 | Choline chloride | L-Lactic acid |  | 0.222 | 0.778 |  | 363.15 | 1.1474 | 10.1016/j.fluid.2012.12.001
2 | Ⅲ | 0 | 0 | 1 | 0 | 0 | Choline chloride | L-Lactic acid |  | 0.25 | 0.75 |  | 298.15 | 1.1893 | 10.1016/j.fluid.2012.12.001
2 | Ⅲ | 0 | 0 | 1 | 0 | 0 | Choline chloride | L-Lactic acid |  | 0.25 | 0.75 |  | 303.15 | 1.1856 | 10.1016/j.fluid.2012.12.001
2 | Ⅲ | 0 | 0 | 1 | 0 | 0 | Choline chloride | L-Lactic acid |  | 0.25 | 0.75 |  | 308.15 | 1.1821 | 10.1016/j.fluid.2012.12.001
2 | Ⅲ | 0 | 0 | 1 | 0 | 0 | Choline chloride | L-Lactic acid |  | 0.25 | 0.75 |  | 313.15 | 1.1786 | 10.1016/j.fluid.2012.12.001
2 | Ⅲ | 0 | 0 | 1 | 0 | 0 | Choline chloride | L-Lactic acid |  | 0.25 | 0.75 |  | 318.15 | 1.1752 | 10.1016/j.fluid.2012.12.001
2 | Ⅲ | 0 | 0 | 1 | 0 | 0 | Choline chloride | L-Lactic acid |  | 0.25 | 0.75 |  | 323.15 | 1.1718 | 10.1016/j.fluid.2012.12.001
2 | Ⅲ | 0 | 0 | 1 | 0 | 0 | Choline chloride | L-Lactic acid |  | 0.25 | 0.75 |  | 328.15 | 1.1684 | 10.1016/j.fluid.2012.12.001
2 | Ⅲ | 0 | 0 | 1 | 0 | 0 | Choline chloride | L-Lactic acid |  | 0.25 | 0.75 |  | 333.15 | 1.165 | 10.1016/j.fluid.2012.12.001
2 | Ⅲ | 0 | 0 | 1 | 0 | 0 | Choline chloride | L-Lactic acid |  | 0.25 | 0.75 |  | 338.15 | 1.1616 | 10.1016/j.fluid.2012.12.001
2 | Ⅲ | 0 | 0 | 1 | 0 | 0 | Choline chloride | L-Lactic acid |  | 0.25 | 0.75 |  | 343.15 | 1.1582 | 10.1016/j.fluid.2012.12.001
2 | Ⅲ | 0 | 0 | 1 | 0 | 0 | Choline chloride | L-Lactic acid |  | 0.25 | 0.75 |  | 348.15 | 1.1549 | 10.1016/j.fluid.2012.12.001
2 | Ⅲ | 0 | 0 | 1 | 0 | 0 | Choline chloride | L-Lactic acid |  | 0.25 | 0.75 |  | 353.15 | 1.1515 | 10.1016/j.fluid.2012.12.001
2 | Ⅲ | 0 | 0 | 1 | 0 | 0 | Choline chloride | L-Lactic acid |  | 0.25 | 0.75 |  | 358.15 | 1.1481 | 10.1016/j.fluid.2012.12.001
2 | Ⅲ | 0 | 0 | 1 | 0 | 0 | Choline chloride | L-Lactic acid |  | 0.25 | 0.75 |  | 363.15 | 1.1447 | 10.1016/j.fluid.2012.12.001
2 | Ⅲ | 0 | 0 | 1 | 0 | 0 | Choline chloride | L-Lactic acid |  | 0.286 | 0.714 |  | 298.15 | 1.1847 | 10.1016/j.fluid.2012.12.001
2 | Ⅲ | 0 | 0 | 1 | 0 | 0 | Choline chloride | L-Lactic acid |  | 0.286 | 0.714 |  | 303.15 | 1.1811 | 10.1016/j.fluid.2012.12.001
2 | Ⅲ | 0 | 0 | 1 | 0 | 0 | Choline chloride | L-Lactic acid |  | 0.286 | 0.714 |  | 308.15 | 1.1777 | 10.1016/j.fluid.2012.12.001
2 | Ⅲ | 0 | 0 | 1 | 0 | 0 | Choline chloride | L-Lactic acid |  | 0.286 | 0.714 |  | 313.15 | 1.1744 | 10.1016/j.fluid.2012.12.001
2 | Ⅲ | 0 | 0 | 1 | 0 | 0 | Choline chloride | L-Lactic acid |  | 0.286 | 0.714 |  | 318.15 | 1.1711 | 10.1016/j.fluid.2012.12.001
2 | Ⅲ | 0 | 0 | 1 | 0 | 0 | Choline chloride | L-Lactic acid |  | 0.286 | 0.714 |  | 323.15 | 1.1679 | 10.1016/j.fluid.2012.12.001
2 | Ⅲ | 0 | 0 | 1 | 0 | 0 | Choline chloride | L-Lactic acid |  | 0.286 | 0.714 |  | 328.15 | 1.1646 | 10.1016/j.fluid.2012.12.001
2 | Ⅲ | 0 | 0 | 1 | 0 | 0 | Choline chloride | L-Lactic acid |  | 0.286 | 0.714 |  | 333.15 | 1.1613 | 10.1016/j.fluid.2012.12.001
2 | Ⅲ | 0 | 0 | 1 | 0 | 0 | Choline chloride | L-Lactic acid |  | 0.286 | 0.714 |  | 338.15 | 1.158 | 10.1016/j.fluid.2012.12.001
2 | Ⅲ | 0 | 0 | 1 | 0 | 0 | Choline chloride | L-Lactic acid |  | 0.286 | 0.714 |  | 343.15 | 1.1548 | 10.1016/j.fluid.2012.12.001
2 | Ⅲ | 0 | 0 | 1 | 0 | 0 | Choline chloride | L-Lactic acid |  | 0.286 | 0.714 |  | 348.15 | 1.1515 | 10.1016/j.fluid.2012.12.001
2 | Ⅲ | 0 | 0 | 1 | 0 | 0 | Choline chloride | L-Lactic acid |  | 0.286 | 0.714 |  | 353.15 | 1.1483 | 10.1016/j.fluid.2012.12.001
2 | Ⅲ | 0 | 0 | 1 | 0 | 0 | Choline chloride | L-Lactic acid |  | 0.286 | 0.714 |  | 358.15 | 1.1451 | 10.1016/j.fluid.2012.12.001
2 | Ⅲ | 0 | 0 | 1 | 0 | 0 | Choline chloride | L-Lactic acid |  | 0.286 | 0.714 |  | 363.15 | 1.1419 | 10.1016/j.fluid.2012.12.001
2 | Ⅲ | 0 | 0 | 1 | 0 | 0 | Choline chloride | L-Lactic acid |  | 0.333 | 0.667 |  | 298.15 | 1.1793 | 10.1016/j.fluid.2012.12.001
2 | Ⅲ | 0 | 0 | 1 | 0 | 0 | Choline chloride | L-Lactic acid |  | 0.333 | 0.667 |  | 303.15 | 1.1758 | 10.1016/j.fluid.2012.12.001
2 | Ⅲ | 0 | 0 | 1 | 0 | 0 | Choline chloride | L-Lactic acid |  | 0.333 | 0.667 |  | 308.15 | 1.1725 | 10.1016/j.fluid.2012.12.001
2 | Ⅲ | 0 | 0 | 1 | 0 | 0 | Choline chloride | L-Lactic acid |  | 0.333 | 0.667 |  | 313.15 | 1.1693 | 10.1016/j.fluid.2012.12.001
2 | Ⅲ | 0 | 0 | 1 | 0 | 0 | Choline chloride | L-Lactic acid |  | 0.333 | 0.667 |  | 318.15 | 1.1662 | 10.1016/j.fluid.2012.12.001
2 | Ⅲ | 0 | 0 | 1 | 0 | 0 | Choline chloride | L-Lactic acid |  | 0.333 | 0.667 |  | 323.15 | 1.163 | 10.1016/j.fluid.2012.12.001
2 | Ⅲ | 0 | 0 | 1 | 0 | 0 | Choline chloride | L-Lactic acid |  | 0.333 | 0.667 |  | 328.15 | 1.1599 | 10.1016/j.fluid.2012.12.001
2 | Ⅲ | 0 | 0 | 1 | 0 | 0 | Choline chloride | L-Lactic acid |  | 0.333 | 0.667 |  | 333.15 | 1.1567 | 10.1016/j.fluid.2012.12.001
2 | Ⅲ | 0 | 0 | 1 | 0 | 0 | Choline chloride | L-Lactic acid |  | 0.333 | 0.667 |  | 338.15 | 1.1536 | 10.1016/j.fluid.2012.12.001
2 | Ⅲ | 0 | 0 | 1 | 0 | 0 | Choline chloride | L-Lactic acid |  | 0.333 | 0.667 |  | 343.15 | 1.1505 | 10.1016/j.fluid.2012.12.001
2 | Ⅲ | 0 | 0 | 1 | 0 | 0 | Choline chloride | L-Lactic acid |  | 0.333 | 0.667 |  | 348.15 | 1.1474 | 10.1016/j.fluid.2012.12.001
2 | Ⅲ | 0 | 0 | 1 | 0 | 0 | Choline chloride | L-Lactic acid |  | 0.333 | 0.667 |  | 353.15 | 1.1443 | 10.1016/j.fluid.2012.12.001
2 | Ⅲ | 0 | 0 | 1 | 0 | 0 | Choline chloride | L-Lactic acid |  | 0.333 | 0.667 |  | 358.15 | 1.1412 | 10.1016/j.fluid.2012.12.001
2 | Ⅲ | 0 | 0 | 1 | 0 | 0 | Choline chloride | L-Lactic acid |  | 0.333 | 0.667 |  | 363.15 | 1.1381 | 10.1016/j.fluid.2012.12.001
2 | Ⅲ | 0 | 0 | 1 | 0 | 0 | Choline chloride | L-Lactic acid |  | 0.4 | 0.6 |  | 298.15 | 1.1749 | 10.1016/j.fluid.2012.12.001
2 | Ⅲ | 0 | 0 | 1 | 0 | 0 | Choline chloride | L-Lactic acid |  | 0.4 | 0.6 |  | 303.15 | 1.1714 | 10.1016/j.fluid.2012.12.001
2 | Ⅲ | 0 | 0 | 1 | 0 | 0 | Choline chloride | L-Lactic acid |  | 0.4 | 0.6 |  | 308.15 | 1.1682 | 10.1016/j.fluid.2012.12.001
2 | Ⅲ | 0 | 0 | 1 | 0 | 0 | Choline chloride | L-Lactic acid |  | 0.4 | 0.6 |  | 313.15 | 1.165 | 10.1016/j.fluid.2012.12.001
2 | Ⅲ | 0 | 0 | 1 | 0 | 0 | Choline chloride | L-Lactic acid |  | 0.4 | 0.6 |  | 318.15 | 1.1619 | 10.1016/j.fluid.2012.12.001
2 | Ⅲ | 0 | 0 | 1 | 0 | 0 | Choline chloride | L-Lactic acid |  | 0.4 | 0.6 |  | 323.15 | 1.1589 | 10.1016/j.fluid.2012.12.001
2 | Ⅲ | 0 | 0 | 1 | 0 | 0 | Choline chloride | L-Lactic acid |  | 0.4 | 0.6 |  | 328.15 | 1.1558 | 10.1016/j.fluid.2012.12.001
2 | Ⅲ | 0 | 0 | 1 | 0 | 0 | Choline chloride | L-Lactic acid |  | 0.4 | 0.6 |  | 333.15 | 1.1527 | 10.1016/j.fluid.2012.12.001
2 | Ⅲ | 0 | 0 | 1 | 0 | 0 | Choline chloride | L-Lactic acid |  | 0.4 | 0.6 |  | 338.15 | 1.1497 | 10.1016/j.fluid.2012.12.001
2 | Ⅲ | 0 | 0 | 1 | 0 | 0 | Choline chloride | L-Lactic acid |  | 0.4 | 0.6 |  | 343.15 | 1.1467 | 10.1016/j.fluid.2012.12.001
2 | Ⅲ | 0 | 0 | 1 | 0 | 0 | Choline chloride | L-Lactic acid |  | 0.4 | 0.6 |  | 348.15 | 1.1437 | 10.1016/j.fluid.2012.12.001
2 | Ⅲ | 0 | 0 | 1 | 0 | 0 | Choline chloride | L-Lactic acid |  | 0.4 | 0.6 |  | 353.15 | 1.1407 | 10.1016/j.fluid.2012.12.001
2 | Ⅲ | 0 | 0 | 1 | 0 | 0 | Choline chloride | L-Lactic acid |  | 0.4 | 0.6 |  | 358.15 | 1.1377 | 10.1016/j.fluid.2012.12.001
2 | Ⅲ | 0 | 0 | 1 | 0 | 0 | Choline chloride | L-Lactic acid |  | 0.4 | 0.6 |  | 363.15 | 1.1347 | 10.1016/j.fluid.2012.12.001
2 | Ⅲ | 0 | 0 | 1 | 0 | 0 | Choline chloride | L-Lactic acid |  | 0.435 | 0.565 |  | 298.15 | 1.1663 | 10.1016/j.fluid.2012.12.001
2 | Ⅲ | 0 | 0 | 1 | 0 | 0 | Choline chloride | L-Lactic acid |  | 0.435 | 0.565 |  | 303.15 | 1.1631 | 10.1016/j.fluid.2012.12.001
2 | Ⅲ | 0 | 0 | 1 | 0 | 0 | Choline chloride | L-Lactic acid |  | 0.435 | 0.565 |  | 308.15 | 42370 | 10.1016/j.fluid.2012.12.001
2 | Ⅲ | 0 | 0 | 1 | 0 | 0 | Choline chloride | L-Lactic acid |  | 0.435 | 0.565 |  | 313.15 | 1.157 | 10.1016/j.fluid.2012.12.001
2 | Ⅲ | 0 | 0 | 1 | 0 | 0 | Choline chloride | L-Lactic acid |  | 0.435 | 0.565 |  | 318.15 | 1.154 | 10.1016/j.fluid.2012.12.001
2 | Ⅲ | 0 | 0 | 1 | 0 | 0 | Choline chloride | L-Lactic acid |  | 0.435 | 0.565 |  | 323.15 | 1.1511 | 10.1016/j.fluid.2012.12.001
2 | Ⅲ | 0 | 0 | 1 | 0 | 0 | Choline chloride | L-Lactic acid |  | 0.435 | 0.565 |  | 328.15 | 1.1482 | 10.1016/j.fluid.2012.12.001
2 | Ⅲ | 0 | 0 | 1 | 0 | 0 | Choline chloride | L-Lactic acid |  | 0.435 | 0.565 |  | 333.15 | 1.1453 | 10.1016/j.fluid.2012.12.001
2 | Ⅲ | 0 | 0 | 1 | 0 | 0 | Choline chloride | L-Lactic acid |  | 0.435 | 0.565 |  | 338.15 | 1.1424 | 10.1016/j.fluid.2012.12.001
2 | Ⅲ | 0 | 0 | 1 | 0 | 0 | Choline chloride | L-Lactic acid |  | 0.435 | 0.565 |  | 343.15 | 1.1396 | 10.1016/j.fluid.2012.12.001
2 | Ⅲ | 0 | 0 | 1 | 0 | 0 | Choline chloride | L-Lactic acid |  | 0.435 | 0.565 |  | 348.15 | 1.1367 | 10.1016/j.fluid.2012.12.001
2 | Ⅲ | 0 | 0 | 1 | 0 | 0 | Choline chloride | L-Lactic acid |  | 0.435 | 0.565 |  | 353.15 | 1.1339 | 10.1016/j.fluid.2012.12.001
2 | Ⅲ | 0 | 0 | 1 | 0 | 0 | Choline chloride | L-Lactic acid |  | 0.435 | 0.565 |  | 358.15 | 1.1311 | 10.1016/j.fluid.2012.12.001
2 | Ⅲ | 0 | 0 | 1 | 0 | 0 | Choline chloride | L-Lactic acid |  | 0.435 | 0.565 |  | 363.15 | 1.1283 | 10.1016/j.fluid.2012.12.001
2 | Ⅲ | 0 | 0 | 1 | 0 | 0 | Choline chloride | L-Lactic acid |  | 0.333 | 0.667 |  | 293.15 | 1.1829 | 10.1039/C3RA40303C
2 | Ⅲ | 0 | 0 | 1 | 0 | 0 | Choline chloride | L-Lactic acid |  | 0.333 | 0.667 |  | 298.15 | 1.1794 | 10.1039/C3RA40303C
2 | Ⅲ | 0 | 0 | 1 | 0 | 0 | Choline chloride | L-Lactic acid |  | 0.333 | 0.667 |  | 303.15 | 1.1761 | 10.1039/C3RA40303C
2 | Ⅲ | 0 | 0 | 1 | 0 | 0 | Choline chloride | L-Lactic acid |  | 0.333 | 0.667 |  | 308.15 | 1.1728 | 10.1039/C3RA40303C
2 | Ⅲ | 0 | 0 | 1 | 0 | 0 | Choline chloride | L-Lactic acid |  | 0.333 | 0.667 |  | 313.15 | 1.1696 | 10.1039/C3RA40303C
2 | Ⅲ | 0 | 0 | 1 | 0 | 0 | Choline chloride | L-Lactic acid |  | 0.333 | 0.667 |  | 318.15 | 1.1664 | 10.1039/C3RA40303C
2 | Ⅲ | 0 | 0 | 1 | 0 | 0 | Choline chloride | L-Lactic acid |  | 0.333 | 0.667 |  | 323.15 | 1.1633 | 10.1039/C3RA40303C
2 | Ⅲ | 0 | 0 | 1 | 0 | 0 | Choline chloride | L-Lactic acid |  | 0.333 | 0.667 |  | 328.15 | 1.1602 | 10.1039/C3RA40303C
2 | Ⅲ | 0 | 0 | 1 | 0 | 0 | Choline chloride | L-Lactic acid |  | 0.333 | 0.667 |  | 333.15 | 1.157 | 10.1039/C3RA40303C
2 | Ⅲ | 0 | 0 | 1 | 0 | 0 | Choline chloride | L-Lactic acid |  | 0.333 | 0.667 |  | 338.15 | 1.1539 | 10.1039/C3RA40303C
2 | Ⅲ | 0 | 0 | 1 | 0 | 0 | Choline chloride | L-Lactic acid |  | 0.333 | 0.667 |  | 343.15 | 1.1507 | 10.1039/C3RA40303C
2 | Ⅲ | 0 | 0 | 1 | 0 | 0 | Choline chloride | L-Lactic acid |  | 0.333 | 0.667 |  | 348.15 | 1.1476 | 10.1039/C3RA40303C
2 | Ⅲ | 0 | 0 | 1 | 0 | 0 | Choline chloride | L-Lactic acid |  | 0.333 | 0.667 |  | 353.15 | 1.1444 | 10.1039/C3RA40303C
2 | Ⅲ | 0 | 0 | 1 | 0 | 0 | Choline chloride | Levulinic acid |  | 0.333 | 0.667 |  | 293.18 | 1.1404 | 10.1039/C5CP03364K
2 | Ⅲ | 0 | 0 | 1 | 0 | 0 | Choline chloride | Levulinic acid |  | 0.333 | 0.667 |  | 298.13 | 1.1371 | 10.1039/C5CP03364K
2 | Ⅲ | 0 | 0 | 1 | 0 | 0 | Choline chloride | Levulinic acid |  | 0.333 | 0.667 |  | 303.13 | 1.1337 | 10.1039/C5CP03364K
2 | Ⅲ | 0 | 0 | 1 | 0 | 0 | Choline chloride | Levulinic acid |  | 0.333 | 0.667 |  | 308.13 | 1.1303 | 10.1039/C5CP03364K
2 | Ⅲ | 0 | 0 | 1 | 0 | 0 | Choline chloride | Levulinic acid |  | 0.333 | 0.667 |  | 313.13 | 1.1269 | 10.1039/C5CP03364K
2 | Ⅲ | 0 | 0 | 1 | 0 | 0 | Choline chloride | Levulinic acid |  | 0.333 | 0.667 |  | 318.13 | 1.1236 | 10.1039/C5CP03364K
2 | Ⅲ | 0 | 0 | 1 | 0 | 0 | Choline chloride | Levulinic acid |  | 0.333 | 0.667 |  | 323.13 | 1.1203 | 10.1039/C5CP03364K
2 | Ⅲ | 0 | 0 | 1 | 0 | 0 | Choline chloride | Levulinic acid |  | 0.333 | 0.667 |  | 328.13 | 1.1169 | 10.1039/C5CP03364K
2 | Ⅲ | 0 | 0 | 1 | 0 | 0 | Choline chloride | Levulinic acid |  | 0.333 | 0.667 |  | 333.13 | 1.1136 | 10.1039/C5CP03364K
2 | Ⅲ | 0 | 0 | 1 | 0 | 0 | Choline chloride | Levulinic acid |  | 0.333 | 0.667 |  | 338.13 | 1.1103 | 10.1039/C5CP03364K
2 | Ⅲ | 0 | 0 | 1 | 0 | 0 | Choline chloride | Levulinic acid |  | 0.333 | 0.667 |  | 343.13 | 1.1071 | 10.1039/C5CP03364K
2 | Ⅲ | 0 | 0 | 1 | 0 | 0 | Choline chloride | Levulinic acid |  | 0.333 | 0.667 |  | 348.13 | 1.1038 | 10.1039/C5CP03364K
2 | Ⅲ | 0 | 0 | 1 | 0 | 0 | Choline chloride | Levulinic acid |  | 0.333 | 0.667 |  | 353.13 | 1.1005 | 10.1039/C5CP03364K
2 | Ⅲ | 0 | 0 | 1 | 0 | 0 | Choline chloride | Levulinic acid |  | 0.333 | 0.667 |  | 358.13 | 1.0973 | 10.1039/C5CP03364K
2 | Ⅲ | 0 | 0 | 1 | 0 | 0 | Choline chloride | Levulinic acid |  | 0.333 | 0.667 |  | 363.13 | 1.0941 | 10.1039/C5CP03364K
2 | Ⅲ | 0 | 0 | 1 | 0 | 0 | Choline chloride | Malonic acid |  | 0.5 | 0.5 |  | 303.15 | 1.1899 | 10.1016/j.jct.2013.08.029
2 | Ⅲ | 0 | 0 | 1 | 0 | 0 | Choline chloride | Malonic acid |  | 0.5 | 0.5 |  | 308.15 | 1.1873 | 10.1016/j.jct.2013.08.029
2 | Ⅲ | 0 | 0 | 1 | 0 | 0 | Choline chloride | Malonic acid |  | 0.5 | 0.5 |  | 313.15 | 1.1847 | 10.1016/j.jct.2013.08.029
2 | Ⅲ | 0 | 0 | 1 | 0 | 0 | Choline chloride | Malonic acid |  | 0.5 | 0.5 |  | 318.15 | 1.1821 | 10.1016/j.jct.2013.08.029
2 | Ⅲ | 0 | 0 | 1 | 0 | 0 | Choline chloride | Malonic acid |  | 0.5 | 0.5 |  | 323.15 | 1.1797 | 10.1016/j.jct.2013.08.029
2 | Ⅲ | 0 | 0 | 1 | 0 | 0 | Choline chloride | Monochloroacetic acid |  | 0.333 | 0.667 |  | 288.15 | 1.2863 | 10.1016/j.molliq.2017.04.052
2 | Ⅲ | 0 | 0 | 1 | 0 | 0 | Choline chloride | Monochloroacetic acid |  | 0.333 | 0.667 |  | 293.15 | 1.2824 | 10.1016/j.molliq.2017.04.052
2 | Ⅲ | 0 | 0 | 1 | 0 | 0 | Choline chloride | Monochloroacetic acid |  | 0.333 | 0.667 |  | 298.15 | 1.2786 | 10.1016/j.molliq.2017.04.052
2 | Ⅲ | 0 | 0 | 1 | 0 | 0 | Choline chloride | Monochloroacetic acid |  | 0.333 | 0.667 |  | 303.15 | 1.2748 | 10.1016/j.molliq.2017.04.052
2 | Ⅲ | 0 | 0 | 1 | 0 | 0 | Choline chloride | Monochloroacetic acid |  | 0.333 | 0.667 |  | 308.15 | 1.271 | 10.1016/j.molliq.2017.04.052
2 | Ⅲ | 0 | 0 | 1 | 0 | 0 | Choline chloride | Monochloroacetic acid |  | 0.333 | 0.667 |  | 313.15 | 1.2673 | 10.1016/j.molliq.2017.04.052
2 | Ⅲ | 0 | 0 | 1 | 0 | 0 | Choline chloride | Monochloroacetic acid |  | 0.333 | 0.667 |  | 318.15 | 1.2635 | 10.1016/j.molliq.2017.04.052
2 | Ⅲ | 0 | 0 | 1 | 0 | 0 | Choline chloride | Monochloroacetic acid |  | 0.333 | 0.667 |  | 323.15 | 1.2597 | 10.1016/j.molliq.2017.04.052
2 | Ⅲ | 0 | 0 | 1 | 0 | 0 | Choline chloride | Monochloroacetic acid |  | 0.333 | 0.667 |  | 328.15 | 1.2559 | 10.1016/j.molliq.2017.04.052
2 | Ⅲ | 0 | 0 | 1 | 0 | 0 | Choline chloride | Monochloroacetic acid |  | 0.333 | 0.667 |  | 333.15 | 1.2521 | 10.1016/j.molliq.2017.04.052
2 | Ⅲ | 0 | 0 | 1 | 0 | 0 | Choline chloride | Monochloroacetic acid |  | 0.333 | 0.667 |  | 338.15 | 1.2483 | 10.1016/j.molliq.2017.04.052
2 | Ⅲ | 0 | 0 | 1 | 0 | 0 | Choline chloride | Propionic acid |  | 0.333 | 0.667 |  | 288.15 | 1.0821 | 10.1016/j.molliq.2017.04.052
2 | Ⅲ | 0 | 0 | 1 | 0 | 0 | Choline chloride | Propionic acid |  | 0.333 | 0.667 |  | 293.15 | 1.0788 | 10.1016/j.molliq.2017.04.052
2 | Ⅲ | 0 | 0 | 1 | 0 | 0 | Choline chloride | Propionic acid |  | 0.333 | 0.667 |  | 298.15 | 1.0755 | 10.1016/j.molliq.2017.04.052
2 | Ⅲ | 0 | 0 | 1 | 0 | 0 | Choline chloride | Propionic acid |  | 0.333 | 0.667 |  | 303.15 | 1.0721 | 10.1016/j.molliq.2017.04.052
2 | Ⅲ | 0 | 0 | 1 | 0 | 0 | Choline chloride | Propionic acid |  | 0.333 | 0.667 |  | 308.15 | 1.0688 | 10.1016/j.molliq.2017.04.052
2 | Ⅲ | 0 | 0 | 1 | 0 | 0 | Choline chloride | Propionic acid |  | 0.333 | 0.667 |  | 313.15 | 1.0655 | 10.1016/j.molliq.2017.04.052
2 | Ⅲ | 0 | 0 | 1 | 0 | 0 | Choline chloride | Propionic acid |  | 0.333 | 0.667 |  | 318.15 | 1.0622 | 10.1016/j.molliq.2017.04.052
2 | Ⅲ | 0 | 0 | 1 | 0 | 0 | Choline chloride | Propionic acid |  | 0.333 | 0.667 |  | 323.15 | 1.0589 | 10.1016/j.molliq.2017.04.052
2 | Ⅲ | 0 | 0 | 1 | 0 | 0 | Choline chloride | Propionic acid |  | 0.333 | 0.667 |  | 328.15 | 1.0557 | 10.1016/j.molliq.2017.04.052
2 | Ⅲ | 0 | 0 | 1 | 0 | 0 | Choline chloride | Propionic acid |  | 0.333 | 0.667 |  | 333.15 | 1.0524 | 10.1016/j.molliq.2017.04.052
2 | Ⅲ | 0 | 0 | 1 | 0 | 0 | Choline chloride | Propionic acid |  | 0.333 | 0.667 |  | 338.15 | 1.0491 | 10.1016/j.molliq.2017.04.052
2 | Ⅲ | 0 | 0 | 1 | 0 | 0 | Choline chloride | P-Toluenesulfonic acid |  | 0.333 | 0.667 |  | 288.15 | 1.2491 | 10.1016/j.molliq.2017.04.052
2 | Ⅲ | 0 | 0 | 1 | 0 | 0 | Choline chloride | P-Toluenesulfonic acid |  | 0.333 | 0.667 |  | 293.15 | 1.24608 | 10.1016/j.molliq.2017.04.052
2 | Ⅲ | 0 | 0 | 1 | 0 | 0 | Choline chloride | P-Toluenesulfonic acid |  | 0.333 | 0.667 |  | 298.15 | 1.24281 | 10.1016/j.molliq.2017.04.052
2 | Ⅲ | 0 | 0 | 1 | 0 | 0 | Choline chloride | P-Toluenesulfonic acid |  | 0.333 | 0.667 |  | 303.15 | 1.23957 | 10.1016/j.molliq.2017.04.052
2 | Ⅲ | 0 | 0 | 1 | 0 | 0 | Choline chloride | P-Toluenesulfonic acid |  | 0.333 | 0.667 |  | 308.15 | 1.23641 | 10.1016/j.molliq.2017.04.052
2 | Ⅲ | 0 | 0 | 1 | 0 | 0 | Choline chloride | P-Toluenesulfonic acid |  | 0.333 | 0.667 |  | 313.15 | 1.23325 | 10.1016/j.molliq.2017.04.052
2 | Ⅲ | 0 | 0 | 1 | 0 | 0 | Choline chloride | P-Toluenesulfonic acid |  | 0.333 | 0.667 |  | 318.15 | 1.23002 | 10.1016/j.molliq.2017.04.052
2 | Ⅲ | 0 | 0 | 1 | 0 | 0 | Choline chloride | P-Toluenesulfonic acid |  | 0.333 | 0.667 |  | 323.15 | 1.22678 | 10.1016/j.molliq.2017.04.052
2 | Ⅲ | 0 | 0 | 1 | 0 | 0 | Choline chloride | P-Toluenesulfonic acid |  | 0.333 | 0.667 |  | 328.15 | 1.22357 | 10.1016/j.molliq.2017.04.052
2 | Ⅲ | 0 | 0 | 1 | 0 | 0 | Choline chloride | P-Toluenesulfonic acid |  | 0.333 | 0.667 |  | 333.15 | 1.22057 | 10.1016/j.molliq.2017.04.052
2 | Ⅲ | 0 | 0 | 1 | 0 | 0 | Choline chloride | P-Toluenesulfonic acid |  | 0.333 | 0.667 |  | 338.15 | 1.21737 | 10.1016/j.molliq.2017.04.052
2 | Ⅲ | 0 | 0 | 1 | 0 | 0 | Choline chloride | Trichloroacetic acid |  | 0.333 | 0.667 |  | 288.15 | 1.4712 | 10.1016/j.molliq.2017.04.052
2 | Ⅲ | 0 | 0 | 1 | 0 | 0 | Choline chloride | Trichloroacetic acid |  | 0.333 | 0.667 |  | 293.15 | 1.4662 | 10.1016/j.molliq.2017.04.052
2 | Ⅲ | 0 | 0 | 1 | 0 | 0 | Choline chloride | Trichloroacetic acid |  | 0.333 | 0.667 |  | 298.15 | 1.4612 | 10.1016/j.molliq.2017.04.052
2 | Ⅲ | 0 | 0 | 1 | 0 | 0 | Choline chloride | Trichloroacetic acid |  | 0.333 | 0.667 |  | 303.15 | 1.4563 | 10.1016/j.molliq.2017.04.052
2 | Ⅲ | 0 | 0 | 1 | 0 | 0 | Choline chloride | Trichloroacetic acid |  | 0.333 | 0.667 |  | 308.15 | 1.4516 | 10.1016/j.molliq.2017.04.052
2 | Ⅲ | 0 | 0 | 1 | 0 | 0 | Choline chloride | Trichloroacetic acid |  | 0.333 | 0.667 |  | 313.15 | 1.447 | 10.1016/j.molliq.2017.04.052
2 | Ⅲ | 0 | 0 | 1 | 0 | 0 | Choline chloride | Trichloroacetic acid |  | 0.333 | 0.667 |  | 318.15 | 1.4424 | 10.1016/j.molliq.2017.04.052
2 | Ⅲ | 0 | 0 | 1 | 0 | 0 | Choline chloride | Trichloroacetic acid |  | 0.333 | 0.667 |  | 323.15 | 1.4378 | 10.1016/j.molliq.2017.04.052
2 | Ⅲ | 0 | 0 | 1 | 0 | 0 | Choline chloride | Trichloroacetic acid |  | 0.333 | 0.667 |  | 328.15 | 1.4332 | 10.1016/j.molliq.2017.04.052
2 | Ⅲ | 0 | 0 | 1 | 0 | 0 | Choline chloride | Trichloroacetic acid |  | 0.333 | 0.667 |  | 333.15 | 1.4287 | 10.1016/j.molliq.2017.04.052
2 | Ⅲ | 0 | 0 | 1 | 0 | 0 | Choline chloride | Trichloroacetic acid |  | 0.333 | 0.667 |  | 338.15 | 1.424 | 10.1016/j.molliq.2017.04.052
2 | Ⅲ | 0 | 0 | 1 | 0 | 0 | Choline chloride | Monoethanolamine |  | 0.111 | 0.889 |  | 298.15 | 1.0628 | 10.1016/j.fluid.2017.03.008
2 | Ⅲ | 0 | 0 | 1 | 0 | 0 | Choline chloride | Monoethanolamine |  | 0.111 | 0.889 |  | 308.15 | 1.0552 | 10.1016/j.fluid.2017.03.008
2 | Ⅲ | 0 | 0 | 1 | 0 | 0 | Choline chloride | Monoethanolamine |  | 0.111 | 0.889 |  | 318.15 | 1.0478 | 10.1016/j.fluid.2017.03.008
2 | Ⅲ | 0 | 0 | 1 | 0 | 0 | Choline chloride | Monoethanolamine |  | 0.111 | 0.889 |  | 328.15 | 1.0404 | 10.1016/j.fluid.2017.03.008
2 | Ⅲ | 0 | 0 | 1 | 0 | 0 | Choline chloride | Monoethanolamine |  | 0.111 | 0.889 |  | 338.15 | 1.033 | 10.1016/j.fluid.2017.03.008
2 | Ⅲ | 0 | 0 | 1 | 0 | 0 | Choline chloride | Monoethanolamine |  | 0.111 | 0.889 |  | 348.15 | 1.0256 | 10.1016/j.fluid.2017.03.008
2 | Ⅲ | 0 | 0 | 1 | 0 | 0 | Choline chloride | Monoethanolamine |  | 0.111 | 0.889 |  | 358.15 | 1.0181 | 10.1016/j.fluid.2017.03.008
2 | Ⅲ | 0 | 0 | 1 | 0 | 0 | Choline chloride | Monoethanolamine |  | 0.125 | 0.875 |  | 298.15 | 1.065 | 10.1016/j.fluid.2017.03.008
2 | Ⅲ | 0 | 0 | 1 | 0 | 0 | Choline chloride | Monoethanolamine |  | 0.125 | 0.875 |  | 308.15 | 1.0576 | 10.1016/j.fluid.2017.03.008
2 | Ⅲ | 0 | 0 | 1 | 0 | 0 | Choline chloride | Monoethanolamine |  | 0.125 | 0.875 |  | 318.15 | 1.0503 | 10.1016/j.fluid.2017.03.008
2 | Ⅲ | 0 | 0 | 1 | 0 | 0 | Choline chloride | Monoethanolamine |  | 0.125 | 0.875 |  | 328.15 | 1.043 | 10.1016/j.fluid.2017.03.008
2 | Ⅲ | 0 | 0 | 1 | 0 | 0 | Choline chloride | Monoethanolamine |  | 0.125 | 0.875 |  | 338.15 | 1.0356 | 10.1016/j.fluid.2017.03.008
2 | Ⅲ | 0 | 0 | 1 | 0 | 0 | Choline chloride | Monoethanolamine |  | 0.125 | 0.875 |  | 348.15 | 1.0283 | 10.1016/j.fluid.2017.03.008
2 | Ⅲ | 0 | 0 | 1 | 0 | 0 | Choline chloride | Monoethanolamine |  | 0.125 | 0.875 |  | 358.15 | 1.0209 | 10.1016/j.fluid.2017.03.008
2 | Ⅲ | 0 | 0 | 1 | 0 | 0 | Choline chloride | Monoethanolamine |  | 0.143 | 0.857 |  | 298.15 | 1.069 | 10.1016/j.fluid.2017.03.008
2 | Ⅲ | 0 | 0 | 1 | 0 | 0 | Choline chloride | Monoethanolamine |  | 0.143 | 0.857 |  | 308.15 | 1.0617 | 10.1016/j.fluid.2017.03.008
2 | Ⅲ | 0 | 0 | 1 | 0 | 0 | Choline chloride | Monoethanolamine |  | 0.143 | 0.857 |  | 318.15 | 1.0544 | 10.1016/j.fluid.2017.03.008
2 | Ⅲ | 0 | 0 | 1 | 0 | 0 | Choline chloride | Monoethanolamine |  | 0.143 | 0.857 |  | 328.15 | 1.0472 | 10.1016/j.fluid.2017.03.008
2 | Ⅲ | 0 | 0 | 1 | 0 | 0 | Choline chloride | Monoethanolamine |  | 0.143 | 0.857 |  | 338.15 | 1.0399 | 10.1016/j.fluid.2017.03.008
2 | Ⅲ | 0 | 0 | 1 | 0 | 0 | Choline chloride | Monoethanolamine |  | 0.143 | 0.857 |  | 348.15 | 1.0326 | 10.1016/j.fluid.2017.03.008
2 | Ⅲ | 0 | 0 | 1 | 0 | 0 | Choline chloride | Monoethanolamine |  | 0.143 | 0.857 |  | 358.15 | 1.0253 | 10.1016/j.fluid.2017.03.008
2 | Ⅲ | 0 | 0 | 1 | 0 | 0 | Choline chloride | Monoethanolamine |  | 0.167 | 0.833 |  | 298.15 | 1.0767 | 10.1016/j.fluid.2017.03.008
2 | Ⅲ | 0 | 0 | 1 | 0 | 0 | Choline chloride | Monoethanolamine |  | 0.167 | 0.833 |  | 308.15 | 1.0696 | 10.1016/j.fluid.2017.03.008
2 | Ⅲ | 0 | 0 | 1 | 0 | 0 | Choline chloride | Monoethanolamine |  | 0.167 | 0.833 |  | 318.15 | 1.0627 | 10.1016/j.fluid.2017.03.008
2 | Ⅲ | 0 | 0 | 1 | 0 | 0 | Choline chloride | Monoethanolamine |  | 0.167 | 0.833 |  | 328.15 | 1.0559 | 10.1016/j.fluid.2017.03.008
2 | Ⅲ | 0 | 0 | 1 | 0 | 0 | Choline chloride | Monoethanolamine |  | 0.167 | 0.833 |  | 338.15 | 1.049 | 10.1016/j.fluid.2017.03.008
2 | Ⅲ | 0 | 0 | 1 | 0 | 0 | Choline chloride | Monoethanolamine |  | 0.167 | 0.833 |  | 348.15 | 1.042 | 10.1016/j.fluid.2017.03.008
2 | Ⅲ | 0 | 0 | 1 | 0 | 0 | Choline chloride | Monoethanolamine |  | 0.167 | 0.833 |  | 358.15 | 1.035 | 10.1016/j.fluid.2017.03.008
2 | Ⅲ | 0 | 0 | 1 | 0 | 0 | Methyltriphenylphosphonium bromide | Monoethanolamine |  | 0.111 | 0.889 |  | 298.15 | 1.0929 | 10.1016/j.fluid.2017.03.008
2 | Ⅲ | 0 | 0 | 1 | 0 | 0 | Methyltriphenylphosphonium bromide | Monoethanolamine |  | 0.111 | 0.889 |  | 308.15 | 1.085 | 10.1016/j.fluid.2017.03.008
2 | Ⅲ | 0 | 0 | 1 | 0 | 0 | Methyltriphenylphosphonium bromide | Monoethanolamine |  | 0.111 | 0.889 |  | 318.15 | 1.0771 | 10.1016/j.fluid.2017.03.008
2 | Ⅲ | 0 | 0 | 1 | 0 | 0 | Methyltriphenylphosphonium bromide | Monoethanolamine |  | 0.111 | 0.889 |  | 328.15 | 1.0689 | 10.1016/j.fluid.2017.03.008
2 | Ⅲ | 0 | 0 | 1 | 0 | 0 | Methyltriphenylphosphonium bromide | Monoethanolamine |  | 0.111 | 0.889 |  | 338.15 | 1.0608 | 10.1016/j.fluid.2017.03.008
2 | Ⅲ | 0 | 0 | 1 | 0 | 0 | Methyltriphenylphosphonium bromide | Monoethanolamine |  | 0.111 | 0.889 |  | 348.15 | 1.0527 | 10.1016/j.fluid.2017.03.008
2 | Ⅲ | 0 | 0 | 1 | 0 | 0 | Methyltriphenylphosphonium bromide | Monoethanolamine |  | 0.111 | 0.889 |  | 358.15 | 1.0447 | 10.1016/j.fluid.2017.03.008
2 | Ⅲ | 0 | 0 | 1 | 0 | 0 | Methyltriphenylphosphonium bromide | Monoethanolamine |  | 0.125 | 0.875 |  | 298.15 | 1.0998 | 10.1016/j.fluid.2017.03.008
2 | Ⅲ | 0 | 0 | 1 | 0 | 0 | Methyltriphenylphosphonium bromide | Monoethanolamine |  | 0.125 | 0.875 |  | 308.15 | 1.0919 | 10.1016/j.fluid.2017.03.008
2 | Ⅲ | 0 | 0 | 1 | 0 | 0 | Methyltriphenylphosphonium bromide | Monoethanolamine |  | 0.125 | 0.875 |  | 318.15 | 1.0838 | 10.1016/j.fluid.2017.03.008
2 | Ⅲ | 0 | 0 | 1 | 0 | 0 | Methyltriphenylphosphonium bromide | Monoethanolamine |  | 0.125 | 0.875 |  | 328.15 | 1.0758 | 10.1016/j.fluid.2017.03.008
2 | Ⅲ | 0 | 0 | 1 | 0 | 0 | Methyltriphenylphosphonium bromide | Monoethanolamine |  | 0.125 | 0.875 |  | 338.15 | 1.0676 | 10.1016/j.fluid.2017.03.008
2 | Ⅲ | 0 | 0 | 1 | 0 | 0 | Methyltriphenylphosphonium bromide | Monoethanolamine |  | 0.125 | 0.875 |  | 348.15 | 1.0594 | 10.1016/j.fluid.2017.03.008
2 | Ⅲ | 0 | 0 | 1 | 0 | 0 | Methyltriphenylphosphonium bromide | Monoethanolamine |  | 0.125 | 0.875 |  | 358.15 | 1.0511 | 10.1016/j.fluid.2017.03.008
2 | Ⅲ | 0 | 0 | 1 | 0 | 0 | Methyltriphenylphosphonium bromide | Monoethanolamine |  | 0.143 | 0.857 |  | 298.15 | 1.1074 | 10.1016/j.fluid.2017.03.008
2 | Ⅲ | 0 | 0 | 1 | 0 | 0 | Methyltriphenylphosphonium bromide | Monoethanolamine |  | 0.143 | 0.857 |  | 308.15 | 1.1 | 10.1016/j.fluid.2017.03.008
2 | Ⅲ | 0 | 0 | 1 | 0 | 0 | Methyltriphenylphosphonium bromide | Monoethanolamine |  | 0.143 | 0.857 |  | 318.15 | 1.0922 | 10.1016/j.fluid.2017.03.008
2 | Ⅲ | 0 | 0 | 1 | 0 | 0 | Methyltriphenylphosphonium bromide | Monoethanolamine |  | 0.143 | 0.857 |  | 328.15 | 1.0842 | 10.1016/j.fluid.2017.03.008
2 | Ⅲ | 0 | 0 | 1 | 0 | 0 | Methyltriphenylphosphonium bromide | Monoethanolamine |  | 0.143 | 0.857 |  | 338.15 | 1.0761 | 10.1016/j.fluid.2017.03.008
2 | Ⅲ | 0 | 0 | 1 | 0 | 0 | Methyltriphenylphosphonium bromide | Monoethanolamine |  | 0.143 | 0.857 |  | 348.15 | 1.068 | 10.1016/j.fluid.2017.03.008
2 | Ⅲ | 0 | 0 | 1 | 0 | 0 | Methyltriphenylphosphonium bromide | Monoethanolamine |  | 0.143 | 0.857 |  | 358.15 | 1.0598 | 10.1016/j.fluid.2017.03.008
2 | Ⅲ | 0 | 0 | 1 | 0 | 0 | Methyltriphenylphosphonium bromide | Monoethanolamine |  | 0.167 | 0.833 |  | 298.15 | 1.1958 | 10.1016/j.fluid.2017.03.008
2 | Ⅲ | 0 | 0 | 1 | 0 | 0 | Methyltriphenylphosphonium bromide | Monoethanolamine |  | 0.167 | 0.833 |  | 308.15 | 1.1879 | 10.1016/j.fluid.2017.03.008
2 | Ⅲ | 0 | 0 | 1 | 0 | 0 | Methyltriphenylphosphonium bromide | Monoethanolamine |  | 0.167 | 0.833 |  | 318.15 | 1.1801 | 10.1016/j.fluid.2017.03.008
2 | Ⅲ | 0 | 0 | 1 | 0 | 0 | Methyltriphenylphosphonium bromide | Monoethanolamine |  | 0.167 | 0.833 |  | 328.15 | 1.1723 | 10.1016/j.fluid.2017.03.008
2 | Ⅲ | 0 | 0 | 1 | 0 | 0 | Methyltriphenylphosphonium bromide | Monoethanolamine |  | 0.167 | 0.833 |  | 338.15 | 1.1645 | 10.1016/j.fluid.2017.03.008
2 | Ⅲ | 0 | 0 | 1 | 0 | 0 | Methyltriphenylphosphonium bromide | Monoethanolamine |  | 0.167 | 0.833 |  | 348.15 | 1.1566 | 10.1016/j.fluid.2017.03.008
2 | Ⅲ | 0 | 0 | 1 | 0 | 0 | Methyltriphenylphosphonium bromide | Monoethanolamine |  | 0.167 | 0.833 |  | 358.15 | 1.1488 | 10.1016/j.fluid.2017.03.008
2 | Ⅲ | 0 | 0 | 1 | 0 | 0 | Tetrabutylammonium bromide | Monoethanolamine |  | 0.143 | 0.857 |  | 298.15 | 1.0481 | 10.1016/j.fluid.2017.03.008
2 | Ⅲ | 0 | 0 | 1 | 0 | 0 | Tetrabutylammonium bromide | Monoethanolamine |  | 0.143 | 0.857 |  | 308.15 | 1.0387 | 10.1016/j.fluid.2017.03.008
2 | Ⅲ | 0 | 0 | 1 | 0 | 0 | Tetrabutylammonium bromide | Monoethanolamine |  | 0.143 | 0.857 |  | 318.15 | 1.0289 | 10.1016/j.fluid.2017.03.008
2 | Ⅲ | 0 | 0 | 1 | 0 | 0 | Tetrabutylammonium bromide | Monoethanolamine |  | 0.143 | 0.857 |  | 328.15 | 1.0185 | 10.1016/j.fluid.2017.03.008
2 | Ⅲ | 0 | 0 | 1 | 0 | 0 | Tetrabutylammonium bromide | Monoethanolamine |  | 0.143 | 0.857 |  | 338.15 | 1.0102 | 10.1016/j.fluid.2017.03.008
2 | Ⅲ | 0 | 0 | 1 | 0 | 0 | Tetrabutylammonium bromide | Monoethanolamine |  | 0.143 | 0.857 |  | 348.15 | 1.0011 | 10.1016/j.fluid.2017.03.008
2 | Ⅲ | 0 | 0 | 1 | 0 | 0 | Tetrabutylammonium bromide | Monoethanolamine |  | 0.143 | 0.857 |  | 358.15 | 0.9921 | 10.1016/j.fluid.2017.03.008
2 | Ⅲ | 0 | 0 | 1 | 0 | 0 | Tetrabutylammonium bromide | Monoethanolamine |  | 0.167 | 0.833 |  | 298.15 | 1.0566 | 10.1016/j.fluid.2017.03.008
2 | Ⅲ | 0 | 0 | 1 | 0 | 0 | Tetrabutylammonium bromide | Monoethanolamine |  | 0.167 | 0.833 |  | 308.15 | 1.048 | 10.1016/j.fluid.2017.03.008
2 | Ⅲ | 0 | 0 | 1 | 0 | 0 | Tetrabutylammonium bromide | Monoethanolamine |  | 0.167 | 0.833 |  | 318.15 | 1.0415 | 10.1016/j.fluid.2017.03.008
2 | Ⅲ | 0 | 0 | 1 | 0 | 0 | Tetrabutylammonium bromide | Monoethanolamine |  | 0.167 | 0.833 |  | 328.15 | 1.0341 | 10.1016/j.fluid.2017.03.008
2 | Ⅲ | 0 | 0 | 1 | 0 | 0 | Tetrabutylammonium bromide | Monoethanolamine |  | 0.167 | 0.833 |  | 338.15 | 1.0267 | 10.1016/j.fluid.2017.03.008
2 | Ⅲ | 0 | 0 | 1 | 0 | 0 | Tetrabutylammonium bromide | Monoethanolamine |  | 0.167 | 0.833 |  | 348.15 | 1.0193 | 10.1016/j.fluid.2017.03.008
2 | Ⅲ | 0 | 0 | 1 | 0 | 0 | Tetrabutylammonium bromide | Monoethanolamine |  | 0.167 | 0.833 |  | 358.15 | 1.012 | 10.1016/j.fluid.2017.03.008
2 | Ⅲ | 0 | 0 | 1 | 0 | 0 | Tetrabutylammonium bromide | Monoethanolamine |  | 0.2 | 0.8 |  | 298.15 | 1.0609 | 10.1016/j.fluid.2017.03.008
2 | Ⅲ | 0 | 0 | 1 | 0 | 0 | Tetrabutylammonium bromide | Monoethanolamine |  | 0.2 | 0.8 |  | 308.15 | 1.0536 | 10.1016/j.fluid.2017.03.008
2 | Ⅲ | 0 | 0 | 1 | 0 | 0 | Tetrabutylammonium bromide | Monoethanolamine |  | 0.2 | 0.8 |  | 318.15 | 1.0464 | 10.1016/j.fluid.2017.03.008
2 | Ⅲ | 0 | 0 | 1 | 0 | 0 | Tetrabutylammonium bromide | Monoethanolamine |  | 0.2 | 0.8 |  | 328.15 | 1.0392 | 10.1016/j.fluid.2017.03.008
2 | Ⅲ | 0 | 0 | 1 | 0 | 0 | Tetrabutylammonium bromide | Monoethanolamine |  | 0.2 | 0.8 |  | 338.15 | 1.032 | 10.1016/j.fluid.2017.03.008
2 | Ⅲ | 0 | 0 | 1 | 0 | 0 | Tetrabutylammonium bromide | Monoethanolamine |  | 0.2 | 0.8 |  | 348.15 | 1.0247 | 10.1016/j.fluid.2017.03.008
2 | Ⅲ | 0 | 0 | 1 | 0 | 0 | Tetrabutylammonium bromide | Monoethanolamine |  | 0.2 | 0.8 |  | 358.15 | 1.0174 | 10.1016/j.fluid.2017.03.008
2 | Ⅲ | 0 | 0 | 1 | 0 | 0 | Tetrabutylammonium bromide | Monoethanolamine |  | 0.25 | 0.75 |  | 298.15 | 1.0616 | 10.1016/j.fluid.2017.03.008
2 | Ⅲ | 0 | 0 | 1 | 0 | 0 | Tetrabutylammonium bromide | Monoethanolamine |  | 0.25 | 0.75 |  | 308.15 | 1.0545 | 10.1016/j.fluid.2017.03.008
2 | Ⅲ | 0 | 0 | 1 | 0 | 0 | Tetrabutylammonium bromide | Monoethanolamine |  | 0.25 | 0.75 |  | 318.15 | 1.0473 | 10.1016/j.fluid.2017.03.008
2 | Ⅲ | 0 | 0 | 1 | 0 | 0 | Tetrabutylammonium bromide | Monoethanolamine |  | 0.25 | 0.75 |  | 328.15 | 1.0402 | 10.1016/j.fluid.2017.03.008
2 | Ⅲ | 0 | 0 | 1 | 0 | 0 | Tetrabutylammonium bromide | Monoethanolamine |  | 0.25 | 0.75 |  | 338.15 | 1.0331 | 10.1016/j.fluid.2017.03.008
2 | Ⅲ | 0 | 0 | 1 | 0 | 0 | Tetrabutylammonium bromide | Monoethanolamine |  | 0.25 | 0.75 |  | 348.15 | 1.0261 | 10.1016/j.fluid.2017.03.008
2 | Ⅲ | 0 | 0 | 1 | 0 | 0 | Tetrabutylammonium bromide | Monoethanolamine |  | 0.25 | 0.75 |  | 358.15 | 1.019 | 10.1016/j.fluid.2017.03.008
2 | Ⅲ | 0 | 0 | 1 | 0 | 0 | Choline chloride | Ninhydrin |  | 0.571 | 0.429 |  | 293.15 | 1.26217 | 10.1016/j.molliq.2020.112644
2 | Ⅲ | 0 | 0 | 1 | 0 | 0 | Choline chloride | Ninhydrin |  | 0.571 | 0.429 |  | 298.15 | 1.259373 | 10.1016/j.molliq.2020.112644
2 | Ⅲ | 0 | 0 | 1 | 0 | 0 | Choline chloride | Ninhydrin |  | 0.571 | 0.429 |  | 303.15 | 1.257062 | 10.1016/j.molliq.2020.112644
2 | Ⅲ | 0 | 0 | 1 | 0 | 0 | Choline chloride | Ninhydrin |  | 0.571 | 0.429 |  | 308.15 | 1.254234 | 10.1016/j.molliq.2020.112644
2 | Ⅲ | 0 | 0 | 1 | 0 | 0 | Choline chloride | Ninhydrin |  | 0.571 | 0.429 |  | 313.15 | 1.251207 | 10.1016/j.molliq.2020.112644
2 | Ⅲ | 0 | 0 | 1 | 0 | 0 | Choline chloride | Ninhydrin |  | 0.571 | 0.429 |  | 318.15 | 1.248415 | 10.1016/j.molliq.2020.112644
2 | Ⅲ | 0 | 0 | 1 | 0 | 0 | Choline chloride | Ninhydrin |  | 0.571 | 0.429 |  | 323.15 | 1.245558 | 10.1016/j.molliq.2020.112644
2 | Ⅲ | 0 | 0 | 1 | 0 | 0 | Choline chloride | Ninhydrin |  | 0.571 | 0.429 |  | 328.15 | 1.242598 | 10.1016/j.molliq.2020.112644
2 | Ⅲ | 0 | 0 | 1 | 0 | 0 | Choline chloride | Ninhydrin |  | 0.571 | 0.429 |  | 333.15 | 1.239535 | 10.1016/j.molliq.2020.112644
2 | Ⅲ | 0 | 0 | 1 | 0 | 0 | Tetrabutylammonium hydrogen sulfate | Ninhydrin |  | 0.571 | 0.429 |  | 293.15 | 1.139893 | 10.1016/j.molliq.2020.112644
2 | Ⅲ | 0 | 0 | 1 | 0 | 0 | Tetrabutylammonium hydrogen sulfate | Ninhydrin |  | 0.571 | 0.429 |  | 298.15 | 1.137035 | 10.1016/j.molliq.2020.112644
2 | Ⅲ | 0 | 0 | 1 | 0 | 0 | Tetrabutylammonium hydrogen sulfate | Ninhydrin |  | 0.571 | 0.429 |  | 303.15 | 1.134101 | 10.1016/j.molliq.2020.112644
2 | Ⅲ | 0 | 0 | 1 | 0 | 0 | Tetrabutylammonium hydrogen sulfate | Ninhydrin |  | 0.571 | 0.429 |  | 308.15 | 1.131622 | 10.1016/j.molliq.2020.112644
2 | Ⅲ | 0 | 0 | 1 | 0 | 0 | Tetrabutylammonium hydrogen sulfate | Ninhydrin |  | 0.571 | 0.429 |  | 313.15 | 1.128694 | 10.1016/j.molliq.2020.112644
2 | Ⅲ | 0 | 0 | 1 | 0 | 0 | Tetrabutylammonium hydrogen sulfate | Ninhydrin |  | 0.571 | 0.429 |  | 318.15 | 1.125717 | 10.1016/j.molliq.2020.112644
2 | Ⅲ | 0 | 0 | 1 | 0 | 0 | Tetrabutylammonium hydrogen sulfate | Ninhydrin |  | 0.571 | 0.429 |  | 323.15 | 1.122898 | 10.1016/j.molliq.2020.112644
2 | Ⅲ | 0 | 0 | 1 | 0 | 0 | Tetrabutylammonium hydrogen sulfate | Ninhydrin |  | 0.571 | 0.429 |  | 328.15 | 1.119957 | 10.1016/j.molliq.2020.112644
2 | Ⅲ | 0 | 0 | 1 | 0 | 0 | Tetrabutylammonium hydrogen sulfate | Ninhydrin |  | 0.571 | 0.429 |  | 333.15 | 1.116985 | 10.1016/j.molliq.2020.112644
2 | Ⅲ | 0 | 0 | 1 | 0 | 0 | Choline chloride | O-cresol |  | 0.143 | 0.857 |  | 298.2 | 1.0606 | 10.1021/je300997v
2 | Ⅲ | 0 | 0 | 1 | 0 | 0 | Choline chloride | O-cresol |  | 0.167 | 0.833 |  | 298.2 | 1.0631 | 10.1021/je300997v
2 | Ⅲ | 0 | 0 | 1 | 0 | 0 | Choline chloride | O-cresol |  | 0.204 | 0.796 |  | 298.2 | 1.0664 | 10.1021/je300997v
2 | Ⅲ | 0 | 0 | 1 | 0 | 0 | Choline chloride | O-cresol |  | 0.25 | 0.75 |  | 298.2 | 1.0707 | 10.1021/je300997v
2 | Ⅲ | 0 | 0 | 1 | 0 | 0 | Choline chloride | O-cresol |  | 0.333 | 0.667 |  | 298.2 | 1.0776 | 10.1021/je300997v
2 | Ⅲ | 0 | 0 | 1 | 0 | 0 | Choline chloride | Phenol |  | 0.143 | 0.857 |  | 293.2 | 1.0885 | 10.1021/je300997v
2 | Ⅲ | 0 | 0 | 1 | 0 | 0 | Choline chloride | Phenol |  | 0.143 | 0.857 |  | 298.2 | 1.0852 | 10.1021/je300997v
2 | Ⅲ | 0 | 0 | 1 | 0 | 0 | Choline chloride | Phenol |  | 0.143 | 0.857 |  | 303.2 | 1.0818 | 10.1021/je300997v
2 | Ⅲ | 0 | 0 | 1 | 0 | 0 | Choline chloride | Phenol |  | 0.143 | 0.857 |  | 308.2 | 1.0782 | 10.1021/je300997v
2 | Ⅲ | 0 | 0 | 1 | 0 | 0 | Choline chloride | Phenol |  | 0.143 | 0.857 |  | 313.2 | 1.0745 | 10.1021/je300997v
2 | Ⅲ | 0 | 0 | 1 | 0 | 0 | Choline chloride | Phenol |  | 0.143 | 0.857 |  | 318.2 | 1.0717 | 10.1021/je300997v
2 | Ⅲ | 0 | 0 | 1 | 0 | 0 | Choline chloride | Phenol |  | 0.167 | 0.833 |  | 293.2 | 1.0898 | 10.1021/je300997v
2 | Ⅲ | 0 | 0 | 1 | 0 | 0 | Choline chloride | Phenol |  | 0.167 | 0.833 |  | 298.2 | 1.087 | 10.1021/je300997v
2 | Ⅲ | 0 | 0 | 1 | 0 | 0 | Choline chloride | Phenol |  | 0.167 | 0.833 |  | 303.2 | 1.0838 | 10.1021/je300997v
2 | Ⅲ | 0 | 0 | 1 | 0 | 0 | Choline chloride | Phenol |  | 0.167 | 0.833 |  | 308.2 | 1.0803 | 10.1021/je300997v
2 | Ⅲ | 0 | 0 | 1 | 0 | 0 | Choline chloride | Phenol |  | 0.167 | 0.833 |  | 313.2 | 1.0761 | 10.1021/je300997v
2 | Ⅲ | 0 | 0 | 1 | 0 | 0 | Choline chloride | Phenol |  | 0.167 | 0.833 |  | 318.2 | 1.0736 | 10.1021/je300997v
2 | Ⅲ | 0 | 0 | 1 | 0 | 0 | Choline chloride | Phenol |  | 0.2 | 0.8 |  | 293.2 | 1.0918 | 10.1021/je300997v
2 | Ⅲ | 0 | 0 | 1 | 0 | 0 | Choline chloride | Phenol |  | 0.2 | 0.8 |  | 298.2 | 1.0893 | 10.1021/je300997v
2 | Ⅲ | 0 | 0 | 1 | 0 | 0 | Choline chloride | Phenol |  | 0.2 | 0.8 |  | 303.2 | 1.086 | 10.1021/je300997v
2 | Ⅲ | 0 | 0 | 1 | 0 | 0 | Choline chloride | Phenol |  | 0.2 | 0.8 |  | 308.2 | 1.0819 | 10.1021/je300997v
2 | Ⅲ | 0 | 0 | 1 | 0 | 0 | Choline chloride | Phenol |  | 0.2 | 0.8 |  | 313.2 | 1.0795 | 10.1021/je300997v
2 | Ⅲ | 0 | 0 | 1 | 0 | 0 | Choline chloride | Phenol |  | 0.2 | 0.8 |  | 318.2 | 1.0763 | 10.1021/je300997v
2 | Ⅲ | 0 | 0 | 1 | 0 | 0 | Choline chloride | Phenol |  | 0.25 | 0.75 |  | 293.2 | 1.0948 | 10.1021/je300997v
2 | Ⅲ | 0 | 0 | 1 | 0 | 0 | Choline chloride | Phenol |  | 0.25 | 0.75 |  | 298.2 | 1.0921 | 10.1021/je300997v
2 | Ⅲ | 0 | 0 | 1 | 0 | 0 | Choline chloride | Phenol |  | 0.25 | 0.75 |  | 303.15 | 1.089 | 10.1021/je300997v
2 | Ⅲ | 0 | 0 | 1 | 0 | 0 | Choline chloride | Phenol |  | 0.25 | 0.75 |  | 303.2 | 1.089 | 10.1021/je300997v
2 | Ⅲ | 0 | 0 | 1 | 0 | 0 | Choline chloride | Phenol |  | 0.25 | 0.75 |  | 308.2 | 1.0858 | 10.1021/je300997v
2 | Ⅲ | 0 | 0 | 1 | 0 | 0 | Choline chloride | Phenol |  | 0.25 | 0.75 |  | 313.15 | 1.083 | 10.1021/je300997v
2 | Ⅲ | 0 | 0 | 1 | 0 | 0 | Choline chloride | Phenol |  | 0.25 | 0.75 |  | 313.2 | 1.0829 | 10.1021/je300997v
2 | Ⅲ | 0 | 0 | 1 | 0 | 0 | Choline chloride | Phenol |  | 0.25 | 0.75 |  | 318.2 | 1.0795 | 10.1021/je300997v
2 | Ⅲ | 0 | 0 | 1 | 0 | 0 | Choline chloride | Phenol |  | 0.333 | 0.667 |  | 293.2 | 1.0995 | 10.1021/je300997v
2 | Ⅲ | 0 | 0 | 1 | 0 | 0 | Choline chloride | Phenol |  | 0.333 | 0.667 |  | 298.2 | 1.0967 | 10.1021/je300997v
2 | Ⅲ | 0 | 0 | 1 | 0 | 0 | Choline chloride | Phenol |  | 0.333 | 0.667 |  | 303.2 | 1.093 | 10.1021/je300997v
2 | Ⅲ | 0 | 0 | 1 | 0 | 0 | Choline chloride | Phenol |  | 0.333 | 0.667 |  | 308.2 | 1.0901 | 10.1021/je300997v
2 | Ⅲ | 0 | 0 | 1 | 0 | 0 | Choline chloride | Phenol |  | 0.333 | 0.667 |  | 313.2 | 1.0873 | 10.1021/je300997v
2 | Ⅲ | 0 | 0 | 1 | 0 | 0 | Choline chloride | Phenol |  | 0.333 | 0.667 |  | 318.2 | 1.0843 | 10.1021/je300997v
2 | Ⅲ | 0 | 0 | 1 | 0 | 0 | Choline chloride | P-Chlorophenol |  | 0.333 | 0.667 |  | 293.15 | 1.20314 | 10.1016/j.molliq.2017.02.071
2 | Ⅲ | 0 | 0 | 1 | 0 | 0 | Choline chloride | P-Chlorophenol |  | 0.333 | 0.667 |  | 298.15 | 1.19877 | 10.1016/j.molliq.2017.02.071
2 | Ⅲ | 0 | 0 | 1 | 0 | 0 | Choline chloride | P-Chlorophenol |  | 0.333 | 0.667 |  | 303.15 | 1.19462 | 10.1016/j.molliq.2017.02.071
2 | Ⅲ | 0 | 0 | 1 | 0 | 0 | Choline chloride | P-Chlorophenol |  | 0.333 | 0.667 |  | 308.15 | 1.19002 | 10.1016/j.molliq.2017.02.071
2 | Ⅲ | 0 | 0 | 1 | 0 | 0 | Choline chloride | P-Chlorophenol |  | 0.333 | 0.667 |  | 313.15 | 1.18589 | 10.1016/j.molliq.2017.02.071
2 | Ⅲ | 0 | 0 | 1 | 0 | 0 | Choline chloride | P-Chlorophenol |  | 0.333 | 0.667 |  | 318.15 | 1.1816 | 10.1016/j.molliq.2017.02.071
2 | Ⅲ | 0 | 0 | 1 | 0 | 0 | Choline chloride | P-Chlorophenol |  | 0.333 | 0.667 |  | 323.15 | 1.17709 | 10.1016/j.molliq.2017.02.071
2 | Ⅲ | 0 | 0 | 1 | 0 | 0 | Choline chloride | P-Chlorophenol |  | 0.333 | 0.667 |  | 328.15 | 1.17282 | 10.1016/j.molliq.2017.02.071
2 | Ⅲ | 0 | 0 | 1 | 0 | 0 | Choline chloride | P-Chlorophenol |  | 0.333 | 0.667 |  | 333.15 | 1.16793 | 10.1016/j.molliq.2017.02.071
2 | Ⅲ | 0 | 0 | 1 | 0 | 0 | Choline chloride | P-cresol |  | 0.333 | 0.667 |  | 293.15 | 1.07196 | 10.1016/j.molliq.2017.02.071
2 | Ⅲ | 0 | 0 | 1 | 0 | 0 | Choline chloride | P-cresol |  | 0.333 | 0.667 |  | 298.15 | 1.06807 | 10.1016/j.molliq.2017.02.071
2 | Ⅲ | 0 | 0 | 1 | 0 | 0 | Choline chloride | P-cresol |  | 0.333 | 0.667 |  | 303.15 | 1.06411 | 10.1016/j.molliq.2017.02.071
2 | Ⅲ | 0 | 0 | 1 | 0 | 0 | Choline chloride | P-cresol |  | 0.333 | 0.667 |  | 308.15 | 1.05994 | 10.1016/j.molliq.2017.02.071
2 | Ⅲ | 0 | 0 | 1 | 0 | 0 | Choline chloride | P-cresol |  | 0.333 | 0.667 |  | 313.15 | 1.05576 | 10.1016/j.molliq.2017.02.071
2 | Ⅲ | 0 | 0 | 1 | 0 | 0 | Choline chloride | P-cresol |  | 0.333 | 0.667 |  | 318.15 | 1.05182 | 10.1016/j.molliq.2017.02.071
2 | Ⅲ | 0 | 0 | 1 | 0 | 0 | Choline chloride | P-cresol |  | 0.333 | 0.667 |  | 323.15 | 1.04757 | 10.1016/j.molliq.2017.02.071
2 | Ⅲ | 0 | 0 | 1 | 0 | 0 | Choline chloride | P-cresol |  | 0.333 | 0.667 |  | 328.15 | 1.04401 | 10.1016/j.molliq.2017.02.071
2 | Ⅲ | 0 | 0 | 1 | 0 | 0 | Choline chloride | P-cresol |  | 0.333 | 0.667 |  | 333.15 | 1.03977 | 10.1016/j.molliq.2017.02.071
2 | Ⅲ | 0 | 0 | 1 | 0 | 0 | Choline chloride | Phenol |  | 0.333 | 0.667 |  | 293.15 | 1.09879 | 10.1016/j.molliq.2017.02.071
2 | Ⅲ | 0 | 0 | 1 | 0 | 0 | Choline chloride | Phenol |  | 0.333 | 0.667 |  | 298.15 | 1.09481 | 10.1016/j.molliq.2017.02.071
2 | Ⅲ | 0 | 0 | 1 | 0 | 0 | Choline chloride | Phenol |  | 0.333 | 0.667 |  | 303.15 | 1.09076 | 10.1016/j.molliq.2017.02.071
2 | Ⅲ | 0 | 0 | 1 | 0 | 0 | Choline chloride | Phenol |  | 0.333 | 0.667 |  | 308.15 | 1.08663 | 10.1016/j.molliq.2017.02.071
2 | Ⅲ | 0 | 0 | 1 | 0 | 0 | Choline chloride | Phenol |  | 0.333 | 0.667 |  | 313.15 | 1.08266 | 10.1016/j.molliq.2017.02.071
2 | Ⅲ | 0 | 0 | 1 | 0 | 0 | Choline chloride | Phenol |  | 0.333 | 0.667 |  | 318.15 | 1.07861 | 10.1016/j.molliq.2017.02.071
2 | Ⅲ | 0 | 0 | 1 | 0 | 0 | Choline chloride | Phenol |  | 0.333 | 0.667 |  | 323.15 | 1.07383 | 10.1016/j.molliq.2017.02.071
2 | Ⅲ | 0 | 0 | 1 | 0 | 0 | Choline chloride | Phenol |  | 0.333 | 0.667 |  | 328.15 | 1.06971 | 10.1016/j.molliq.2017.02.071
2 | Ⅲ | 0 | 0 | 1 | 0 | 0 | Choline chloride | Phenol |  | 0.333 | 0.667 |  | 333.15 | 1.0653 | 10.1016/j.molliq.2017.02.071
2 | Ⅲ | 0 | 0 | 1 | 0 | 0 | Choline chloride | Phenol |  | 0.2 | 0.8 |  | 293.15 | 1.093 | 10.1021/acs.jced.9b00237
2 | Ⅲ | 0 | 0 | 1 | 0 | 0 | Choline chloride | Phenol |  | 0.2 | 0.8 |  | 303.15 | 1.087 | 10.1021/acs.jced.9b00237
2 | Ⅲ | 0 | 0 | 1 | 0 | 0 | Choline chloride | Phenol |  | 0.2 | 0.8 |  | 313.15 | 1.08 | 10.1021/acs.jced.9b00237
2 | Ⅲ | 0 | 0 | 1 | 0 | 0 | Choline chloride | Phenol |  | 0.2 | 0.8 |  | 323.15 | 1.073 | 10.1021/acs.jced.9b00237
2 | Ⅲ | 0 | 0 | 1 | 0 | 0 | Choline chloride | Phenol |  | 0.2 | 0.8 |  | 333.15 | 1.067 | 10.1021/acs.jced.9b00237
2 | Ⅲ | 0 | 0 | 1 | 0 | 0 | Choline chloride | Phenol |  | 0.25 | 0.75 |  | 293.15 | 1.096 | 10.1021/acs.jced.9b00237
2 | Ⅲ | 0 | 0 | 1 | 0 | 0 | Choline chloride | Phenol |  | 0.25 | 0.75 |  | 323.15 | 1.077 | 10.1021/acs.jced.9b00237
2 | Ⅲ | 0 | 0 | 1 | 0 | 0 | Choline chloride | Phenol |  | 0.25 | 0.75 |  | 333.15 | 1.071 | 10.1021/acs.jced.9b00237
2 | Ⅲ | 0 | 0 | 1 | 0 | 0 | Choline chloride | Urea |  | 0.333 | 0.667 |  | 298.15 | 1.1979 | 10.1016/j.molliq.2016.02.062
2 | Ⅲ | 0 | 0 | 1 | 0 | 0 | Choline chloride | Urea |  | 0.333 | 0.667 |  | 303.15 | 1.1952 | 10.1016/j.molliq.2016.02.062
2 | Ⅲ | 0 | 0 | 1 | 0 | 0 | Choline chloride | Urea |  | 0.333 | 0.667 |  | 308.15 | 1.1926 | 10.1016/j.molliq.2016.02.062
2 | Ⅲ | 0 | 0 | 1 | 0 | 0 | Choline chloride | Urea |  | 0.333 | 0.667 |  | 313.15 | 1.19 | 10.1016/j.molliq.2016.02.062
2 | Ⅲ | 0 | 0 | 1 | 0 | 0 | Choline chloride | Urea |  | 0.333 | 0.667 |  | 318.15 | 1.1874 | 10.1016/j.molliq.2016.02.062
2 | Ⅲ | 0 | 0 | 1 | 0 | 0 | Choline chloride | Urea |  | 0.333 | 0.667 |  | 323.15 | 1.1848 | 10.1016/j.molliq.2016.02.062
2 | Ⅲ | 0 | 0 | 1 | 0 | 0 | Choline chloride | Urea |  | 0.333 | 0.667 |  | 328.15 | 1.1822 | 10.1016/j.molliq.2016.02.062
2 | Ⅲ | 0 | 0 | 1 | 0 | 0 | Choline chloride | Urea |  | 0.333 | 0.667 |  | 333.15 | 1.1796 | 10.1016/j.molliq.2016.02.062
2 | Ⅲ | 0 | 0 | 1 | 0 | 0 | Choline chloride | Urea |  | 0.333 | 0.667 |  | 338.15 | 1.177 | 10.1016/j.molliq.2016.02.062
2 | Ⅲ | 0 | 0 | 1 | 0 | 0 | Choline chloride | Urea |  | 0.333 | 0.667 |  | 343.15 | 1.1744 | 10.1016/j.molliq.2016.02.062
2 | Ⅲ | 0 | 0 | 1 | 0 | 0 | Choline chloride | Urea |  | 0.333 | 0.667 |  | 348.15 | 1.1718 | 10.1016/j.molliq.2016.02.062
2 | Ⅲ | 0 | 0 | 1 | 0 | 0 | Choline chloride | Urea |  | 0.333 | 0.667 |  | 353.15 | 1.1692 | 10.1016/j.molliq.2016.02.062
2 | Ⅲ | 0 | 0 | 1 | 0 | 0 | Choline chloride | Urea |  | 0.333 | 0.667 |  | 293.15 | 1.1997 | 10.1016/j.fluid.2018.05.008
2 | Ⅲ | 0 | 0 | 1 | 0 | 0 | Choline chloride | Urea |  | 0.333 | 0.667 |  | 303.15 | 1.1942 | 10.1016/j.fluid.2018.05.008
2 | Ⅲ | 0 | 0 | 1 | 0 | 0 | Choline chloride | Urea |  | 0.333 | 0.667 |  | 313.15 | 1.1886 | 10.1016/j.fluid.2018.05.008
2 | Ⅲ | 0 | 0 | 1 | 0 | 0 | Choline chloride | Urea |  | 0.333 | 0.667 |  | 323.15 | 1.1832 | 10.1016/j.fluid.2018.05.008
2 | Ⅲ | 0 | 0 | 1 | 0 | 0 | Choline chloride | Urea |  | 0.333 | 0.667 |  | 333.15 | 1.178 | 10.1016/j.fluid.2018.05.008
2 | Ⅲ | 0 | 0 | 1 | 0 | 0 | Choline chloride | Urea |  | 0.333 | 0.667 |  | 333.15 | 1.178 | 10.1016/j.fluid.2018.05.008
2 | Ⅲ | 0 | 0 | 1 | 0 | 0 | Choline chloride | Urea |  | 0.333 | 0.667 |  | 303.15 | 1.194 | 10.1021/acssuschemeng.9b00044
2 | Ⅲ | 0 | 0 | 1 | 0 | 0 | Choline chloride | Urea |  | 0.333 | 0.667 |  | 313.15 | 1.1885 | 10.1021/acssuschemeng.9b00044
2 | Ⅲ | 0 | 0 | 1 | 0 | 0 | Choline chloride | Urea |  | 0.333 | 0.667 |  | 323.15 | 1.1831 | 10.1021/acssuschemeng.9b00044
2 | Ⅲ | 0 | 0 | 1 | 0 | 0 | Choline chloride | Urea |  | 0.333 | 0.667 |  | 333.15 | 1.1778 | 10.1021/acssuschemeng.9b00044
2 | Ⅲ | 0 | 0 | 1 | 0 | 0 | Choline chloride | Urea |  | 0.333 | 0.667 |  | 298.15 | 1.1979 | 10.1021/je500320c
2 | Ⅲ | 0 | 0 | 1 | 0 | 0 | Choline chloride | Urea |  | 0.333 | 0.667 |  | 303.15 | 1.1952 | 10.1021/je500320c
2 | Ⅲ | 0 | 0 | 1 | 0 | 0 | Choline chloride | Urea |  | 0.333 | 0.667 |  | 308.15 | 1.1927 | 10.1021/je500320c
2 | Ⅲ | 0 | 0 | 1 | 0 | 0 | Choline chloride | Urea |  | 0.333 | 0.667 |  | 313.15 | 1.1901 | 10.1021/je500320c
2 | Ⅲ | 0 | 0 | 1 | 0 | 0 | Choline chloride | Urea |  | 0.333 | 0.667 |  | 318.15 | 1.1875 | 10.1021/je500320c
2 | Ⅲ | 0 | 0 | 1 | 0 | 0 | Choline chloride | Urea |  | 0.333 | 0.667 |  | 323.15 | 1.1849 | 10.1021/je500320c
2 | Ⅲ | 0 | 0 | 1 | 0 | 0 | Choline chloride | Urea |  | 0.333 | 0.667 |  | 328.15 | 1.1823 | 10.1021/je500320c
2 | Ⅲ | 0 | 0 | 1 | 0 | 0 | Choline chloride | Urea |  | 0.333 | 0.667 |  | 333.15 | 1.1797 | 10.1021/je500320c
2 | Ⅲ | 0 | 0 | 1 | 0 | 0 | Ethylammonium chloride | Glycerol |  | 0.167 | 0.833 |  | 293.2 | 1.22685 | 10.1021/acssuschemeng.9b01102
2 | Ⅲ | 0 | 0 | 1 | 0 | 0 | Ethylammonium chloride | Glycerol |  | 0.167 | 0.833 |  | 303.2 | 1.22115 | 10.1021/acssuschemeng.9b01102
2 | Ⅲ | 0 | 0 | 1 | 0 | 0 | Ethylammonium chloride | Glycerol |  | 0.167 | 0.833 |  | 313.2 | 1.21545 | 10.1021/acssuschemeng.9b01102
2 | Ⅲ | 0 | 0 | 1 | 0 | 0 | Ethylammonium chloride | Glycerol |  | 0.167 | 0.833 |  | 323.2 | 1.20968 | 10.1021/acssuschemeng.9b01102
2 | Ⅲ | 0 | 0 | 1 | 0 | 0 | Ethylammonium chloride | Glycerol |  | 0.167 | 0.833 |  | 333.2 | 1.20387 | 10.1021/acssuschemeng.9b01102
2 | Ⅲ | 0 | 0 | 1 | 0 | 0 | Ethylammonium chloride | Glycerol |  | 0.167 | 0.833 |  | 343.2 | 1.19805 | 10.1021/acssuschemeng.9b01102
2 | Ⅲ | 0 | 0 | 1 | 0 | 0 | Ethylammonium chloride | Glycerol |  | 0.167 | 0.833 |  | 353.2 | 1.1922 | 10.1021/acssuschemeng.9b01102
2 | Ⅲ | 0 | 0 | 1 | 0 | 0 | Ethylammonium chloride | Glycerol |  | 0.2 | 0.8 |  | 293.2 | 1.22213 | 10.1021/acssuschemeng.9b01102
2 | Ⅲ | 0 | 0 | 1 | 0 | 0 | Ethylammonium chloride | Glycerol |  | 0.2 | 0.8 |  | 303.2 | 1.21663 | 10.1021/acssuschemeng.9b01102
2 | Ⅲ | 0 | 0 | 1 | 0 | 0 | Ethylammonium chloride | Glycerol |  | 0.2 | 0.8 |  | 313.2 | 1.21103 | 10.1021/acssuschemeng.9b01102
2 | Ⅲ | 0 | 0 | 1 | 0 | 0 | Ethylammonium chloride | Glycerol |  | 0.2 | 0.8 |  | 323.2 | 1.20539 | 10.1021/acssuschemeng.9b01102
2 | Ⅲ | 0 | 0 | 1 | 0 | 0 | Ethylammonium chloride | Glycerol |  | 0.2 | 0.8 |  | 333.2 | 1.19975 | 10.1021/acssuschemeng.9b01102
2 | Ⅲ | 0 | 0 | 1 | 0 | 0 | Ethylammonium chloride | Glycerol |  | 0.2 | 0.8 |  | 343.2 | 1.19412 | 10.1021/acssuschemeng.9b01102
2 | Ⅲ | 0 | 0 | 1 | 0 | 0 | Ethylammonium chloride | Glycerol |  | 0.2 | 0.8 |  | 353.2 | 1.18845 | 10.1021/acssuschemeng.9b01102
2 | Ⅲ | 0 | 0 | 1 | 0 | 0 | Ethylammonium chloride | Glycerol |  | 0.25 | 0.75 |  | 293.2 | 1.21209 | 10.1021/acssuschemeng.9b01102
2 | Ⅲ | 0 | 0 | 1 | 0 | 0 | Ethylammonium chloride | Glycerol |  | 0.25 | 0.75 |  | 303.2 | 1.20665 | 10.1021/acssuschemeng.9b01102
2 | Ⅲ | 0 | 0 | 1 | 0 | 0 | Ethylammonium chloride | Glycerol |  | 0.25 | 0.75 |  | 313.2 | 1.20114 | 10.1021/acssuschemeng.9b01102
2 | Ⅲ | 0 | 0 | 1 | 0 | 0 | Ethylammonium chloride | Glycerol |  | 0.25 | 0.75 |  | 323.2 | 1.19559 | 10.1021/acssuschemeng.9b01102
2 | Ⅲ | 0 | 0 | 1 | 0 | 0 | Ethylammonium chloride | Glycerol |  | 0.25 | 0.75 |  | 333.2 | 1.19005 | 10.1021/acssuschemeng.9b01102
2 | Ⅲ | 0 | 0 | 1 | 0 | 0 | Ethylammonium chloride | Glycerol |  | 0.25 | 0.75 |  | 343.2 | 1.18448 | 10.1021/acssuschemeng.9b01102
2 | Ⅲ | 0 | 0 | 1 | 0 | 0 | Ethylammonium chloride | Glycerol |  | 0.25 | 0.75 |  | 353.2 | 1.17883 | 10.1021/acssuschemeng.9b01102
2 | Ⅲ | 0 | 0 | 1 | 0 | 0 | Ethylammonium chloride | Glycerol |  | 0.333 | 0.667 |  | 293.2 | 1.19448 | 10.1021/acssuschemeng.9b01102
2 | Ⅲ | 0 | 0 | 1 | 0 | 0 | Ethylammonium chloride | Glycerol |  | 0.333 | 0.667 |  | 303.2 | 1.18917 | 10.1021/acssuschemeng.9b01102
2 | Ⅲ | 0 | 0 | 1 | 0 | 0 | Ethylammonium chloride | Glycerol |  | 0.333 | 0.667 |  | 313.2 | 1.18377 | 10.1021/acssuschemeng.9b01102
2 | Ⅲ | 0 | 0 | 1 | 0 | 0 | Ethylammonium chloride | Glycerol |  | 0.333 | 0.667 |  | 323.2 | 1.17837 | 10.1021/acssuschemeng.9b01102
2 | Ⅲ | 0 | 0 | 1 | 0 | 0 | Ethylammonium chloride | Glycerol |  | 0.333 | 0.667 |  | 333.2 | 1.17298 | 10.1021/acssuschemeng.9b01102
2 | Ⅲ | 0 | 0 | 1 | 0 | 0 | Ethylammonium chloride | Glycerol |  | 0.333 | 0.667 |  | 343.2 | 1.16759 | 10.1021/acssuschemeng.9b01102
2 | Ⅲ | 0 | 0 | 1 | 0 | 0 | Ethylammonium chloride | Glycerol |  | 0.333 | 0.667 |  | 353.2 | 1.16215 | 10.1021/acssuschemeng.9b01102
2 | Ⅲ | 0 | 0 | 1 | 0 | 0 | Methyltrioctylammonium bromide | Capric acid |  | 0.333 | 0.667 |  | 288.15 | 0.9489 | 10.1039/C5GC01451D
2 | Ⅲ | 0 | 0 | 1 | 0 | 0 | Methyltrioctylammonium bromide | Capric acid |  | 0.333 | 0.667 |  | 293.15 | 0.9456 | 10.1039/C5GC01451D
2 | Ⅲ | 0 | 0 | 1 | 0 | 0 | Methyltrioctylammonium bromide | Capric acid |  | 0.333 | 0.667 |  | 298.15 | 0.9422 | 10.1039/C5GC01451D
2 | Ⅲ | 0 | 0 | 1 | 0 | 0 | Methyltrioctylammonium bromide | Capric acid |  | 0.333 | 0.667 |  | 303.15 | 0.9388 | 10.1039/C5GC01451D
2 | Ⅲ | 0 | 0 | 1 | 0 | 0 | Methyltrioctylammonium bromide | Capric acid |  | 0.333 | 0.667 |  | 308.15 | 0.9356 | 10.1039/C5GC01451D
2 | Ⅲ | 0 | 0 | 1 | 0 | 0 | Methyltrioctylammonium bromide | Capric acid |  | 0.333 | 0.667 |  | 313.15 | 0.9323 | 10.1039/C5GC01451D
2 | Ⅲ | 0 | 0 | 1 | 0 | 0 | Methyltrioctylammonium bromide | Capric acid |  | 0.333 | 0.667 |  | 318.15 | 0.929 | 10.1039/C5GC01451D
2 | Ⅲ | 0 | 0 | 1 | 0 | 0 | Methyltrioctylammonium bromide | Capric acid |  | 0.333 | 0.667 |  | 323.15 | 0.9258 | 10.1039/C5GC01451D
2 | Ⅲ | 0 | 0 | 1 | 0 | 0 | Methyltrioctylammonium chloride | Capric acid |  | 0.333 | 0.667 |  | 288.15 | 0.9027 | 10.1039/C5GC01451D
2 | Ⅲ | 0 | 0 | 1 | 0 | 0 | Methyltrioctylammonium chloride | Capric acid |  | 0.333 | 0.667 |  | 293.15 | 0.8996 | 10.1039/C5GC01451D
2 | Ⅲ | 0 | 0 | 1 | 0 | 0 | Methyltrioctylammonium chloride | Capric acid |  | 0.333 | 0.667 |  | 298.15 | 0.8964 | 10.1039/C5GC01451D
2 | Ⅲ | 0 | 0 | 1 | 0 | 0 | Methyltrioctylammonium chloride | Capric acid |  | 0.333 | 0.667 |  | 303.15 | 0.8932 | 10.1039/C5GC01451D
2 | Ⅲ | 0 | 0 | 1 | 0 | 0 | Methyltrioctylammonium chloride | Capric acid |  | 0.333 | 0.667 |  | 308.15 | 0.89 | 10.1039/C5GC01451D
2 | Ⅲ | 0 | 0 | 1 | 0 | 0 | Methyltrioctylammonium chloride | Capric acid |  | 0.333 | 0.667 |  | 313.15 | 0.8869 | 10.1039/C5GC01451D
2 | Ⅲ | 0 | 0 | 1 | 0 | 0 | Methyltrioctylammonium chloride | Capric acid |  | 0.333 | 0.667 |  | 318.15 | 0.8838 | 10.1039/C5GC01451D
2 | Ⅲ | 0 | 0 | 1 | 0 | 0 | Methyltrioctylammonium chloride | Capric acid |  | 0.333 | 0.667 |  | 323.15 | 0.8807 | 10.1039/C5GC01451D
2 | Ⅲ | 0 | 0 | 1 | 0 | 0 | Tetrabutylammonium chloride | Capric acid |  | 0.333 | 0.667 |  | 288.15 | 0.9232 | 10.1039/C5GC01451D
2 | Ⅲ | 0 | 0 | 1 | 0 | 0 | Tetrabutylammonium chloride | Capric acid |  | 0.333 | 0.667 |  | 293.15 | 0.9199 | 10.1039/C5GC01451D
2 | Ⅲ | 0 | 0 | 1 | 0 | 0 | Tetrabutylammonium chloride | Capric acid |  | 0.333 | 0.667 |  | 298.15 | 0.9168 | 10.1039/C5GC01451D
2 | Ⅲ | 0 | 0 | 1 | 0 | 0 | Tetrabutylammonium chloride | Capric acid |  | 0.333 | 0.667 |  | 303.15 | 0.9136 | 10.1039/C5GC01451D
2 | Ⅲ | 0 | 0 | 1 | 0 | 0 | Tetrabutylammonium chloride | Capric acid |  | 0.333 | 0.667 |  | 308.15 | 0.9104 | 10.1039/C5GC01451D
2 | Ⅲ | 0 | 0 | 1 | 0 | 0 | Tetrabutylammonium chloride | Capric acid |  | 0.333 | 0.667 |  | 313.15 | 0.9073 | 10.1039/C5GC01451D
2 | Ⅲ | 0 | 0 | 1 | 0 | 0 | Tetrabutylammonium chloride | Capric acid |  | 0.333 | 0.667 |  | 318.15 | 0.9042 | 10.1039/C5GC01451D
2 | Ⅲ | 0 | 0 | 1 | 0 | 0 | Tetrabutylammonium chloride | Capric acid |  | 0.333 | 0.667 |  | 323.15 | 0.901 | 10.1039/C5GC01451D
2 | Ⅲ | 0 | 0 | 1 | 0 | 0 | Tetraheptylammonium chloride | Capric acid |  | 0.333 | 0.667 |  | 288.15 | 0.8972 | 10.1039/C5GC01451D
2 | Ⅲ | 0 | 0 | 1 | 0 | 0 | Tetraheptylammonium chloride | Capric acid |  | 0.333 | 0.667 |  | 293.15 | 0.8939 | 10.1039/C5GC01451D
2 | Ⅲ | 0 | 0 | 1 | 0 | 0 | Tetraheptylammonium chloride | Capric acid |  | 0.333 | 0.667 |  | 298.15 | 0.8907 | 10.1039/C5GC01451D
2 | Ⅲ | 0 | 0 | 1 | 0 | 0 | Tetraheptylammonium chloride | Capric acid |  | 0.333 | 0.667 |  | 303.15 | 0.8875 | 10.1039/C5GC01451D
2 | Ⅲ | 0 | 0 | 1 | 0 | 0 | Tetraheptylammonium chloride | Capric acid |  | 0.333 | 0.667 |  | 308.15 | 0.8843 | 10.1039/C5GC01451D
2 | Ⅲ | 0 | 0 | 1 | 0 | 0 | Tetraheptylammonium chloride | Capric acid |  | 0.333 | 0.667 |  | 313.15 | 0.8811 | 10.1039/C5GC01451D
2 | Ⅲ | 0 | 0 | 1 | 0 | 0 | Tetraheptylammonium chloride | Capric acid |  | 0.333 | 0.667 |  | 318.15 | 0.8779 | 10.1039/C5GC01451D
2 | Ⅲ | 0 | 0 | 1 | 0 | 0 | Tetraheptylammonium chloride | Capric acid |  | 0.333 | 0.667 |  | 323.15 | 0.8747 | 10.1039/C5GC01451D
2 | Ⅲ | 0 | 0 | 1 | 0 | 0 | Tetraoctylammonium bromide | Capric acid |  | 0.333 | 0.667 |  | 288.15 | 0.9364 | 10.1039/C5GC01451D
2 | Ⅲ | 0 | 0 | 1 | 0 | 0 | Tetraoctylammonium bromide | Capric acid |  | 0.333 | 0.667 |  | 293.15 | 0.9331 | 10.1039/C5GC01451D
2 | Ⅲ | 0 | 0 | 1 | 0 | 0 | Tetraoctylammonium bromide | Capric acid |  | 0.333 | 0.667 |  | 298.15 | 0.9298 | 10.1039/C5GC01451D
2 | Ⅲ | 0 | 0 | 1 | 0 | 0 | Tetraoctylammonium bromide | Capric acid |  | 0.333 | 0.667 |  | 303.15 | 0.9265 | 10.1039/C5GC01451D
2 | Ⅲ | 0 | 0 | 1 | 0 | 0 | Tetraoctylammonium bromide | Capric acid |  | 0.333 | 0.667 |  | 308.15 | 0.9232 | 10.1039/C5GC01451D
2 | Ⅲ | 0 | 0 | 1 | 0 | 0 | Tetraoctylammonium bromide | Capric acid |  | 0.333 | 0.667 |  | 313.15 | 0.92 | 10.1039/C5GC01451D
2 | Ⅲ | 0 | 0 | 1 | 0 | 0 | Tetraoctylammonium bromide | Capric acid |  | 0.333 | 0.667 |  | 318.15 | 0.9168 | 10.1039/C5GC01451D
2 | Ⅲ | 0 | 0 | 1 | 0 | 0 | Tetraoctylammonium bromide | Capric acid |  | 0.333 | 0.667 |  | 323.15 | 0.9136 | 10.1039/C5GC01451D
2 | Ⅲ | 0 | 0 | 1 | 0 | 0 | Tetraoctylammonium chloride | Capric acid |  | 0.333 | 0.667 |  | 288.15 | 0.8953 | 10.1039/C5GC01451D
2 | Ⅲ | 0 | 0 | 1 | 0 | 0 | Tetraoctylammonium chloride | Capric acid |  | 0.333 | 0.667 |  | 293.15 | 0.8921 | 10.1039/C5GC01451D
2 | Ⅲ | 0 | 0 | 1 | 0 | 0 | Tetraoctylammonium chloride | Capric acid |  | 0.333 | 0.667 |  | 298.15 | 0.8889 | 10.1039/C5GC01451D
2 | Ⅲ | 0 | 0 | 1 | 0 | 0 | Tetraoctylammonium chloride | Capric acid |  | 0.333 | 0.667 |  | 303.15 | 0.8857 | 10.1039/C5GC01451D
2 | Ⅲ | 0 | 0 | 1 | 0 | 0 | Tetraoctylammonium chloride | Capric acid |  | 0.333 | 0.667 |  | 308.15 | 0.8825 | 10.1039/C5GC01451D
2 | Ⅲ | 0 | 0 | 1 | 0 | 0 | Tetraoctylammonium chloride | Capric acid |  | 0.333 | 0.667 |  | 313.15 | 0.8794 | 10.1039/C5GC01451D
2 | Ⅲ | 0 | 0 | 1 | 0 | 0 | Tetraoctylammonium chloride | Capric acid |  | 0.333 | 0.667 |  | 318.15 | 0.8763 | 10.1039/C5GC01451D
2 | Ⅲ | 0 | 0 | 1 | 0 | 0 | Tetraoctylammonium chloride | Capric acid |  | 0.333 | 0.667 |  | 323.15 | 0.8732 | 10.1039/C5GC01451D
2 | Ⅲ | 0 | 0 | 1 | 0 | 0 | Methyltrioctylammonium chloride | 2-Ethylhexyl 4-hydroxybenzoate |  | 0.2 | 0.8 |  | 298.15 | 0.9873 | 10.1016/j.chemosphere.2019.125082
2 | Ⅲ | 0 | 0 | 1 | 0 | 0 | Methyltrioctylammonium chloride | 2-Ethylhexyl 4-hydroxybenzoate |  | 0.25 | 0.75 |  | 298.15 | 0.9779 | 10.1016/j.chemosphere.2019.125082
2 | Ⅲ | 0 | 0 | 1 | 0 | 0 | Methyltrioctylammonium chloride | 2-Ethylhexyl 4-hydroxybenzoate |  | 0.333 | 0.667 |  | 298.15 | 0.9643 | 10.1016/j.chemosphere.2019.125082
2 | Ⅲ | 0 | 0 | 1 | 0 | 0 | Methyltrioctylammonium chloride | 2-Ethylhexyl 4-hydroxybenzoate |  | 0.5 | 0.5 |  | 298.15 | 0.9422 | 10.1016/j.chemosphere.2019.125082
2 | Ⅲ | 0 | 0 | 1 | 0 | 0 | Methyltrioctylammonium chloride | 2-Ethylhexyl 4-hydroxybenzoate |  | 0.667 | 0.333 |  | 298.15 | 0.9276 | 10.1016/j.chemosphere.2019.125082
2 | Ⅲ | 0 | 0 | 1 | 0 | 0 | Methyltrioctylammonium chloride | Butyl 4-hydroxybenzoate |  | 0.25 | 0.75 |  | 298.15 | 1.046 | 10.1016/j.chemosphere.2019.125082
2 | Ⅲ | 0 | 0 | 1 | 0 | 0 | Methyltrioctylammonium chloride | Butyl 4-hydroxybenzoate |  | 0.333 | 0.667 |  | 298.15 | 0.9831 | 10.1016/j.chemosphere.2019.125082
2 | Ⅲ | 0 | 0 | 1 | 0 | 0 | Methyltrioctylammonium chloride | Butyl 4-hydroxybenzoate |  | 0.5 | 0.5 |  | 298.15 | 0.9509 | 10.1016/j.chemosphere.2019.125082
2 | Ⅲ | 0 | 0 | 1 | 0 | 0 | Methyltrioctylammonium chloride | Butyl 4-hydroxybenzoate |  | 0.667 | 0.333 |  | 298.15 | 0.9262 | 10.1016/j.chemosphere.2019.125082
2 | Ⅲ | 0 | 0 | 1 | 0 | 0 | Methyltrioctylammonium chloride | Isobutyl 4-hydroxybenzoate |  | 0.25 | 0.75 |  | 298.15 | 1.005 | 10.1016/j.chemosphere.2019.125082
2 | Ⅲ | 0 | 0 | 1 | 0 | 0 | Methyltrioctylammonium chloride | Isobutyl 4-hydroxybenzoate |  | 0.333 | 0.667 |  | 298.15 | 0.9795 | 10.1016/j.chemosphere.2019.125082
2 | Ⅲ | 0 | 0 | 1 | 0 | 0 | Methyltrioctylammonium chloride | Isobutyl 4-hydroxybenzoate |  | 0.5 | 0.5 |  | 298.15 | 0.9481 | 10.1016/j.chemosphere.2019.125082
2 | Ⅲ | 0 | 0 | 1 | 0 | 0 | Methyltrioctylammonium chloride | Isobutyl 4-hydroxybenzoate |  | 0.667 | 0.333 |  | 298.15 | 0.9289 | 10.1016/j.chemosphere.2019.125082
2 | Ⅲ | 0 | 0 | 1 | 0 | 0 | Methyltrioctylammonium chloride | Methyl 4-hydroxybenzoate |  | 0.333 | 0.667 |  | 298.15 | 44562 | 10.1016/j.chemosphere.2019.125082
2 | Ⅲ | 0 | 0 | 1 | 0 | 0 | Methyltrioctylammonium chloride | Methyl 4-hydroxybenzoate |  | 0.5 | 0.5 |  | 298.15 | 0.9637 | 10.1016/j.chemosphere.2019.125082
2 | Ⅲ | 0 | 0 | 1 | 0 | 0 | Methyltrioctylammonium chloride | Methyl 4-hydroxybenzoate |  | 0.667 | 0.333 |  | 298.15 | 0.931 | 10.1016/j.chemosphere.2019.125082
2 | Ⅲ | 0 | 0 | 1 | 0 | 0 | Methyltrioctylammonium chloride | N-octyl 4-hydroxybenzoate |  | 0.25 | 0.75 |  | 298.15 | 0.9764 | 10.1016/j.chemosphere.2019.125082
2 | Ⅲ | 0 | 0 | 1 | 0 | 0 | Methyltrioctylammonium chloride | N-octyl 4-hydroxybenzoate |  | 0.333 | 0.667 |  | 298.15 | 0.9628 | 10.1016/j.chemosphere.2019.125082
2 | Ⅲ | 0 | 0 | 1 | 0 | 0 | Methyltrioctylammonium chloride | N-octyl 4-hydroxybenzoate |  | 0.5 | 0.5 |  | 298.15 | 0.9397 | 10.1016/j.chemosphere.2019.125082
2 | Ⅲ | 0 | 0 | 1 | 0 | 0 | Methyltrioctylammonium chloride | N-octyl 4-hydroxybenzoate |  | 0.667 | 0.333 |  | 298.15 | 0.9289 | 10.1016/j.chemosphere.2019.125082
2 | Ⅲ | 0 | 0 | 1 | 0 | 0 | Methyltrioctylammonium chloride | 2-Methoxybenzoic acid |  | 0.5 | 0.5 |  | 298.15 | 0.968 | 10.3390/separations6010009
2 | Ⅲ | 0 | 0 | 1 | 0 | 0 | Methyltrioctylammonium chloride | Benzoic acid |  | 0.333 | 0.667 |  | 298.15 | 0.9692 | 10.3390/separations6010009
2 | Ⅲ | 0 | 0 | 1 | 0 | 0 | Methyltrioctylammonium chloride | Benzoic acid |  | 0.4 | 0.6 |  | 298.15 | 0.9529 | 10.3390/separations6010009
2 | Ⅲ | 0 | 0 | 1 | 0 | 0 | Methyltrioctylammonium chloride | M-toluic acid |  | 0.4 | 0.6 |  | 298.15 | 0.9487 | 10.3390/separations6010009
2 | Ⅲ | 0 | 0 | 1 | 0 | 0 | Methyltrioctylammonium chloride | O-Nitrobenzoic acid |  | 0.4 | 0.6 |  | 298.15 | 1.0344 | 10.3390/separations6010009
2 | Ⅲ | 0 | 0 | 1 | 0 | 0 | Methyltrioctylammonium chloride | O-Nitrobenzoic acid |  | 0.5 | 0.5 |  | 298.15 | 0.9979 | 10.3390/separations6010009
2 | Ⅲ | 0 | 0 | 1 | 0 | 0 | Methyltrioctylammonium chloride | O-Toluic acid |  | 0.5 | 0.5 |  | 298.15 | 0.9332 | 10.3390/separations6010009
2 | Ⅲ | 0 | 0 | 1 | 0 | 0 | Methyltrioctylammonium chloride | P-Nitrobenzoic acid |  | 0.667 | 0.333 |  | 298.15 | 0.9506 | 10.3390/separations6010009
2 | Ⅲ | 0 | 0 | 1 | 0 | 0 | Methyltrioctylammonium chloride | Capric acid |  | 0.333 | 0.667 |  | 298.15 | 0.896 | 10.1016/j.foodchem.2019.125752
2 | Ⅲ | 0 | 0 | 1 | 0 | 0 | Methyltrioctylammonium chloride | Lauric acid |  | 0.333 | 0.667 |  | 298.15 | 0.891 | 10.1016/j.foodchem.2019.125752
2 | Ⅲ | 0 | 0 | 1 | 0 | 0 | Methyltrioctylammonium chloride | N-octyl alcohol |  | 0.333 | 0.667 |  | 298.15 | 0.8654 | 10.1016/j.foodchem.2019.125752
2 | Ⅲ | 0 | 0 | 1 | 0 | 0 | Tetrabutylammonium bromide | 1-Dodecanol |  | 0.333 | 0.667 |  | 298.15 | 0.9156 | 10.1016/j.foodchem.2019.125752
2 | Ⅲ | 0 | 0 | 1 | 0 | 0 | Tetrabutylammonium bromide | N-butyl alcohol |  | 0.2 | 0.8 |  | 298.15 | 0.922 | 10.1016/j.foodchem.2019.125752
2 | Ⅲ | 0 | 0 | 1 | 0 | 0 | Tetrabutylammonium bromide | N-hexyl alcohol |  | 0.2 | 0.8 |  | 298.15 | 0.9076 | 10.1016/j.foodchem.2019.125752
2 | Ⅲ | 0 | 0 | 1 | 0 | 0 | Tetrabutylammonium bromide | N-octyl alcohol |  | 0.333 | 0.667 |  | 298.15 | 0.941 | 10.1016/j.foodchem.2019.125752
2 | Ⅲ | 0 | 0 | 1 | 0 | 0 | Trioctylmethylammonium chloride | Hydroquinone |  | 0.5 | 0.5 |  | 298.15 | 0.9515 | 10.1016/j.chroma.2018.12.063
2 | Ⅲ | 0 | 0 | 1 | 0 | 0 | Trioctylmethylammonium chloride | 4-phenylphenol |  | 0.5 | 0.5 |  | 298.15 | 0.9369 | 10.1016/j.chroma.2018.12.063
2 | Ⅲ | 0 | 0 | 1 | 0 | 0 | Trioctylmethylammonium chloride | 4-cyanophenol |  | 0.667 | 0.333 |  | 298.15 | 0.9192 | 10.1016/j.chroma.2018.12.063
2 | Ⅲ | 0 | 0 | 1 | 0 | 0 | Trioctylmethylammonium chloride | 4-cyanophenol |  | 0.5 | 0.5 |  | 298.15 | 0.9412 | 10.1016/j.chroma.2018.12.063
2 | Ⅲ | 0 | 0 | 1 | 0 | 0 | Trioctylmethylammonium chloride | 4-cyanophenol |  | 0.333 | 0.667 |  | 298.15 | 0.9743 | 10.1016/j.chroma.2018.12.063
2 | Ⅲ | 0 | 0 | 1 | 0 | 0 | Methyltriphenylphosphonium bromide | 2,2,2-Trifluoroacetamide |  | 0.111 | 0.889 |  | 298.15 | 1.3947 | 10.1021/je100104v
2 | Ⅲ | 0 | 0 | 1 | 0 | 0 | Methyltriphenylphosphonium bromide | 2,2,2-Trifluoroacetamide |  | 0.111 | 0.889 |  | 308.15 | 1.3837 | 10.1021/je100104v
2 | Ⅲ | 0 | 0 | 1 | 0 | 0 | Methyltriphenylphosphonium bromide | 2,2,2-Trifluoroacetamide |  | 0.111 | 0.889 |  | 318.15 | 1.3727 | 10.1021/je100104v
2 | Ⅲ | 0 | 0 | 1 | 0 | 0 | Methyltriphenylphosphonium bromide | 2,2,2-Trifluoroacetamide |  | 0.111 | 0.889 |  | 328.15 | 1.3616 | 10.1021/je100104v
2 | Ⅲ | 0 | 0 | 1 | 0 | 0 | Methyltriphenylphosphonium bromide | 2,2,2-Trifluoroacetamide |  | 0.111 | 0.889 |  | 338.15 | 1.3504 | 10.1021/je100104v
2 | Ⅲ | 0 | 0 | 1 | 0 | 0 | Methyltriphenylphosphonium bromide | 2,2,2-Trifluoroacetamide |  | 0.111 | 0.889 |  | 348.15 | 1.3393 | 10.1021/je100104v
2 | Ⅲ | 0 | 0 | 1 | 0 | 0 | Methyltriphenylphosphonium bromide | 2,2,2-Trifluoroacetamide |  | 0.111 | 0.889 |  | 358.15 | 1.3282 | 10.1021/je100104v
2 | Ⅲ | 0 | 0 | 1 | 0 | 0 | Methyltriphenylphosphonium bromide | Ethylene Glycol |  | 0.2 | 0.8 |  | 298.15 | 1.2326 | 10.1021/je100104v
2 | Ⅲ | 0 | 0 | 1 | 0 | 0 | Methyltriphenylphosphonium bromide | Ethylene Glycol |  | 0.2 | 0.8 |  | 308.15 | 1.2256 | 10.1021/je100104v
2 | Ⅲ | 0 | 0 | 1 | 0 | 0 | Methyltriphenylphosphonium bromide | Ethylene Glycol |  | 0.2 | 0.8 |  | 318.15 | 1.2185 | 10.1021/je100104v
2 | Ⅲ | 0 | 0 | 1 | 0 | 0 | Methyltriphenylphosphonium bromide | Ethylene Glycol |  | 0.2 | 0.8 |  | 328.15 | 1.2114 | 10.1021/je100104v
2 | Ⅲ | 0 | 0 | 1 | 0 | 0 | Methyltriphenylphosphonium bromide | Ethylene Glycol |  | 0.2 | 0.8 |  | 338.15 | 1.2043 | 10.1021/je100104v
2 | Ⅲ | 0 | 0 | 1 | 0 | 0 | Methyltriphenylphosphonium bromide | Ethylene Glycol |  | 0.2 | 0.8 |  | 348.15 | 1.1972 | 10.1021/je100104v
2 | Ⅲ | 0 | 0 | 1 | 0 | 0 | Methyltriphenylphosphonium bromide | Ethylene Glycol |  | 0.2 | 0.8 |  | 358.15 | 1.19 | 10.1021/je100104v
2 | Ⅲ | 0 | 0 | 1 | 0 | 0 | Methyltriphenylphosphonium bromide | Glycerine |  | 0.364 | 0.636 |  | 298.15 | 1.2899 | 10.1021/je100104v
2 | Ⅲ | 0 | 0 | 1 | 0 | 0 | Methyltriphenylphosphonium bromide | Glycerine |  | 0.364 | 0.636 |  | 308.15 | 1.283 | 10.1021/je100104v
2 | Ⅲ | 0 | 0 | 1 | 0 | 0 | Methyltriphenylphosphonium bromide | Glycerine |  | 0.364 | 0.636 |  | 318.15 | 1.2759 | 10.1021/je100104v
2 | Ⅲ | 0 | 0 | 1 | 0 | 0 | Methyltriphenylphosphonium bromide | Glycerine |  | 0.364 | 0.636 |  | 328.15 | 1.2688 | 10.1021/je100104v
2 | Ⅲ | 0 | 0 | 1 | 0 | 0 | Methyltriphenylphosphonium bromide | Glycerine |  | 0.364 | 0.636 |  | 338.15 | 1.2619 | 10.1021/je100104v
2 | Ⅲ | 0 | 0 | 1 | 0 | 0 | Methyltriphenylphosphonium bromide | Glycerine |  | 0.364 | 0.636 |  | 348.15 | 1.255 | 10.1021/je100104v
2 | Ⅲ | 0 | 0 | 1 | 0 | 0 | Methyltriphenylphosphonium bromide | Glycerine |  | 0.364 | 0.636 |  | 358.15 | 1.248 | 10.1021/je100104v
2 | Ⅲ | 0 | 0 | 1 | 0 | 0 | N,N-Diethylethanolammonium chloride | Ethylene Glycol |  | 0.333 | 0.667 |  | 298.15 | 1.0999 | 10.1016/j.jct.2013.05.041
2 | Ⅲ | 0 | 0 | 1 | 0 | 0 | N,N-Diethylethanolammonium chloride | Ethylene Glycol |  | 0.333 | 0.667 |  | 303.15 | 1.0968 | 10.1016/j.jct.2013.05.041
2 | Ⅲ | 0 | 0 | 1 | 0 | 0 | N,N-Diethylethanolammonium chloride | Ethylene Glycol |  | 0.333 | 0.667 |  | 308.15 | 1.0938 | 10.1016/j.jct.2013.05.041
2 | Ⅲ | 0 | 0 | 1 | 0 | 0 | N,N-Diethylethanolammonium chloride | Ethylene Glycol |  | 0.333 | 0.667 |  | 313.15 | 1.0909 | 10.1016/j.jct.2013.05.041
2 | Ⅲ | 0 | 0 | 1 | 0 | 0 | N,N-Diethylethanolammonium chloride | Ethylene Glycol |  | 0.333 | 0.667 |  | 318.15 | 1.0879 | 10.1016/j.jct.2013.05.041
2 | Ⅲ | 0 | 0 | 1 | 0 | 0 | N,N-Diethylethanolammonium chloride | Ethylene Glycol |  | 0.333 | 0.667 |  | 323.15 | 1.0848 | 10.1016/j.jct.2013.05.041
2 | Ⅲ | 0 | 0 | 1 | 0 | 0 | N,N-Diethylethanolammonium chloride | Ethylene Glycol |  | 0.333 | 0.667 |  | 328.15 | 1.0818 | 10.1016/j.jct.2013.05.041
2 | Ⅲ | 0 | 0 | 1 | 0 | 0 | N,N-Diethylethanolammonium chloride | Ethylene Glycol |  | 0.333 | 0.667 |  | 333.15 | 1.0788 | 10.1016/j.jct.2013.05.041
2 | Ⅲ | 0 | 0 | 1 | 0 | 0 | N,N-Diethylethanolammonium chloride | Ethylene Glycol |  | 0.333 | 0.667 |  | 338.15 | 1.0759 | 10.1016/j.jct.2013.05.041
2 | Ⅲ | 0 | 0 | 1 | 0 | 0 | N,N-Diethylethanolammonium chloride | Ethylene Glycol |  | 0.333 | 0.667 |  | 343.15 | 1.0728 | 10.1016/j.jct.2013.05.041
2 | Ⅲ | 0 | 0 | 1 | 0 | 0 | N,N-Diethylethanolammonium chloride | Glycerol |  | 0.333 | 0.667 |  | 298.15 | 1.1766 | 10.1016/j.jct.2013.05.041
2 | Ⅲ | 0 | 0 | 1 | 0 | 0 | N,N-Diethylethanolammonium chloride | Glycerol |  | 0.333 | 0.667 |  | 303.15 | 1.1735 | 10.1016/j.jct.2013.05.041
2 | Ⅲ | 0 | 0 | 1 | 0 | 0 | N,N-Diethylethanolammonium chloride | Glycerol |  | 0.333 | 0.667 |  | 308.15 | 1.1703 | 10.1016/j.jct.2013.05.041
2 | Ⅲ | 0 | 0 | 1 | 0 | 0 | N,N-Diethylethanolammonium chloride | Glycerol |  | 0.333 | 0.667 |  | 313.15 | 1.1672 | 10.1016/j.jct.2013.05.041
2 | Ⅲ | 0 | 0 | 1 | 0 | 0 | N,N-Diethylethanolammonium chloride | Glycerol |  | 0.333 | 0.667 |  | 318.15 | 1.1642 | 10.1016/j.jct.2013.05.041
2 | Ⅲ | 0 | 0 | 1 | 0 | 0 | N,N-Diethylethanolammonium chloride | Glycerol |  | 0.333 | 0.667 |  | 323.15 | 1.1612 | 10.1016/j.jct.2013.05.041
2 | Ⅲ | 0 | 0 | 1 | 0 | 0 | N,N-Diethylethanolammonium chloride | Glycerol |  | 0.333 | 0.667 |  | 328.15 | 1.1582 | 10.1016/j.jct.2013.05.041
2 | Ⅲ | 0 | 0 | 1 | 0 | 0 | N,N-Diethylethanolammonium chloride | Glycerol |  | 0.333 | 0.667 |  | 333.15 | 1.1552 | 10.1016/j.jct.2013.05.041
2 | Ⅲ | 0 | 0 | 1 | 0 | 0 | N,N-Diethylethanolammonium chloride | Glycerol |  | 0.333 | 0.667 |  | 338.15 | 1.1522 | 10.1016/j.jct.2013.05.041
2 | Ⅲ | 0 | 0 | 1 | 0 | 0 | N,N-Diethylethanolammonium chloride | Glycerol |  | 0.333 | 0.667 |  | 343.15 | 1.1492 | 10.1016/j.jct.2013.05.041
2 | Ⅲ | 0 | 0 | 1 | 0 | 0 | Tetrabutylammonium bromide | 1,2-Propanediol |  | 0.2 | 0.8 |  | 298.15 | 1.0402 | 10.1016/j.molliq.2020.113127
2 | Ⅲ | 0 | 0 | 1 | 0 | 0 | Tetrabutylammonium bromide | 1,2-Propanediol |  | 0.2 | 0.8 |  | 303.15 | 1.0368 | 10.1016/j.molliq.2020.113127
2 | Ⅲ | 0 | 0 | 1 | 0 | 0 | Tetrabutylammonium bromide | 1,2-Propanediol |  | 0.2 | 0.8 |  | 308.15 | 1.0332 | 10.1016/j.molliq.2020.113127
2 | Ⅲ | 0 | 0 | 1 | 0 | 0 | Tetrabutylammonium bromide | 1,2-Propanediol |  | 0.2 | 0.8 |  | 313.15 | 1.0297 | 10.1016/j.molliq.2020.113127
2 | Ⅲ | 0 | 0 | 1 | 0 | 0 | Tetrabutylammonium bromide | 1,2-Propanediol |  | 0.2 | 0.8 |  | 318.15 | 1.0262 | 10.1016/j.molliq.2020.113127
2 | Ⅲ | 0 | 0 | 1 | 0 | 0 | Tetrabutylammonium bromide | 1,2-Propanediol |  | 0.2 | 0.8 |  | 323.15 | 1.0226 | 10.1016/j.molliq.2020.113127
2 | Ⅲ | 0 | 0 | 1 | 0 | 0 | Tetrabutylammonium bromide | Ethylene Glycol |  | 0.2 | 0.8 |  | 298.15 | 1.0762 | 10.1016/j.molliq.2020.113127
2 | Ⅲ | 0 | 0 | 1 | 0 | 0 | Tetrabutylammonium bromide | Ethylene Glycol |  | 0.2 | 0.8 |  | 303.15 | 1.0728 | 10.1016/j.molliq.2020.113127
2 | Ⅲ | 0 | 0 | 1 | 0 | 0 | Tetrabutylammonium bromide | Ethylene Glycol |  | 0.2 | 0.8 |  | 308.15 | 1.0695 | 10.1016/j.molliq.2020.113127
2 | Ⅲ | 0 | 0 | 1 | 0 | 0 | Tetrabutylammonium bromide | Ethylene Glycol |  | 0.2 | 0.8 |  | 313.15 | 1.0661 | 10.1016/j.molliq.2020.113127
2 | Ⅲ | 0 | 0 | 1 | 0 | 0 | Tetrabutylammonium bromide | Ethylene Glycol |  | 0.2 | 0.8 |  | 318.15 | 1.0627 | 10.1016/j.molliq.2020.113127
2 | Ⅲ | 0 | 0 | 1 | 0 | 0 | Tetrabutylammonium bromide | Ethylene Glycol |  | 0.2 | 0.8 |  | 323.15 | 1.0593 | 10.1016/j.molliq.2020.113127
2 | Ⅲ | 0 | 0 | 1 | 0 | 0 | Tetraethylammonium p-toluenesulfonate | 1,2-Propanediol |  | 0.2 | 0.8 |  | 298.15 | 1.0758 | 10.1016/j.molliq.2020.113127
2 | Ⅲ | 0 | 0 | 1 | 0 | 0 | Tetraethylammonium p-toluenesulfonate | 1,2-Propanediol |  | 0.2 | 0.8 |  | 303.15 | 1.0724 | 10.1016/j.molliq.2020.113127
2 | Ⅲ | 0 | 0 | 1 | 0 | 0 | Tetraethylammonium p-toluenesulfonate | 1,2-Propanediol |  | 0.2 | 0.8 |  | 308.15 | 1.069 | 10.1016/j.molliq.2020.113127
2 | Ⅲ | 0 | 0 | 1 | 0 | 0 | Tetraethylammonium p-toluenesulfonate | 1,2-Propanediol |  | 0.2 | 0.8 |  | 313.15 | 1.0656 | 10.1016/j.molliq.2020.113127
2 | Ⅲ | 0 | 0 | 1 | 0 | 0 | Tetraethylammonium p-toluenesulfonate | 1,2-Propanediol |  | 0.2 | 0.8 |  | 318.15 | 1.0624 | 10.1016/j.molliq.2020.113127
2 | Ⅲ | 0 | 0 | 1 | 0 | 0 | Tetraethylammonium p-toluenesulfonate | 1,2-Propanediol |  | 0.2 | 0.8 |  | 323.15 | 1.0591 | 10.1016/j.molliq.2020.113127
2 | Ⅲ | 0 | 0 | 1 | 0 | 0 | Tetrabutylammonium bromide | Tetra-ethylene glycol |  | 0.2 | 0.8 |  | 298.15 | 1.1015 | 10.1016/j.molliq.2020.113127
2 | Ⅲ | 0 | 0 | 1 | 0 | 0 | Tetrabutylammonium bromide | Tetra-ethylene glycol |  | 0.2 | 0.8 |  | 303.15 | 1.0979 | 10.1016/j.molliq.2020.113127
2 | Ⅲ | 0 | 0 | 1 | 0 | 0 | Tetrabutylammonium bromide | Tetra-ethylene glycol |  | 0.2 | 0.8 |  | 308.15 | 1.0943 | 10.1016/j.molliq.2020.113127
2 | Ⅲ | 0 | 0 | 1 | 0 | 0 | Tetrabutylammonium bromide | Tetra-ethylene glycol |  | 0.2 | 0.8 |  | 313.15 | 1.0908 | 10.1016/j.molliq.2020.113127
2 | Ⅲ | 0 | 0 | 1 | 0 | 0 | Tetrabutylammonium bromide | Tetra-ethylene glycol |  | 0.2 | 0.8 |  | 318.15 | 1.0872 | 10.1016/j.molliq.2020.113127
2 | Ⅲ | 0 | 0 | 1 | 0 | 0 | Tetrabutylammonium bromide | Tetra-ethylene glycol |  | 0.2 | 0.8 |  | 323.15 | 1.0833 | 10.1016/j.molliq.2020.113127
2 | Ⅲ | 0 | 0 | 1 | 0 | 0 | Tetraethylammonium p-toluenesulfonate | Tetra-ethylene glycol |  | 0.2 | 0.8 |  | 298.15 | 1.1059 | 10.1016/j.molliq.2020.113127
2 | Ⅲ | 0 | 0 | 1 | 0 | 0 | Tetraethylammonium p-toluenesulfonate | Tetra-ethylene glycol |  | 0.2 | 0.8 |  | 303.15 | 1.1026 | 10.1016/j.molliq.2020.113127
2 | Ⅲ | 0 | 0 | 1 | 0 | 0 | Tetraethylammonium p-toluenesulfonate | Tetra-ethylene glycol |  | 0.2 | 0.8 |  | 308.15 | 1.0996 | 10.1016/j.molliq.2020.113127
2 | Ⅲ | 0 | 0 | 1 | 0 | 0 | Tetraethylammonium p-toluenesulfonate | Tetra-ethylene glycol |  | 0.2 | 0.8 |  | 313.15 | 1.096 | 10.1016/j.molliq.2020.113127
2 | Ⅲ | 0 | 0 | 1 | 0 | 0 | Tetraethylammonium p-toluenesulfonate | Tetra-ethylene glycol |  | 0.2 | 0.8 |  | 318.15 | 1.0928 | 10.1016/j.molliq.2020.113127
2 | Ⅲ | 0 | 0 | 1 | 0 | 0 | Tetraethylammonium p-toluenesulfonate | Tetra-ethylene glycol |  | 0.2 | 0.8 |  | 323.15 | 1.0897 | 10.1016/j.molliq.2020.113127
2 | Ⅲ | 0 | 0 | 1 | 0 | 0 | Tetraethylammonium p-toluenesulfonate | Tetra-ethylene glycol |  | 0.2 | 0.8 |  | 298.15 | 1.1247 | 10.1016/j.molliq.2020.113127
2 | Ⅲ | 0 | 0 | 1 | 0 | 0 | Tetraethylammonium p-toluenesulfonate | Tetra-ethylene glycol |  | 0.2 | 0.8 |  | 303.15 | 1.1212 | 10.1016/j.molliq.2020.113127
2 | Ⅲ | 0 | 0 | 1 | 0 | 0 | Tetraethylammonium p-toluenesulfonate | Tetra-ethylene glycol |  | 0.2 | 0.8 |  | 308.15 | 1.1179 | 10.1016/j.molliq.2020.113127
2 | Ⅲ | 0 | 0 | 1 | 0 | 0 | Tetraethylammonium p-toluenesulfonate | Tetra-ethylene glycol |  | 0.2 | 0.8 |  | 313.15 | 1.114 | 10.1016/j.molliq.2020.113127
2 | Ⅲ | 0 | 0 | 1 | 0 | 0 | Tetraethylammonium p-toluenesulfonate | Tetra-ethylene glycol |  | 0.2 | 0.8 |  | 318.15 | 1.1104 | 10.1016/j.molliq.2020.113127
2 | Ⅲ | 0 | 0 | 1 | 0 | 0 | Tetraethylammonium p-toluenesulfonate | Tetra-ethylene glycol |  | 0.2 | 0.8 |  | 323.15 | 1.1069 | 10.1016/j.molliq.2020.113127
2 | Ⅲ | 0 | 0 | 1 | 0 | 0 | Tetrabutylammonium bromide | 3-Amino-1-propanol |  | 0.111 | 0.889 |  | 293.15 | 1.010866 | 10.1016/j.molliq.2020.113110
2 | Ⅲ | 0 | 0 | 1 | 0 | 0 | Tetrabutylammonium bromide | 3-Amino-1-propanol |  | 0.111 | 0.889 |  | 298.15 | 1.007055 | 10.1016/j.molliq.2020.113110
2 | Ⅲ | 0 | 0 | 1 | 0 | 0 | Tetrabutylammonium bromide | 3-Amino-1-propanol |  | 0.111 | 0.889 |  | 303.15 | 1.003286 | 10.1016/j.molliq.2020.113110
2 | Ⅲ | 0 | 0 | 1 | 0 | 0 | Tetrabutylammonium bromide | 3-Amino-1-propanol |  | 0.111 | 0.889 |  | 308.15 | 0.999532 | 10.1016/j.molliq.2020.113110
2 | Ⅲ | 0 | 0 | 1 | 0 | 0 | Tetrabutylammonium bromide | 3-Amino-1-propanol |  | 0.111 | 0.889 |  | 313.15 | 0.995834 | 10.1016/j.molliq.2020.113110
2 | Ⅲ | 0 | 0 | 1 | 0 | 0 | Tetrabutylammonium bromide | 3-Amino-1-propanol |  | 0.111 | 0.889 |  | 318.15 | 0.992136 | 10.1016/j.molliq.2020.113110
2 | Ⅲ | 0 | 0 | 1 | 0 | 0 | Tetrabutylammonium bromide | 3-Amino-1-propanol |  | 0.111 | 0.889 |  | 323.15 | 0.988466 | 10.1016/j.molliq.2020.113110
2 | Ⅲ | 0 | 0 | 1 | 0 | 0 | Tetrabutylammonium bromide | 3-Amino-1-propanol |  | 0.111 | 0.889 |  | 328.15 | 0.984733 | 10.1016/j.molliq.2020.113110
2 | Ⅲ | 0 | 0 | 1 | 0 | 0 | Tetrabutylammonium bromide | 3-Amino-1-propanol |  | 0.111 | 0.889 |  | 333.15 | 0.980975 | 10.1016/j.molliq.2020.113110
2 | Ⅲ | 0 | 0 | 1 | 0 | 0 | Tetrabutylammonium bromide | 3-Amino-1-propanol |  | 0.143 | 0.857 |  | 293.15 | 1.015628 | 10.1016/j.molliq.2020.113110
2 | Ⅲ | 0 | 0 | 1 | 0 | 0 | Tetrabutylammonium bromide | 3-Amino-1-propanol |  | 0.143 | 0.857 |  | 298.15 | 1.011922 | 10.1016/j.molliq.2020.113110
2 | Ⅲ | 0 | 0 | 1 | 0 | 0 | Tetrabutylammonium bromide | 3-Amino-1-propanol |  | 0.143 | 0.857 |  | 303.15 | 1.008214 | 10.1016/j.molliq.2020.113110
2 | Ⅲ | 0 | 0 | 1 | 0 | 0 | Tetrabutylammonium bromide | 3-Amino-1-propanol |  | 0.143 | 0.857 |  | 308.15 | 1.004506 | 10.1016/j.molliq.2020.113110
2 | Ⅲ | 0 | 0 | 1 | 0 | 0 | Tetrabutylammonium bromide | 3-Amino-1-propanol |  | 0.143 | 0.857 |  | 313.15 | 1.000806 | 10.1016/j.molliq.2020.113110
2 | Ⅲ | 0 | 0 | 1 | 0 | 0 | Tetrabutylammonium bromide | 3-Amino-1-propanol |  | 0.143 | 0.857 |  | 318.15 | 0.997106 | 10.1016/j.molliq.2020.113110
2 | Ⅲ | 0 | 0 | 1 | 0 | 0 | Tetrabutylammonium bromide | 3-Amino-1-propanol |  | 0.143 | 0.857 |  | 323.15 | 0.993406 | 10.1016/j.molliq.2020.113110
2 | Ⅲ | 0 | 0 | 1 | 0 | 0 | Tetrabutylammonium bromide | 3-Amino-1-propanol |  | 0.143 | 0.857 |  | 328.15 | 0.989707 | 10.1016/j.molliq.2020.113110
2 | Ⅲ | 0 | 0 | 1 | 0 | 0 | Tetrabutylammonium bromide | 3-Amino-1-propanol |  | 0.143 | 0.857 |  | 333.15 | 0.986004 | 10.1016/j.molliq.2020.113110
2 | Ⅲ | 0 | 0 | 1 | 0 | 0 | Tetrabutylammonium bromide | 3-Amino-1-propanol |  | 0.2 | 0.8 |  | 293.15 | 1.022122 | 10.1016/j.molliq.2020.113110
2 | Ⅲ | 0 | 0 | 1 | 0 | 0 | Tetrabutylammonium bromide | 3-Amino-1-propanol |  | 0.2 | 0.8 |  | 298.15 | 1.018486 | 10.1016/j.molliq.2020.113110
2 | Ⅲ | 0 | 0 | 1 | 0 | 0 | Tetrabutylammonium bromide | 3-Amino-1-propanol |  | 0.2 | 0.8 |  | 303.15 | 1.014882 | 10.1016/j.molliq.2020.113110
2 | Ⅲ | 0 | 0 | 1 | 0 | 0 | Tetrabutylammonium bromide | 3-Amino-1-propanol |  | 0.2 | 0.8 |  | 308.15 | 1.011298 | 10.1016/j.molliq.2020.113110
2 | Ⅲ | 0 | 0 | 1 | 0 | 0 | Tetrabutylammonium bromide | 3-Amino-1-propanol |  | 0.2 | 0.8 |  | 313.15 | 1.007721 | 10.1016/j.molliq.2020.113110
2 | Ⅲ | 0 | 0 | 1 | 0 | 0 | Tetrabutylammonium bromide | 3-Amino-1-propanol |  | 0.2 | 0.8 |  | 318.15 | 1.004165 | 10.1016/j.molliq.2020.113110
2 | Ⅲ | 0 | 0 | 1 | 0 | 0 | Tetrabutylammonium bromide | 3-Amino-1-propanol |  | 0.2 | 0.8 |  | 323.15 | 1.000612 | 10.1016/j.molliq.2020.113110
2 | Ⅲ | 0 | 0 | 1 | 0 | 0 | Tetrabutylammonium bromide | 3-Amino-1-propanol |  | 0.2 | 0.8 |  | 328.15 | 0.997059 | 10.1016/j.molliq.2020.113110
2 | Ⅲ | 0 | 0 | 1 | 0 | 0 | Tetrabutylammonium bromide | 3-Amino-1-propanol |  | 0.2 | 0.8 |  | 333.15 | 0.993515 | 10.1016/j.molliq.2020.113110
2 | Ⅲ | 0 | 0 | 1 | 0 | 0 | Tetrabutylammonium chloride | 3-Amino-1-propanol |  | 0.111 | 0.889 |  | 293.15 | 0.970474 | 10.1016/j.molliq.2020.113110
2 | Ⅲ | 0 | 0 | 1 | 0 | 0 | Tetrabutylammonium chloride | 3-Amino-1-propanol |  | 0.111 | 0.889 |  | 298.15 | 0.966855 | 10.1016/j.molliq.2020.113110
2 | Ⅲ | 0 | 0 | 1 | 0 | 0 | Tetrabutylammonium chloride | 3-Amino-1-propanol |  | 0.111 | 0.889 |  | 303.15 | 0.963241 | 10.1016/j.molliq.2020.113110
2 | Ⅲ | 0 | 0 | 1 | 0 | 0 | Tetrabutylammonium chloride | 3-Amino-1-propanol |  | 0.111 | 0.889 |  | 308.15 | 0.959629 | 10.1016/j.molliq.2020.113110
2 | Ⅲ | 0 | 0 | 1 | 0 | 0 | Tetrabutylammonium chloride | 3-Amino-1-propanol |  | 0.111 | 0.889 |  | 313.15 | 0.956019 | 10.1016/j.molliq.2020.113110
2 | Ⅲ | 0 | 0 | 1 | 0 | 0 | Tetrabutylammonium chloride | 3-Amino-1-propanol |  | 0.111 | 0.889 |  | 318.15 | 0.95241 | 10.1016/j.molliq.2020.113110
2 | Ⅲ | 0 | 0 | 1 | 0 | 0 | Tetrabutylammonium chloride | 3-Amino-1-propanol |  | 0.111 | 0.889 |  | 323.15 | 0.948805 | 10.1016/j.molliq.2020.113110
2 | Ⅲ | 0 | 0 | 1 | 0 | 0 | Tetrabutylammonium chloride | 3-Amino-1-propanol |  | 0.111 | 0.889 |  | 328.15 | 0.945197 | 10.1016/j.molliq.2020.113110
2 | Ⅲ | 0 | 0 | 1 | 0 | 0 | Tetrabutylammonium chloride | 3-Amino-1-propanol |  | 0.111 | 0.889 |  | 333.15 | 0.941586 | 10.1016/j.molliq.2020.113110
2 | Ⅲ | 0 | 0 | 1 | 0 | 0 | Tetrabutylammonium chloride | 3-Amino-1-propanol |  | 0.143 | 0.857 |  | 293.15 | 0.967025 | 10.1016/j.molliq.2020.113110
2 | Ⅲ | 0 | 0 | 1 | 0 | 0 | Tetrabutylammonium chloride | 3-Amino-1-propanol |  | 0.143 | 0.857 |  | 298.15 | 0.963433 | 10.1016/j.molliq.2020.113110
2 | Ⅲ | 0 | 0 | 1 | 0 | 0 | Tetrabutylammonium chloride | 3-Amino-1-propanol |  | 0.143 | 0.857 |  | 303.15 | 0.959903 | 10.1016/j.molliq.2020.113110
2 | Ⅲ | 0 | 0 | 1 | 0 | 0 | Tetrabutylammonium chloride | 3-Amino-1-propanol |  | 0.143 | 0.857 |  | 308.15 | 0.956411 | 10.1016/j.molliq.2020.113110
2 | Ⅲ | 0 | 0 | 1 | 0 | 0 | Tetrabutylammonium chloride | 3-Amino-1-propanol |  | 0.143 | 0.857 |  | 313.15 | 0.952916 | 10.1016/j.molliq.2020.113110
2 | Ⅲ | 0 | 0 | 1 | 0 | 0 | Tetrabutylammonium chloride | 3-Amino-1-propanol |  | 0.143 | 0.857 |  | 318.15 | 0.94941 | 10.1016/j.molliq.2020.113110
2 | Ⅲ | 0 | 0 | 1 | 0 | 0 | Tetrabutylammonium chloride | 3-Amino-1-propanol |  | 0.143 | 0.857 |  | 323.15 | 0.945903 | 10.1016/j.molliq.2020.113110
2 | Ⅲ | 0 | 0 | 1 | 0 | 0 | Tetrabutylammonium chloride | 3-Amino-1-propanol |  | 0.143 | 0.857 |  | 328.15 | 0.942387 | 10.1016/j.molliq.2020.113110
2 | Ⅲ | 0 | 0 | 1 | 0 | 0 | Tetrabutylammonium chloride | 3-Amino-1-propanol |  | 0.143 | 0.857 |  | 333.15 | 0.938879 | 10.1016/j.molliq.2020.113110
2 | Ⅲ | 0 | 0 | 1 | 0 | 0 | Tetrabutylammonium chloride | 3-Amino-1-propanol |  | 0.2 | 0.8 |  | 293.15 | 0.961373 | 10.1016/j.molliq.2020.113110
2 | Ⅲ | 0 | 0 | 1 | 0 | 0 | Tetrabutylammonium chloride | 3-Amino-1-propanol |  | 0.2 | 0.8 |  | 298.15 | 0.958034 | 10.1016/j.molliq.2020.113110
2 | Ⅲ | 0 | 0 | 1 | 0 | 0 | Tetrabutylammonium chloride | 3-Amino-1-propanol |  | 0.2 | 0.8 |  | 303.15 | 0.954638 | 10.1016/j.molliq.2020.113110
2 | Ⅲ | 0 | 0 | 1 | 0 | 0 | Tetrabutylammonium chloride | 3-Amino-1-propanol |  | 0.2 | 0.8 |  | 308.15 | 0.951278 | 10.1016/j.molliq.2020.113110
2 | Ⅲ | 0 | 0 | 1 | 0 | 0 | Tetrabutylammonium chloride | 3-Amino-1-propanol |  | 0.2 | 0.8 |  | 313.15 | 0.947906 | 10.1016/j.molliq.2020.113110
2 | Ⅲ | 0 | 0 | 1 | 0 | 0 | Tetrabutylammonium chloride | 3-Amino-1-propanol |  | 0.2 | 0.8 |  | 318.15 | 0.944555 | 10.1016/j.molliq.2020.113110
2 | Ⅲ | 0 | 0 | 1 | 0 | 0 | Tetrabutylammonium chloride | 3-Amino-1-propanol |  | 0.2 | 0.8 |  | 323.15 | 0.941202 | 10.1016/j.molliq.2020.113110
2 | Ⅲ | 0 | 0 | 1 | 0 | 0 | Tetrabutylammonium chloride | 3-Amino-1-propanol |  | 0.2 | 0.8 |  | 328.15 | 0.937838 | 10.1016/j.molliq.2020.113110
2 | Ⅲ | 0 | 0 | 1 | 0 | 0 | Tetrabutylammonium chloride | 3-Amino-1-propanol |  | 0.2 | 0.8 |  | 333.15 | 0.934475 | 10.1016/j.molliq.2020.113110
2 | Ⅲ | 0 | 0 | 1 | 0 | 0 | Tetraethylammonium chloride | 3-Amino-1-propanol |  | 0.111 | 0.889 |  | 293.15 | 0.994554 | 10.1016/j.molliq.2020.113110
2 | Ⅲ | 0 | 0 | 1 | 0 | 0 | Tetraethylammonium chloride | 3-Amino-1-propanol |  | 0.111 | 0.889 |  | 298.15 | 0.990818 | 10.1016/j.molliq.2020.113110
2 | Ⅲ | 0 | 0 | 1 | 0 | 0 | Tetraethylammonium chloride | 3-Amino-1-propanol |  | 0.111 | 0.889 |  | 303.15 | 0.987098 | 10.1016/j.molliq.2020.113110
2 | Ⅲ | 0 | 0 | 1 | 0 | 0 | Tetraethylammonium chloride | 3-Amino-1-propanol |  | 0.111 | 0.889 |  | 308.15 | 0.983384 | 10.1016/j.molliq.2020.113110
2 | Ⅲ | 0 | 0 | 1 | 0 | 0 | Tetraethylammonium chloride | 3-Amino-1-propanol |  | 0.111 | 0.889 |  | 313.15 | 0.979675 | 10.1016/j.molliq.2020.113110
2 | Ⅲ | 0 | 0 | 1 | 0 | 0 | Tetraethylammonium chloride | 3-Amino-1-propanol |  | 0.111 | 0.889 |  | 318.15 | 0.975953 | 10.1016/j.molliq.2020.113110
2 | Ⅲ | 0 | 0 | 1 | 0 | 0 | Tetraethylammonium chloride | 3-Amino-1-propanol |  | 0.111 | 0.889 |  | 323.15 | 0.972285 | 10.1016/j.molliq.2020.113110
2 | Ⅲ | 0 | 0 | 1 | 0 | 0 | Tetraethylammonium chloride | 3-Amino-1-propanol |  | 0.111 | 0.889 |  | 328.15 | 0.968596 | 10.1016/j.molliq.2020.113110
2 | Ⅲ | 0 | 0 | 1 | 0 | 0 | Tetraethylammonium chloride | 3-Amino-1-propanol |  | 0.111 | 0.889 |  | 333.15 | 0.964916 | 10.1016/j.molliq.2020.113110
2 | Ⅲ | 0 | 0 | 1 | 0 | 0 | Tetraethylammonium chloride | 3-Amino-1-propanol |  | 0.143 | 0.857 |  | 293.15 | 0.996012 | 10.1016/j.molliq.2020.113110
2 | Ⅲ | 0 | 0 | 1 | 0 | 0 | Tetraethylammonium chloride | 3-Amino-1-propanol |  | 0.143 | 0.857 |  | 298.15 | 0.992363 | 10.1016/j.molliq.2020.113110
2 | Ⅲ | 0 | 0 | 1 | 0 | 0 | Tetraethylammonium chloride | 3-Amino-1-propanol |  | 0.143 | 0.857 |  | 303.15 | 0.988707 | 10.1016/j.molliq.2020.113110
2 | Ⅲ | 0 | 0 | 1 | 0 | 0 | Tetraethylammonium chloride | 3-Amino-1-propanol |  | 0.143 | 0.857 |  | 308.15 | 0.985063 | 10.1016/j.molliq.2020.113110
2 | Ⅲ | 0 | 0 | 1 | 0 | 0 | Tetraethylammonium chloride | 3-Amino-1-propanol |  | 0.143 | 0.857 |  | 313.15 | 0.981432 | 10.1016/j.molliq.2020.113110
2 | Ⅲ | 0 | 0 | 1 | 0 | 0 | Tetraethylammonium chloride | 3-Amino-1-propanol |  | 0.143 | 0.857 |  | 318.15 | 0.977812 | 10.1016/j.molliq.2020.113110
2 | Ⅲ | 0 | 0 | 1 | 0 | 0 | Tetraethylammonium chloride | 3-Amino-1-propanol |  | 0.143 | 0.857 |  | 323.15 | 0.974202 | 10.1016/j.molliq.2020.113110
2 | Ⅲ | 0 | 0 | 1 | 0 | 0 | Tetraethylammonium chloride | 3-Amino-1-propanol |  | 0.143 | 0.857 |  | 328.15 | 0.9706 | 10.1016/j.molliq.2020.113110
2 | Ⅲ | 0 | 0 | 1 | 0 | 0 | Tetraethylammonium chloride | 3-Amino-1-propanol |  | 0.143 | 0.857 |  | 333.15 | 0.96701 | 10.1016/j.molliq.2020.113110
2 | Ⅲ | 0 | 0 | 1 | 0 | 0 | Tetraethylammonium chloride | 3-Amino-1-propanol |  | 0.2 | 0.8 |  | 293.15 | 0.9986 | 10.1016/j.molliq.2020.113110
2 | Ⅲ | 0 | 0 | 1 | 0 | 0 | Tetraethylammonium chloride | 3-Amino-1-propanol |  | 0.2 | 0.8 |  | 298.15 | 0.995054 | 10.1016/j.molliq.2020.113110
2 | Ⅲ | 0 | 0 | 1 | 0 | 0 | Tetraethylammonium chloride | 3-Amino-1-propanol |  | 0.2 | 0.8 |  | 303.15 | 0.991521 | 10.1016/j.molliq.2020.113110
2 | Ⅲ | 0 | 0 | 1 | 0 | 0 | Tetraethylammonium chloride | 3-Amino-1-propanol |  | 0.2 | 0.8 |  | 308.15 | 0.988005 | 10.1016/j.molliq.2020.113110
2 | Ⅲ | 0 | 0 | 1 | 0 | 0 | Tetraethylammonium chloride | 3-Amino-1-propanol |  | 0.2 | 0.8 |  | 313.15 | 0.984506 | 10.1016/j.molliq.2020.113110
2 | Ⅲ | 0 | 0 | 1 | 0 | 0 | Tetraethylammonium chloride | 3-Amino-1-propanol |  | 0.2 | 0.8 |  | 318.15 | 0.981023 | 10.1016/j.molliq.2020.113110
2 | Ⅲ | 0 | 0 | 1 | 0 | 0 | Tetraethylammonium chloride | 3-Amino-1-propanol |  | 0.2 | 0.8 |  | 323.15 | 0.977553 | 10.1016/j.molliq.2020.113110
2 | Ⅲ | 0 | 0 | 1 | 0 | 0 | Tetraethylammonium chloride | 3-Amino-1-propanol |  | 0.2 | 0.8 |  | 328.15 | 0.974096 | 10.1016/j.molliq.2020.113110
2 | Ⅲ | 0 | 0 | 1 | 0 | 0 | Tetraethylammonium chloride | 3-Amino-1-propanol |  | 0.2 | 0.8 |  | 333.15 | 0.970656 | 10.1016/j.molliq.2020.113110
2 | Ⅲ | 0 | 0 | 1 | 0 | 0 | Tetrabutylammonium bromide | Acetic acid |  | 0.5 | 0.5 |  | 298.15 | 1.181 | 10.1021/acs.energyfuels.6b00471
2 | Ⅲ | 0 | 0 | 1 | 0 | 0 | Tetrabutylammonium bromide | Formic acid |  | 0.5 | 0.5 |  | 298.15 | 1.0585 | 10.1021/acs.energyfuels.6b00471
2 | Ⅲ | 0 | 0 | 1 | 0 | 0 | Tetrabutylammonium bromide | Malonic acid |  | 0.5 | 0.5 |  | 298.15 | 1.0682 | 10.1021/acs.energyfuels.6b00471
2 | Ⅲ | 0 | 0 | 1 | 0 | 0 | Tetrabutylammonium bromide | Oxalic acid |  | 0.5 | 0.5 |  | 298.15 | 1.0929 | 10.1021/acs.energyfuels.6b00471
2 | Ⅲ | 0 | 0 | 1 | 0 | 0 | Tetrabutylammonium bromide | Propionic acid |  | 0.5 | 0.5 |  | 298.15 | 1.1312 | 10.1021/acs.energyfuels.6b00471
2 | Ⅲ | 0 | 0 | 1 | 0 | 0 | Tetrabutylammonium chloride | L-Arginine |  | 0.857 | 0.143 |  | 303.15 | 1.0042 | 10.1016/j.jtice.2015.12.020
2 | Ⅲ | 0 | 0 | 1 | 0 | 0 | Tetrabutylammonium chloride | L-Arginine |  | 0.857 | 0.143 |  | 313.15 | 0.9983 | 10.1016/j.jtice.2015.12.020
2 | Ⅲ | 0 | 0 | 1 | 0 | 0 | Tetrabutylammonium chloride | L-Arginine |  | 0.857 | 0.143 |  | 323.15 | 0.9921 | 10.1016/j.jtice.2015.12.020
2 | Ⅲ | 0 | 0 | 1 | 0 | 0 | Tetrabutylammonium chloride | L-Arginine |  | 0.857 | 0.143 |  | 333.15 | 0.986 | 10.1016/j.jtice.2015.12.020
2 | Ⅲ | 0 | 0 | 1 | 0 | 0 | Tetrabutylammonium chloride | L-Arginine |  | 0.857 | 0.143 |  | 343.15 | 0.9802 | 10.1016/j.jtice.2015.12.020
2 | Ⅲ | 0 | 0 | 1 | 0 | 0 | Tetrabutylammonium chloride | L-Arginine |  | 0.857 | 0.143 |  | 353.15 | 0.9741 | 10.1016/j.jtice.2015.12.020
2 | Ⅲ | 0 | 0 | 1 | 0 | 0 | Tetrabutylammonium chloride | L-Arginine |  | 0.875 | 0.125 |  | 303.15 | 0.9911 | 10.1016/j.jtice.2015.12.020
2 | Ⅲ | 0 | 0 | 1 | 0 | 0 | Tetrabutylammonium chloride | L-Arginine |  | 0.875 | 0.125 |  | 313.15 | 0.983 | 10.1016/j.jtice.2015.12.020
2 | Ⅲ | 0 | 0 | 1 | 0 | 0 | Tetrabutylammonium chloride | L-Arginine |  | 0.875 | 0.125 |  | 323.15 | 0.9773 | 10.1016/j.jtice.2015.12.020
2 | Ⅲ | 0 | 0 | 1 | 0 | 0 | Tetrabutylammonium chloride | L-Arginine |  | 0.875 | 0.125 |  | 333.15 | 0.9701 | 10.1016/j.jtice.2015.12.020
2 | Ⅲ | 0 | 0 | 1 | 0 | 0 | Tetrabutylammonium chloride | L-Arginine |  | 0.875 | 0.125 |  | 343.15 | 0.9633 | 10.1016/j.jtice.2015.12.020
2 | Ⅲ | 0 | 0 | 1 | 0 | 0 | Tetrabutylammonium chloride | L-Arginine |  | 0.875 | 0.125 |  | 353.15 | 0.957 | 10.1016/j.jtice.2015.12.020
2 | Ⅲ | 0 | 0 | 1 | 0 | 0 | Tetrabutylammonium chloride | L-Arginine |  | 0.889 | 0.111 |  | 303.15 | 0.994 | 10.1016/j.jtice.2015.12.020
2 | Ⅲ | 0 | 0 | 1 | 0 | 0 | Tetrabutylammonium chloride | L-Arginine |  | 0.889 | 0.111 |  | 313.15 | 0.9882 | 10.1016/j.jtice.2015.12.020
2 | Ⅲ | 0 | 0 | 1 | 0 | 0 | Tetrabutylammonium chloride | L-Arginine |  | 0.889 | 0.111 |  | 323.15 | 0.9823 | 10.1016/j.jtice.2015.12.020
2 | Ⅲ | 0 | 0 | 1 | 0 | 0 | Tetrabutylammonium chloride | L-Arginine |  | 0.889 | 0.111 |  | 333.15 | 0.976 | 10.1016/j.jtice.2015.12.020
2 | Ⅲ | 0 | 0 | 1 | 0 | 0 | Tetrabutylammonium chloride | L-Arginine |  | 0.889 | 0.111 |  | 343.15 | 0.9703 | 10.1016/j.jtice.2015.12.020
2 | Ⅲ | 0 | 0 | 1 | 0 | 0 | Tetrabutylammonium chloride | L-Arginine |  | 0.889 | 0.111 |  | 353.15 | 0.964 | 10.1016/j.jtice.2015.12.020
2 | Ⅲ | 0 | 0 | 1 | 0 | 0 | Tetrabutylammonium chloride | L-Aspartic acid |  | 0.9 | 0.1 |  | 303.15 | 0.9621 | 10.1016/j.jtice.2015.12.020
2 | Ⅲ | 0 | 0 | 1 | 0 | 0 | Tetrabutylammonium chloride | L-Aspartic acid |  | 0.9 | 0.1 |  | 313.15 | 0.9562 | 10.1016/j.jtice.2015.12.020
2 | Ⅲ | 0 | 0 | 1 | 0 | 0 | Tetrabutylammonium chloride | L-Aspartic acid |  | 0.9 | 0.1 |  | 323.15 | 0.9501 | 10.1016/j.jtice.2015.12.020
2 | Ⅲ | 0 | 0 | 1 | 0 | 0 | Tetrabutylammonium chloride | L-Aspartic acid |  | 0.9 | 0.1 |  | 333.15 | 0.9443 | 10.1016/j.jtice.2015.12.020
2 | Ⅲ | 0 | 0 | 1 | 0 | 0 | Tetrabutylammonium chloride | L-Aspartic acid |  | 0.9 | 0.1 |  | 343.15 | 0.9383 | 10.1016/j.jtice.2015.12.020
2 | Ⅲ | 0 | 0 | 1 | 0 | 0 | Tetrabutylammonium chloride | L-Aspartic acid |  | 0.9 | 0.1 |  | 353.15 | 0.9331 | 10.1016/j.jtice.2015.12.020
2 | Ⅲ | 0 | 0 | 1 | 0 | 0 | Tetrabutylammonium chloride | L-Aspartic acid |  | 0.909 | 0.091 |  | 303.15 | 0.9582 | 10.1016/j.jtice.2015.12.020
2 | Ⅲ | 0 | 0 | 1 | 0 | 0 | Tetrabutylammonium chloride | L-Aspartic acid |  | 0.909 | 0.091 |  | 313.15 | 0.9532 | 10.1016/j.jtice.2015.12.020
2 | Ⅲ | 0 | 0 | 1 | 0 | 0 | Tetrabutylammonium chloride | L-Aspartic acid |  | 0.909 | 0.091 |  | 323.15 | 0.9473 | 10.1016/j.jtice.2015.12.020
2 | Ⅲ | 0 | 0 | 1 | 0 | 0 | Tetrabutylammonium chloride | L-Aspartic acid |  | 0.909 | 0.091 |  | 333.15 | 0.9413 | 10.1016/j.jtice.2015.12.020
2 | Ⅲ | 0 | 0 | 1 | 0 | 0 | Tetrabutylammonium chloride | L-Aspartic acid |  | 0.909 | 0.091 |  | 343.15 | 0.9351 | 10.1016/j.jtice.2015.12.020
2 | Ⅲ | 0 | 0 | 1 | 0 | 0 | Tetrabutylammonium chloride | L-Aspartic acid |  | 0.909 | 0.091 |  | 353.15 | 0.929 | 10.1016/j.jtice.2015.12.020
2 | Ⅲ | 0 | 0 | 1 | 0 | 0 | Tetrabutylammonium chloride | L-Aspartic acid |  | 0.917 | 0.083 |  | 303.15 | 0.9573 | 10.1016/j.jtice.2015.12.020
2 | Ⅲ | 0 | 0 | 1 | 0 | 0 | Tetrabutylammonium chloride | L-Aspartic acid |  | 0.917 | 0.083 |  | 313.15 | 0.951 | 10.1016/j.jtice.2015.12.020
2 | Ⅲ | 0 | 0 | 1 | 0 | 0 | Tetrabutylammonium chloride | L-Aspartic acid |  | 0.917 | 0.083 |  | 323.15 | 0.9462 | 10.1016/j.jtice.2015.12.020
2 | Ⅲ | 0 | 0 | 1 | 0 | 0 | Tetrabutylammonium chloride | L-Aspartic acid |  | 0.917 | 0.083 |  | 333.15 | 0.9391 | 10.1016/j.jtice.2015.12.020
2 | Ⅲ | 0 | 0 | 1 | 0 | 0 | Tetrabutylammonium chloride | L-Aspartic acid |  | 0.917 | 0.083 |  | 343.15 | 0.934 | 10.1016/j.jtice.2015.12.020
2 | Ⅲ | 0 | 0 | 1 | 0 | 0 | Tetrabutylammonium chloride | L-Aspartic acid |  | 0.917 | 0.083 |  | 353.15 | 0.928 | 10.1016/j.jtice.2015.12.020
2 | Ⅲ | 0 | 0 | 1 | 0 | 0 | Tetrabutylammonium chloride | L-Glutamic acid |  | 0.889 | 0.111 |  | 303.15 | 0.9641 | 10.1016/j.jtice.2015.12.020
2 | Ⅲ | 0 | 0 | 1 | 0 | 0 | Tetrabutylammonium chloride | L-Glutamic acid |  | 0.889 | 0.111 |  | 313.15 | 0.9579 | 10.1016/j.jtice.2015.12.020
2 | Ⅲ | 0 | 0 | 1 | 0 | 0 | Tetrabutylammonium chloride | L-Glutamic acid |  | 0.889 | 0.111 |  | 323.15 | 0.9522 | 10.1016/j.jtice.2015.12.020
2 | Ⅲ | 0 | 0 | 1 | 0 | 0 | Tetrabutylammonium chloride | L-Glutamic acid |  | 0.889 | 0.111 |  | 333.15 | 0.946 | 10.1016/j.jtice.2015.12.020
2 | Ⅲ | 0 | 0 | 1 | 0 | 0 | Tetrabutylammonium chloride | L-Glutamic acid |  | 0.889 | 0.111 |  | 343.15 | 0.9402 | 10.1016/j.jtice.2015.12.020
2 | Ⅲ | 0 | 0 | 1 | 0 | 0 | Tetrabutylammonium chloride | L-Glutamic acid |  | 0.889 | 0.111 |  | 353.15 | 0.934 | 10.1016/j.jtice.2015.12.020
2 | Ⅲ | 0 | 0 | 1 | 0 | 0 | Tetrabutylammonium chloride | L-Glutamic acid |  | 0.9 | 0.1 |  | 303.15 | 0.963 | 10.1016/j.jtice.2015.12.020
2 | Ⅲ | 0 | 0 | 1 | 0 | 0 | Tetrabutylammonium chloride | L-Glutamic acid |  | 0.9 | 0.1 |  | 313.15 | 0.9572 | 10.1016/j.jtice.2015.12.020
2 | Ⅲ | 0 | 0 | 1 | 0 | 0 | Tetrabutylammonium chloride | L-Glutamic acid |  | 0.9 | 0.1 |  | 323.15 | 0.951 | 10.1016/j.jtice.2015.12.020
2 | Ⅲ | 0 | 0 | 1 | 0 | 0 | Tetrabutylammonium chloride | L-Glutamic acid |  | 0.9 | 0.1 |  | 333.15 | 0.9452 | 10.1016/j.jtice.2015.12.020
2 | Ⅲ | 0 | 0 | 1 | 0 | 0 | Tetrabutylammonium chloride | L-Glutamic acid |  | 0.9 | 0.1 |  | 343.15 | 0.9389 | 10.1016/j.jtice.2015.12.020
2 | Ⅲ | 0 | 0 | 1 | 0 | 0 | Tetrabutylammonium chloride | L-Glutamic acid |  | 0.9 | 0.1 |  | 353.15 | 0.932 | 10.1016/j.jtice.2015.12.020
2 | Ⅲ | 0 | 0 | 1 | 0 | 0 | Tetrabutylammonium chloride | L-Glutamic acid |  | 0.909 | 0.091 |  | 303.15 | 0.9612 | 10.1016/j.jtice.2015.12.020
2 | Ⅲ | 0 | 0 | 1 | 0 | 0 | Tetrabutylammonium chloride | L-Glutamic acid |  | 0.909 | 0.091 |  | 313.15 | 0.9549 | 10.1016/j.jtice.2015.12.020
2 | Ⅲ | 0 | 0 | 1 | 0 | 0 | Tetrabutylammonium chloride | L-Glutamic acid |  | 0.909 | 0.091 |  | 323.15 | 0.949 | 10.1016/j.jtice.2015.12.020
2 | Ⅲ | 0 | 0 | 1 | 0 | 0 | Tetrabutylammonium chloride | L-Glutamic acid |  | 0.909 | 0.091 |  | 333.15 | 0.9429 | 10.1016/j.jtice.2015.12.020
2 | Ⅲ | 0 | 0 | 1 | 0 | 0 | Tetrabutylammonium chloride | L-Glutamic acid |  | 0.909 | 0.091 |  | 343.15 | 0.9372 | 10.1016/j.jtice.2015.12.020
2 | Ⅲ | 0 | 0 | 1 | 0 | 0 | Tetrabutylammonium chloride | L-Glutamic acid |  | 0.909 | 0.091 |  | 353.15 | 0.931 | 10.1016/j.jtice.2015.12.020
2 | Ⅲ | 0 | 0 | 1 | 0 | 0 | Tetrabutylammonium chloride | Ethylene glycol |  | 0.2 | 0.8 |  | 293.15 | 1.145 | 10.1021/je5002126
2 | Ⅲ | 0 | 0 | 1 | 0 | 0 | Tetrabutylammonium chloride | Ethylene glycol |  | 0.2 | 0.8 |  | 303.15 | 1.138 | 10.1021/je5002126
2 | Ⅲ | 0 | 0 | 1 | 0 | 0 | Tetrabutylammonium chloride | Ethylene glycol |  | 0.2 | 0.8 |  | 313.15 | 1.132 | 10.1021/je5002126
2 | Ⅲ | 0 | 0 | 1 | 0 | 0 | Tetrabutylammonium chloride | Ethylene glycol |  | 0.2 | 0.8 |  | 323.15 | 1.125 | 10.1021/je5002126
2 | Ⅲ | 0 | 0 | 1 | 0 | 0 | Tetrabutylammonium chloride | Ethylene glycol |  | 0.2 | 0.8 |  | 333.15 | 1.119 | 10.1021/je5002126
2 | Ⅲ | 0 | 0 | 1 | 0 | 0 | Tetrabutylammonium chloride | Ethylene glycol |  | 0.2 | 0.8 |  | 343.15 | 1.112 | 10.1021/je5002126
2 | Ⅲ | 0 | 0 | 1 | 0 | 0 | Tetrabutylammonium chloride | Ethylene glycol |  | 0.2 | 0.8 |  | 353.15 | 1.106 | 10.1021/je5002126
2 | Ⅲ | 0 | 0 | 1 | 0 | 0 | Tetrabutylammonium chloride | Ethylene glycol |  | 0.25 | 0.75 |  | 293.15 | 1.13 | 10.1021/je5002126
2 | Ⅲ | 0 | 0 | 1 | 0 | 0 | Tetrabutylammonium chloride | Ethylene glycol |  | 0.25 | 0.75 |  | 303.15 | 1.123 | 10.1021/je5002126
2 | Ⅲ | 0 | 0 | 1 | 0 | 0 | Tetrabutylammonium chloride | Ethylene glycol |  | 0.25 | 0.75 |  | 313.15 | 1.117 | 10.1021/je5002126
2 | Ⅲ | 0 | 0 | 1 | 0 | 0 | Tetrabutylammonium chloride | Ethylene glycol |  | 0.25 | 0.75 |  | 323.15 | 1.11 | 10.1021/je5002126
2 | Ⅲ | 0 | 0 | 1 | 0 | 0 | Tetrabutylammonium chloride | Ethylene glycol |  | 0.25 | 0.75 |  | 333.15 | 1.104 | 10.1021/je5002126
2 | Ⅲ | 0 | 0 | 1 | 0 | 0 | Tetrabutylammonium chloride | Ethylene glycol |  | 0.25 | 0.75 |  | 343.15 | 1.097 | 10.1021/je5002126
2 | Ⅲ | 0 | 0 | 1 | 0 | 0 | Tetrabutylammonium chloride | Ethylene glycol |  | 0.25 | 0.75 |  | 353.15 | 1.091 | 10.1021/je5002126
2 | Ⅲ | 0 | 0 | 1 | 0 | 0 | Tetrabutylammonium chloride | Ethylene glycol |  | 0.333 | 0.667 |  | 293.15 | 1.105 | 10.1021/je5002126
2 | Ⅲ | 0 | 0 | 1 | 0 | 0 | Tetrabutylammonium chloride | Ethylene glycol |  | 0.333 | 0.667 |  | 303.15 | 1.099 | 10.1021/je5002126
2 | Ⅲ | 0 | 0 | 1 | 0 | 0 | Tetrabutylammonium chloride | Ethylene glycol |  | 0.333 | 0.667 |  | 313.15 | 1.092 | 10.1021/je5002126
2 | Ⅲ | 0 | 0 | 1 | 0 | 0 | Tetrabutylammonium chloride | Ethylene glycol |  | 0.333 | 0.667 |  | 323.15 | 1.086 | 10.1021/je5002126
2 | Ⅲ | 0 | 0 | 1 | 0 | 0 | Tetrabutylammonium chloride | Ethylene glycol |  | 0.333 | 0.667 |  | 333.15 | 1.079 | 10.1021/je5002126
2 | Ⅲ | 0 | 0 | 1 | 0 | 0 | Tetrabutylammonium chloride | Ethylene glycol |  | 0.333 | 0.667 |  | 343.15 | 1.073 | 10.1021/je5002126
2 | Ⅲ | 0 | 0 | 1 | 0 | 0 | Tetrabutylammonium chloride | Ethylene glycol |  | 0.333 | 0.667 |  | 353.15 | 1.067 | 10.1021/je5002126
2 | Ⅲ | 0 | 0 | 1 | 0 | 0 | Tetrabutylammonium chloride | Glycerol |  | 0.167 | 0.833 |  | 293.15 | 1.04 | 10.1021/je5002126
2 | Ⅲ | 0 | 0 | 1 | 0 | 0 | Tetrabutylammonium chloride | Glycerol |  | 0.167 | 0.833 |  | 303.15 | 1.034 | 10.1021/je5002126
2 | Ⅲ | 0 | 0 | 1 | 0 | 0 | Tetrabutylammonium chloride | Glycerol |  | 0.167 | 0.833 |  | 313.15 | 1.027 | 10.1021/je5002126
2 | Ⅲ | 0 | 0 | 1 | 0 | 0 | Tetrabutylammonium chloride | Glycerol |  | 0.167 | 0.833 |  | 323.15 | 1.02 | 10.1021/je5002126
2 | Ⅲ | 0 | 0 | 1 | 0 | 0 | Tetrabutylammonium chloride | Glycerol |  | 0.167 | 0.833 |  | 333.15 | 1.014 | 10.1021/je5002126
2 | Ⅲ | 0 | 0 | 1 | 0 | 0 | Tetrabutylammonium chloride | Glycerol |  | 0.167 | 0.833 |  | 343.15 | 1.007 | 10.1021/je5002126
2 | Ⅲ | 0 | 0 | 1 | 0 | 0 | Tetrabutylammonium chloride | Glycerol |  | 0.167 | 0.833 |  | 353.15 | 1 | 10.1021/je5002126
2 | Ⅲ | 0 | 0 | 1 | 0 | 0 | Tetrabutylammonium chloride | Glycerol |  | 0.2 | 0.8 |  | 293.15 | 1.029 | 10.1021/je5002126
2 | Ⅲ | 0 | 0 | 1 | 0 | 0 | Tetrabutylammonium chloride | Glycerol |  | 0.2 | 0.8 |  | 303.15 | 1.023 | 10.1021/je5002126
2 | Ⅲ | 0 | 0 | 1 | 0 | 0 | Tetrabutylammonium chloride | Glycerol |  | 0.2 | 0.8 |  | 313.15 | 1.017 | 10.1021/je5002126
2 | Ⅲ | 0 | 0 | 1 | 0 | 0 | Tetrabutylammonium chloride | Glycerol |  | 0.2 | 0.8 |  | 323.15 | 1.01 | 10.1021/je5002126
2 | Ⅲ | 0 | 0 | 1 | 0 | 0 | Tetrabutylammonium chloride | Glycerol |  | 0.2 | 0.8 |  | 333.15 | 1.004 | 10.1021/je5002126
2 | Ⅲ | 0 | 0 | 1 | 0 | 0 | Tetrabutylammonium chloride | Glycerol |  | 0.2 | 0.8 |  | 343.15 | 0.997 | 10.1021/je5002126
2 | Ⅲ | 0 | 0 | 1 | 0 | 0 | Tetrabutylammonium chloride | Glycerol |  | 0.2 | 0.8 |  | 353.15 | 0.991 | 10.1021/je5002126
2 | Ⅲ | 0 | 0 | 1 | 0 | 0 | Tetrabutylammonium chloride | Glycerol |  | 0.25 | 0.75 |  | 293.15 | 1.014 | 10.1021/je5002126
2 | Ⅲ | 0 | 0 | 1 | 0 | 0 | Tetrabutylammonium chloride | Glycerol |  | 0.25 | 0.75 |  | 303.15 | 1.008 | 10.1021/je5002126
2 | Ⅲ | 0 | 0 | 1 | 0 | 0 | Tetrabutylammonium chloride | Glycerol |  | 0.25 | 0.75 |  | 313.15 | 1.001 | 10.1021/je5002126
2 | Ⅲ | 0 | 0 | 1 | 0 | 0 | Tetrabutylammonium chloride | Glycerol |  | 0.25 | 0.75 |  | 323.15 | 0.995 | 10.1021/je5002126
2 | Ⅲ | 0 | 0 | 1 | 0 | 0 | Tetrabutylammonium chloride | Glycerol |  | 0.25 | 0.75 |  | 333.15 | 0.988 | 10.1021/je5002126
2 | Ⅲ | 0 | 0 | 1 | 0 | 0 | Tetrabutylammonium chloride | Glycerol |  | 0.25 | 0.75 |  | 343.15 | 0.982 | 10.1021/je5002126
2 | Ⅲ | 0 | 0 | 1 | 0 | 0 | Tetrabutylammonium chloride | Glycerol |  | 0.25 | 0.75 |  | 353.15 | 0.976 | 10.1021/je5002126
2 | Ⅲ | 0 | 0 | 1 | 0 | 0 | Tetrabutylammonium chloride | Triethylene glycol |  | 0.5 | 0.5 |  | 293.15 | 1.027 | 10.1021/je5002126
2 | Ⅲ | 0 | 0 | 1 | 0 | 0 | Tetrabutylammonium chloride | Triethylene glycol |  | 0.5 | 0.5 |  | 303.15 | 1.021 | 10.1021/je5002126
2 | Ⅲ | 0 | 0 | 1 | 0 | 0 | Tetrabutylammonium chloride | Triethylene glycol |  | 0.5 | 0.5 |  | 313.15 | 1.015 | 10.1021/je5002126
2 | Ⅲ | 0 | 0 | 1 | 0 | 0 | Tetrabutylammonium chloride | Triethylene glycol |  | 0.5 | 0.5 |  | 323.15 | 1.009 | 10.1021/je5002126
2 | Ⅲ | 0 | 0 | 1 | 0 | 0 | Tetrabutylammonium chloride | Triethylene glycol |  | 0.5 | 0.5 |  | 333.15 | 1.003 | 10.1021/je5002126
2 | Ⅲ | 0 | 0 | 1 | 0 | 0 | Tetrabutylammonium chloride | Triethylene glycol |  | 0.5 | 0.5 |  | 343.15 | 0.997 | 10.1021/je5002126
2 | Ⅲ | 0 | 0 | 1 | 0 | 0 | Tetrabutylammonium chloride | Triethylene glycol |  | 0.5 | 0.5 |  | 353.15 | 0.991 | 10.1021/je5002126
2 | Ⅲ | 0 | 0 | 1 | 0 | 0 | Tetrabutylammonium chloride | Triethylene glycol |  | 0.667 | 0.333 |  | 293.15 | 1.007 | 10.1021/je5002126
2 | Ⅲ | 0 | 0 | 1 | 0 | 0 | Tetrabutylammonium chloride | Triethylene glycol |  | 0.667 | 0.333 |  | 303.15 | 1.001 | 10.1021/je5002126
2 | Ⅲ | 0 | 0 | 1 | 0 | 0 | Tetrabutylammonium chloride | Triethylene glycol |  | 0.667 | 0.333 |  | 313.15 | 0.995 | 10.1021/je5002126
2 | Ⅲ | 0 | 0 | 1 | 0 | 0 | Tetrabutylammonium chloride | Triethylene glycol |  | 0.667 | 0.333 |  | 323.15 | 0.989 | 10.1021/je5002126
2 | Ⅲ | 0 | 0 | 1 | 0 | 0 | Tetrabutylammonium chloride | Triethylene glycol |  | 0.667 | 0.333 |  | 333.15 | 0.983 | 10.1021/je5002126
2 | Ⅲ | 0 | 0 | 1 | 0 | 0 | Tetrabutylammonium chloride | Triethylene glycol |  | 0.667 | 0.333 |  | 343.15 | 0.976 | 10.1021/je5002126
2 | Ⅲ | 0 | 0 | 1 | 0 | 0 | Tetrabutylammonium chloride | Triethylene glycol |  | 0.667 | 0.333 |  | 353.15 | 0.97 | 10.1021/je5002126
2 | Ⅲ | 0 | 0 | 1 | 0 | 0 | Tetrabutylammonium chloride | Triethylene glycol |  | 0.75 | 0.25 |  | 293.15 | 0.996 | 10.1021/je5002126
2 | Ⅲ | 0 | 0 | 1 | 0 | 0 | Tetrabutylammonium chloride | Triethylene glycol |  | 0.75 | 0.25 |  | 303.15 | 0.99 | 10.1021/je5002126
2 | Ⅲ | 0 | 0 | 1 | 0 | 0 | Tetrabutylammonium chloride | Triethylene glycol |  | 0.75 | 0.25 |  | 313.15 | 0.984 | 10.1021/je5002126
2 | Ⅲ | 0 | 0 | 1 | 0 | 0 | Tetrabutylammonium chloride | Triethylene glycol |  | 0.75 | 0.25 |  | 323.15 | 0.978 | 10.1021/je5002126
2 | Ⅲ | 0 | 0 | 1 | 0 | 0 | Tetrabutylammonium chloride | Triethylene glycol |  | 0.75 | 0.25 |  | 333.15 | 0.972 | 10.1021/je5002126
2 | Ⅲ | 0 | 0 | 1 | 0 | 0 | Tetrabutylammonium chloride | Triethylene glycol |  | 0.75 | 0.25 |  | 343.15 | 0.966 | 10.1021/je5002126
2 | Ⅲ | 0 | 0 | 1 | 0 | 0 | Tetrabutylammonium chloride | Triethylene glycol |  | 0.75 | 0.25 |  | 353.15 | 0.96 | 10.1021/je5002126
2 | Ⅲ | 0 | 0 | 1 | 0 | 0 | Tetrabutylammonium chloride | Triethylene glycol |  | 0.8 | 0.2 |  | 293.15 | 0.99 | 10.1021/je5002126
2 | Ⅲ | 0 | 0 | 1 | 0 | 0 | Tetrabutylammonium chloride | Triethylene glycol |  | 0.8 | 0.2 |  | 303.15 | 0.985 | 10.1021/je5002126
2 | Ⅲ | 0 | 0 | 1 | 0 | 0 | Tetrabutylammonium chloride | Triethylene glycol |  | 0.8 | 0.2 |  | 313.15 | 0.98 | 10.1021/je5002126
2 | Ⅲ | 0 | 0 | 1 | 0 | 0 | Tetrabutylammonium chloride | Triethylene glycol |  | 0.8 | 0.2 |  | 323.15 | 0.973 | 10.1021/je5002126
2 | Ⅲ | 0 | 0 | 1 | 0 | 0 | Tetrabutylammonium chloride | Triethylene glycol |  | 0.8 | 0.2 |  | 333.15 | 0.968 | 10.1021/je5002126
2 | Ⅲ | 0 | 0 | 1 | 0 | 0 | Tetrabutylammonium chloride | Triethylene glycol |  | 0.8 | 0.2 |  | 343.15 | 0.961 | 10.1021/je5002126
2 | Ⅲ | 0 | 0 | 1 | 0 | 0 | Tetrabutylammonium chloride | Triethylene glycol |  | 0.8 | 0.2 |  | 353.15 | 0.955 | 10.1021/je5002126
2 | Ⅲ | 0 | 0 | 1 | 0 | 0 | Tetrabutylammonium chloride | L-Lactic acid |  | 0.333 | 0.667 |  | 293.15 | 1.0251 | 10.1021/jp5089004
2 | Ⅲ | 0 | 0 | 1 | 0 | 0 | Tetrabutylammonium chloride | L-Lactic acid |  | 0.333 | 0.667 |  | 298.15 | 1.0218 | 10.1021/jp5089004
2 | Ⅲ | 0 | 0 | 1 | 0 | 0 | Tetrabutylammonium chloride | L-Lactic acid |  | 0.333 | 0.667 |  | 303.15 | 1.0183 | 10.1021/jp5089004
2 | Ⅲ | 0 | 0 | 1 | 0 | 0 | Tetrabutylammonium chloride | L-Lactic acid |  | 0.333 | 0.667 |  | 308.15 | 1.0148 | 10.1021/jp5089004
2 | Ⅲ | 0 | 0 | 1 | 0 | 0 | Tetrabutylammonium chloride | L-Lactic acid |  | 0.333 | 0.667 |  | 313.15 | 1.0114 | 10.1021/jp5089004
2 | Ⅲ | 0 | 0 | 1 | 0 | 0 | Tetrabutylammonium chloride | L-Lactic acid |  | 0.333 | 0.667 |  | 318.15 | 1.008 | 10.1021/jp5089004
2 | Ⅲ | 0 | 0 | 1 | 0 | 0 | Tetraethylammonium chloride | L-Lactic acid |  | 0.333 | 0.667 |  | 293.15 | 1.1124 | 10.1021/jp5089004
2 | Ⅲ | 0 | 0 | 1 | 0 | 0 | Tetraethylammonium chloride | L-Lactic acid |  | 0.333 | 0.667 |  | 298.15 | 1.1089 | 10.1021/jp5089004
2 | Ⅲ | 0 | 0 | 1 | 0 | 0 | Tetraethylammonium chloride | L-Lactic acid |  | 0.333 | 0.667 |  | 303.15 | 1.1055 | 10.1021/jp5089004
2 | Ⅲ | 0 | 0 | 1 | 0 | 0 | Tetraethylammonium chloride | L-Lactic acid |  | 0.333 | 0.667 |  | 308.15 | 1.1022 | 10.1021/jp5089004
2 | Ⅲ | 0 | 0 | 1 | 0 | 0 | Tetraethylammonium chloride | L-Lactic acid |  | 0.333 | 0.667 |  | 313.15 | 1.099 | 10.1021/jp5089004
2 | Ⅲ | 0 | 0 | 1 | 0 | 0 | Tetraethylammonium chloride | L-Lactic acid |  | 0.333 | 0.667 |  | 318.15 | 1.0958 | 10.1021/jp5089004
2 | Ⅲ | 0 | 0 | 1 | 0 | 0 | Tetramethylammonium chloride | L-Lactic acid |  | 0.333 | 0.667 |  | 293.15 | 1.1442 | 10.1021/jp5089004
2 | Ⅲ | 0 | 0 | 1 | 0 | 0 | Tetramethylammonium chloride | L-Lactic acid |  | 0.333 | 0.667 |  | 298.15 | 1.1408 | 10.1021/jp5089004
2 | Ⅲ | 0 | 0 | 1 | 0 | 0 | Tetramethylammonium chloride | L-Lactic acid |  | 0.333 | 0.667 |  | 303.15 | 1.1373 | 10.1021/jp5089004
2 | Ⅲ | 0 | 0 | 1 | 0 | 0 | Tetramethylammonium chloride | L-Lactic acid |  | 0.333 | 0.667 |  | 308.15 | 1.134 | 10.1021/jp5089004
2 | Ⅲ | 0 | 0 | 1 | 0 | 0 | Tetramethylammonium chloride | L-Lactic acid |  | 0.333 | 0.667 |  | 313.15 | 1.1307 | 10.1021/jp5089004
2 | Ⅲ | 0 | 0 | 1 | 0 | 0 | Tetramethylammonium chloride | L-Lactic acid |  | 0.333 | 0.667 |  | 318.15 | 1.1274 | 10.1021/jp5089004
2 | Ⅲ | 0 | 0 | 1 | 0 | 0 | Tetrabutylammonium chloride | Phenylacetic acid |  | 0.333 | 0.667 |  | 288.15 | 1.0468 | 10.3866/pku.whxb201506111
2 | Ⅲ | 0 | 0 | 1 | 0 | 0 | Tetrabutylammonium chloride | Phenylacetic acid |  | 0.333 | 0.667 |  | 293.15 | 1.0436 | 10.3866/pku.whxb201506111
2 | Ⅲ | 0 | 0 | 1 | 0 | 0 | Tetrabutylammonium chloride | Phenylacetic acid |  | 0.333 | 0.667 |  | 298.15 | 1.0404 | 10.3866/pku.whxb201506111
2 | Ⅲ | 0 | 0 | 1 | 0 | 0 | Tetrabutylammonium chloride | Phenylacetic acid |  | 0.333 | 0.667 |  | 303.15 | 1.0371 | 10.3866/pku.whxb201506111
2 | Ⅲ | 0 | 0 | 1 | 0 | 0 | Tetrabutylammonium chloride | Phenylacetic acid |  | 0.333 | 0.667 |  | 308.15 | 1.0339 | 10.3866/pku.whxb201506111
2 | Ⅲ | 0 | 0 | 1 | 0 | 0 | Tetrabutylammonium chloride | Phenylacetic acid |  | 0.333 | 0.667 |  | 313.15 | 1.0306 | 10.3866/pku.whxb201506111
2 | Ⅲ | 0 | 0 | 1 | 0 | 0 | Tetrabutylammonium chloride | Phenylacetic acid |  | 0.333 | 0.667 |  | 318.15 | 1.0273 | 10.3866/pku.whxb201506111
2 | Ⅲ | 0 | 0 | 1 | 0 | 0 | Tetrabutylammonium chloride | Phenylacetic acid |  | 0.333 | 0.667 |  | 323.15 | 1.024 | 10.3866/pku.whxb201506111
2 | Ⅲ | 0 | 0 | 1 | 0 | 0 | Tetrabutylammonium chloride | Phenylacetic acid |  | 0.333 | 0.667 |  | 328.15 | 1.0207 | 10.3866/pku.whxb201506111
2 | Ⅲ | 0 | 0 | 1 | 0 | 0 | Tetrabutylammonium chloride | Phenylacetic acid |  | 0.333 | 0.667 |  | 333.15 | 1.0176 | 10.3866/pku.whxb201506111
2 | Ⅲ | 0 | 0 | 1 | 0 | 0 | Tetrabutylammonium chloride | Phenylacetic acid |  | 0.333 | 0.667 |  | 338.15 | 1.0143 | 10.3866/pku.whxb201506111
2 | Ⅲ | 0 | 0 | 1 | 0 | 0 | Tetrabutylammonium chloride | Propionic acid |  | 0.333 | 0.667 |  | 288.15 | 0.9724 | 10.3866/pku.whxb201506111
2 | Ⅲ | 0 | 0 | 1 | 0 | 0 | Tetrabutylammonium chloride | Propionic acid |  | 0.333 | 0.667 |  | 293.15 | 0.9692 | 10.3866/pku.whxb201506111
2 | Ⅲ | 0 | 0 | 1 | 0 | 0 | Tetrabutylammonium chloride | Propionic acid |  | 0.333 | 0.667 |  | 298.15 | 0.9659 | 10.3866/pku.whxb201506111
2 | Ⅲ | 0 | 0 | 1 | 0 | 0 | Tetrabutylammonium chloride | Propionic acid |  | 0.333 | 0.667 |  | 303.15 | 0.9627 | 10.3866/pku.whxb201506111
2 | Ⅲ | 0 | 0 | 1 | 0 | 0 | Tetrabutylammonium chloride | Propionic acid |  | 0.333 | 0.667 |  | 308.15 | 0.9594 | 10.3866/pku.whxb201506111
2 | Ⅲ | 0 | 0 | 1 | 0 | 0 | Tetrabutylammonium chloride | Propionic acid |  | 0.333 | 0.667 |  | 313.15 | 0.9561 | 10.3866/pku.whxb201506111
2 | Ⅲ | 0 | 0 | 1 | 0 | 0 | Tetrabutylammonium chloride | Propionic acid |  | 0.333 | 0.667 |  | 318.15 | 0.9528 | 10.3866/pku.whxb201506111
2 | Ⅲ | 0 | 0 | 1 | 0 | 0 | Tetrabutylammonium chloride | Propionic acid |  | 0.333 | 0.667 |  | 323.15 | 0.9495 | 10.3866/pku.whxb201506111
2 | Ⅲ | 0 | 0 | 1 | 0 | 0 | Tetrabutylammonium chloride | Propionic acid |  | 0.333 | 0.667 |  | 328.15 | 0.9463 | 10.3866/pku.whxb201506111
2 | Ⅲ | 0 | 0 | 1 | 0 | 0 | Tetrabutylammonium chloride | Propionic acid |  | 0.333 | 0.667 |  | 333.15 | 0.943 | 10.3866/pku.whxb201506111
2 | Ⅲ | 0 | 0 | 1 | 0 | 0 | Tetrabutylammonium chloride | Propionic acid |  | 0.333 | 0.667 |  | 338.15 | 0.9397 | 10.3866/pku.whxb201506111
2 | Ⅲ | 0 | 0 | 1 | 0 | 0 | Tetraheptylammonium chloride | Ibuprofen |  | 0.7 | 0.3 |  | 298.15 | 0.892 | 10.1039/C5GC03080C
2 | Ⅲ | 0 | 0 | 1 | 0 | 0 | Tetraheptylammonium chloride | Ibuprofen |  | 0.7 | 0.3 |  | 313.15 | 0.882 | 10.1039/C5GC03080C
2 | Ⅲ | 0 | 0 | 1 | 0 | 0 | Tetraheptylammonium chloride | Ibuprofen |  | 0.7 | 0.3 |  | 328.15 | 0.873 | 10.1039/C5GC03080C
2 | Ⅲ | 0 | 0 | 1 | 0 | 0 | Tetraheptylammonium chloride | Ibuprofen |  | 0.7 | 0.3 |  | 343.15 | 0.863 | 10.1039/C5GC03080C
2 | Ⅲ | 0 | 0 | 1 | 0 | 0 | Tetraheptylammonium chloride | Oleic acid |  | 0.333 | 0.667 |  | 298.15 | 0.867 | 10.1039/C5GC03080C
2 | Ⅲ | 0 | 0 | 1 | 0 | 0 | Tetraheptylammonium chloride | Oleic acid |  | 0.333 | 0.667 |  | 313.15 | 0.852 | 10.1039/C5GC03080C
2 | Ⅲ | 0 | 0 | 1 | 0 | 0 | Tetraheptylammonium chloride | Oleic acid |  | 0.333 | 0.667 |  | 328.15 | 0.843 | 10.1039/C5GC03080C
2 | Ⅲ | 0 | 0 | 1 | 0 | 0 | Tetraheptylammonium chloride | Oleic acid |  | 0.333 | 0.667 |  | 343.15 | 0.834 | 10.1039/C5GC03080C
2 | Ⅲ | 0 | 0 | 1 | 0 | 0 | Tetrahexylammonium bromide | Ethylene glycol |  | 0.333 | 0.667 |  | 293.15 | 1.0078 | 10.1021/acs.iecr.5b02611
2 | Ⅲ | 0 | 0 | 1 | 0 | 0 | Tetrahexylammonium bromide | Ethylene glycol |  | 0.333 | 0.667 |  | 298.15 | 1.0045 | 10.1021/acs.iecr.5b02611
2 | Ⅲ | 0 | 0 | 1 | 0 | 0 | Tetrahexylammonium bromide | Ethylene glycol |  | 0.333 | 0.667 |  | 303.15 | 1.0013 | 10.1021/acs.iecr.5b02611
2 | Ⅲ | 0 | 0 | 1 | 0 | 0 | Tetrahexylammonium bromide | Ethylene glycol |  | 0.333 | 0.667 |  | 308.15 | 0.9983 | 10.1021/acs.iecr.5b02611
2 | Ⅲ | 0 | 0 | 1 | 0 | 0 | Tetrahexylammonium bromide | Ethylene glycol |  | 0.333 | 0.667 |  | 313.15 | 0.9951 | 10.1021/acs.iecr.5b02611
2 | Ⅲ | 0 | 0 | 1 | 0 | 0 | Tetrahexylammonium bromide | Ethylene glycol |  | 0.333 | 0.667 |  | 318.15 | 0.9919 | 10.1021/acs.iecr.5b02611
2 | Ⅲ | 0 | 0 | 1 | 0 | 0 | Tetrahexylammonium bromide | Ethylene glycol |  | 0.333 | 0.667 |  | 323.15 | 0.9886 | 10.1021/acs.iecr.5b02611
2 | Ⅲ | 0 | 0 | 1 | 0 | 0 | Tetrahexylammonium bromide | Ethylene glycol |  | 0.333 | 0.667 |  | 328.15 | 0.9854 | 10.1021/acs.iecr.5b02611
2 | Ⅲ | 0 | 0 | 1 | 0 | 0 | Tetrahexylammonium bromide | Ethylene glycol |  | 0.333 | 0.667 |  | 333.15 | 0.9822 | 10.1021/acs.iecr.5b02611
2 | Ⅲ | 0 | 0 | 1 | 0 | 0 | Tetrahexylammonium bromide | Ethylene glycol |  | 0.333 | 0.667 |  | 338.15 | 0.9789 | 10.1021/acs.iecr.5b02611
2 | Ⅲ | 0 | 0 | 1 | 0 | 0 | Tetrahexylammonium bromide | Ethylene glycol |  | 0.333 | 0.667 |  | 343.15 | 0.9757 | 10.1021/acs.iecr.5b02611
2 | Ⅲ | 0 | 0 | 1 | 0 | 0 | Tetrahexylammonium bromide | Glycerol |  | 0.333 | 0.667 |  | 293.15 | 1.0458 | 10.1021/acs.iecr.5b02611
2 | Ⅲ | 0 | 0 | 1 | 0 | 0 | Tetrahexylammonium bromide | Glycerol |  | 0.333 | 0.667 |  | 298.15 | 1.0426 | 10.1021/acs.iecr.5b02611
2 | Ⅲ | 0 | 0 | 1 | 0 | 0 | Tetrahexylammonium bromide | Glycerol |  | 0.333 | 0.667 |  | 303.15 | 1.0393 | 10.1021/acs.iecr.5b02611
2 | Ⅲ | 0 | 0 | 1 | 0 | 0 | Tetrahexylammonium bromide | Glycerol |  | 0.333 | 0.667 |  | 308.15 | 1.036 | 10.1021/acs.iecr.5b02611
2 | Ⅲ | 0 | 0 | 1 | 0 | 0 | Tetrahexylammonium bromide | Glycerol |  | 0.333 | 0.667 |  | 313.15 | 1.0327 | 10.1021/acs.iecr.5b02611
2 | Ⅲ | 0 | 0 | 1 | 0 | 0 | Tetrahexylammonium bromide | Glycerol |  | 0.333 | 0.667 |  | 318.15 | 1.0295 | 10.1021/acs.iecr.5b02611
2 | Ⅲ | 0 | 0 | 1 | 0 | 0 | Tetrahexylammonium bromide | Glycerol |  | 0.333 | 0.667 |  | 323.15 | 1.0263 | 10.1021/acs.iecr.5b02611
2 | Ⅲ | 0 | 0 | 1 | 0 | 0 | Tetrahexylammonium bromide | Glycerol |  | 0.333 | 0.667 |  | 328.15 | 1.0231 | 10.1021/acs.iecr.5b02611
2 | Ⅲ | 0 | 0 | 1 | 0 | 0 | Tetrahexylammonium bromide | Glycerol |  | 0.333 | 0.667 |  | 333.15 | 1.02 | 10.1021/acs.iecr.5b02611
2 | Ⅲ | 0 | 0 | 1 | 0 | 0 | Tetrahexylammonium bromide | Glycerol |  | 0.333 | 0.667 |  | 338.15 | 1.0168 | 10.1021/acs.iecr.5b02611
2 | Ⅲ | 0 | 0 | 1 | 0 | 0 | Tetrahexylammonium bromide | Glycerol |  | 0.333 | 0.667 |  | 343.15 | 1.0137 | 10.1021/acs.iecr.5b02611
2 | Ⅲ | 0 | 0 | 1 | 0 | 0 | Tetraoctylammonium bromide | Capric acid |  | 0.333 | 0.667 |  | 293 | 0.9329 | 10.1016/j.fluid.2019.02.010
2 | Ⅲ | 0 | 0 | 1 | 0 | 0 | Tetraoctylammonium bromide | Capric acid |  | 0.333 | 0.667 |  | 298 | 0.9296 | 10.1016/j.fluid.2019.02.010
2 | Ⅲ | 0 | 0 | 1 | 0 | 0 | Tetraoctylammonium bromide | Capric acid |  | 0.333 | 0.667 |  | 303 | 0.9263 | 10.1016/j.fluid.2019.02.010
2 | Ⅲ | 0 | 0 | 1 | 0 | 0 | Tetraoctylammonium bromide | Capric acid |  | 0.333 | 0.667 |  | 308 | 0.923 | 10.1016/j.fluid.2019.02.010
2 | Ⅲ | 0 | 0 | 1 | 0 | 0 | Tetraoctylammonium bromide | Capric acid |  | 0.333 | 0.667 |  | 313 | 0.9197 | 10.1016/j.fluid.2019.02.010
2 | Ⅲ | 0 | 0 | 1 | 0 | 0 | Tetraoctylammonium bromide | Capric acid |  | 0.333 | 0.667 |  | 318 | 0.9165 | 10.1016/j.fluid.2019.02.010
2 | Ⅲ | 0 | 0 | 1 | 0 | 0 | Tetraoctylammonium bromide | Capric acid |  | 0.333 | 0.667 |  | 323 | 0.9132 | 10.1016/j.fluid.2019.02.010
2 | Ⅲ | 0 | 0 | 1 | 0 | 0 | Tetraoctylammonium bromide | Capric acid |  | 0.333 | 0.667 |  | 328 | 0.91 | 10.1016/j.fluid.2019.02.010
2 | Ⅲ | 0 | 0 | 1 | 0 | 0 | Choline chloride | Oxalic acid |  | 0.5 | 0.5 |  | 293.2 | 1.2713 | 10.1016/j.jct.2021.106713
2 | Ⅲ | 0 | 0 | 1 | 0 | 0 | Choline chloride | Oxalic acid |  | 0.5 | 0.5 |  | 303.2 | 1.264 | 10.1016/j.jct.2021.106713
2 | Ⅲ | 0 | 0 | 1 | 0 | 0 | Choline chloride | Oxalic acid |  | 0.5 | 0.5 |  | 313.2 | 1.2567 | 10.1016/j.jct.2021.106713
2 | Ⅲ | 0 | 0 | 1 | 0 | 0 | Choline chloride | Oxalic acid |  | 0.5 | 0.5 |  | 323.2 | 1.2496 | 10.1016/j.jct.2021.106713
2 | Ⅲ | 0 | 0 | 1 | 0 | 0 | Choline chloride | Oxalic acid |  | 0.5 | 0.5 |  | 333.2 | 1.2426 | 10.1016/j.jct.2021.106713
2 | Ⅲ | 0 | 0 | 1 | 0 | 0 | Choline chloride | Oxalic acid |  | 0.5 | 0.5 |  | 343.2 | 1.2356 | 10.1016/j.jct.2021.106713
2 | Ⅲ | 0 | 0 | 1 | 0 | 0 | Choline chloride | Oxalic acid |  | 0.5 | 0.5 |  | 353.2 | 1.2287 | 10.1016/j.jct.2021.106713
2 | Ⅲ | 0 | 0 | 1 | 0 | 0 | Choline chloride | Malonic acid |  | 0.5 | 0.5 |  | 293.2 | 1.2267 | 10.1016/j.jct.2021.106713
2 | Ⅲ | 0 | 0 | 1 | 0 | 0 | Choline chloride | Malonic acid |  | 0.5 | 0.5 |  | 303.2 | 1.2205 | 10.1016/j.jct.2021.106713
2 | Ⅲ | 0 | 0 | 1 | 0 | 0 | Choline chloride | Malonic acid |  | 0.5 | 0.5 |  | 313.2 | 1.2144 | 10.1016/j.jct.2021.106713
2 | Ⅲ | 0 | 0 | 1 | 0 | 0 | Choline chloride | Malonic acid |  | 0.5 | 0.5 |  | 323.2 | 1.2082 | 10.1016/j.jct.2021.106713
2 | Ⅲ | 0 | 0 | 1 | 0 | 0 | Choline chloride | Malonic acid |  | 0.5 | 0.5 |  | 333.2 | 1.201 | 10.1016/j.jct.2021.106713
2 | Ⅲ | 0 | 0 | 1 | 0 | 0 | Choline chloride | Malonic acid |  | 0.5 | 0.5 |  | 343.2 | 1.194 | 10.1016/j.jct.2021.106713
2 | Ⅲ | 0 | 0 | 1 | 0 | 0 | Choline chloride | Malonic acid |  | 0.5 | 0.5 |  | 353.2 | 1.187 | 10.1016/j.jct.2021.106713
2 | Ⅲ | 0 | 0 | 1 | 0 | 0 | Choline chloride | Maleic acid |  | 0.5 | 0.5 |  | 293.2 | 1.243 | 10.1016/j.jct.2021.106713
2 | Ⅲ | 0 | 0 | 1 | 0 | 0 | Choline chloride | Maleic acid |  | 0.5 | 0.5 |  | 303.2 | 1.2371 | 10.1016/j.jct.2021.106713
2 | Ⅲ | 0 | 0 | 1 | 0 | 0 | Choline chloride | Maleic acid |  | 0.5 | 0.5 |  | 313.2 | 1.2313 | 10.1016/j.jct.2021.106713
2 | Ⅲ | 0 | 0 | 1 | 0 | 0 | Choline chloride | Maleic acid |  | 0.5 | 0.5 |  | 323.2 | 1.2254 | 10.1016/j.jct.2021.106713
2 | Ⅲ | 0 | 0 | 1 | 0 | 0 | Choline chloride | Maleic acid |  | 0.5 | 0.5 |  | 333.2 | 1.2193 | 10.1016/j.jct.2021.106713
2 | Ⅲ | 0 | 0 | 1 | 0 | 0 | Choline chloride | Maleic acid |  | 0.5 | 0.5 |  | 343.2 | 1.2129 | 10.1016/j.jct.2021.106713
2 | Ⅲ | 0 | 0 | 1 | 0 | 0 | Choline chloride | Maleic acid |  | 0.5 | 0.5 |  | 353.2 | 1.2056 | 10.1016/j.jct.2021.106713
2 | Ⅲ | 0 | 0 | 1 | 0 | 0 | Choline chloride | DL-Malic acid |  | 0.5 | 0.5 |  | 293.2 | 1.277 | 10.1016/j.jct.2021.106713
2 | Ⅲ | 0 | 0 | 1 | 0 | 0 | Choline chloride | DL-Malic acid |  | 0.5 | 0.5 |  | 303.2 | 1.2702 | 10.1016/j.jct.2021.106713
2 | Ⅲ | 0 | 0 | 1 | 0 | 0 | Choline chloride | DL-Malic acid |  | 0.5 | 0.5 |  | 313.2 | 1.2649 | 10.1016/j.jct.2021.106713
2 | Ⅲ | 0 | 0 | 1 | 0 | 0 | Choline chloride | DL-Malic acid |  | 0.5 | 0.5 |  | 323.2 | 1.2589 | 10.1016/j.jct.2021.106713
2 | Ⅲ | 0 | 0 | 1 | 0 | 0 | Choline chloride | DL-Malic acid |  | 0.5 | 0.5 |  | 333.2 | 1.253 | 10.1016/j.jct.2021.106713
2 | Ⅲ | 0 | 0 | 1 | 0 | 0 | Choline chloride | DL-Malic acid |  | 0.5 | 0.5 |  | 343.2 | 1.2472 | 10.1016/j.jct.2021.106713
2 | Ⅲ | 0 | 0 | 1 | 0 | 0 | Choline chloride | DL-Malic acid |  | 0.5 | 0.5 |  | 353.2 | 1.2414 | 10.1016/j.jct.2021.106713
2 | Ⅲ | 0 | 0 | 1 | 0 | 0 | Choline chloride | DL-Tartaric acid |  | 0.5 | 0.5 |  | 293.2 | 1.3246 | 10.1016/j.jct.2021.106713
2 | Ⅲ | 0 | 0 | 1 | 0 | 0 | Choline chloride | DL-Tartaric acid |  | 0.5 | 0.5 |  | 303.2 | 1.319 | 10.1016/j.jct.2021.106713
2 | Ⅲ | 0 | 0 | 1 | 0 | 0 | Choline chloride | DL-Tartaric acid |  | 0.5 | 0.5 |  | 313.2 | 1.3133 | 10.1016/j.jct.2021.106713
2 | Ⅲ | 0 | 0 | 1 | 0 | 0 | Choline chloride | DL-Tartaric acid |  | 0.5 | 0.5 |  | 323.2 | 1.3078 | 10.1016/j.jct.2021.106713
2 | Ⅲ | 0 | 0 | 1 | 0 | 0 | Choline chloride | DL-Tartaric acid |  | 0.5 | 0.5 |  | 333.2 | 1.3022 | 10.1016/j.jct.2021.106713
2 | Ⅲ | 0 | 0 | 1 | 0 | 0 | Choline chloride | DL-Tartaric acid |  | 0.5 | 0.5 |  | 343.2 | 1.2966 | 10.1016/j.jct.2021.106713
2 | Ⅲ | 0 | 0 | 1 | 0 | 0 | Choline chloride | DL-Tartaric acid |  | 0.5 | 0.5 |  | 353.2 | 1.2909 | 10.1016/j.jct.2021.106713
2 | Ⅲ | 0 | 0 | 1 | 0 | 0 | Choline chloride | Maleic acid |  | 0.6 | 0.4 |  | 293.2 | 1.2087 | 10.1016/j.jct.2021.106713
2 | Ⅲ | 0 | 0 | 1 | 0 | 0 | Choline chloride | Maleic acid |  | 0.6 | 0.4 |  | 303.2 | 1.2028 | 10.1016/j.jct.2021.106713
2 | Ⅲ | 0 | 0 | 1 | 0 | 0 | Choline chloride | Maleic acid |  | 0.6 | 0.4 |  | 313.2 | 1.197 | 10.1016/j.jct.2021.106713
2 | Ⅲ | 0 | 0 | 1 | 0 | 0 | Choline chloride | Maleic acid |  | 0.6 | 0.4 |  | 323.2 | 1.1912 | 10.1016/j.jct.2021.106713
2 | Ⅲ | 0 | 0 | 1 | 0 | 0 | Choline chloride | Maleic acid |  | 0.6 | 0.4 |  | 333.2 | 1.1855 | 10.1016/j.jct.2021.106713
2 | Ⅲ | 0 | 0 | 1 | 0 | 0 | Choline chloride | Maleic acid |  | 0.6 | 0.4 |  | 343.2 | 1.1798 | 10.1016/j.jct.2021.106713
2 | Ⅲ | 0 | 0 | 1 | 0 | 0 | Choline chloride | Maleic acid |  | 0.6 | 0.4 |  | 353.2 | 1.1742 | 10.1016/j.jct.2021.106713
2 | Ⅲ | 0 | 0 | 1 | 0 | 0 | Choline chloride | Maleic acid |  | 0.667 | 0.333 |  | 293.2 | 1.1919 | 10.1016/j.jct.2021.106713
2 | Ⅲ | 0 | 0 | 1 | 0 | 0 | Choline chloride | Maleic acid |  | 0.667 | 0.333 |  | 303.2 | 1.1862 | 10.1016/j.jct.2021.106713
2 | Ⅲ | 0 | 0 | 1 | 0 | 0 | Choline chloride | Maleic acid |  | 0.667 | 0.333 |  | 313.2 | 1.1806 | 10.1016/j.jct.2021.106713
2 | Ⅲ | 0 | 0 | 1 | 0 | 0 | Choline chloride | Maleic acid |  | 0.667 | 0.333 |  | 323.2 | 1.1751 | 10.1016/j.jct.2021.106713
2 | Ⅲ | 0 | 0 | 1 | 0 | 0 | Choline chloride | Maleic acid |  | 0.667 | 0.333 |  | 333.2 | 1.1696 | 10.1016/j.jct.2021.106713
2 | Ⅲ | 0 | 0 | 1 | 0 | 0 | Choline chloride | Maleic acid |  | 0.667 | 0.333 |  | 343.2 | 1.1641 | 10.1016/j.jct.2021.106713
2 | Ⅲ | 0 | 0 | 1 | 0 | 0 | Choline chloride | Maleic acid |  | 0.667 | 0.333 |  | 353.2 | 1.1587 | 10.1016/j.jct.2021.106713
2 | Ⅲ | 0 | 0 | 1 | 0 | 0 | Choline chloride | DL-Malic acid |  | 0.6 | 0.4 |  | 293.2 | 1.2402 | 10.1016/j.jct.2021.106713
2 | Ⅲ | 0 | 0 | 1 | 0 | 0 | Choline chloride | DL-Malic acid |  | 0.6 | 0.4 |  | 303.2 | 1.2344 | 10.1016/j.jct.2021.106713
2 | Ⅲ | 0 | 0 | 1 | 0 | 0 | Choline chloride | DL-Malic acid |  | 0.6 | 0.4 |  | 313.2 | 1.2287 | 10.1016/j.jct.2021.106713
2 | Ⅲ | 0 | 0 | 1 | 0 | 0 | Choline chloride | DL-Malic acid |  | 0.6 | 0.4 |  | 323.2 | 1.223 | 10.1016/j.jct.2021.106713
2 | Ⅲ | 0 | 0 | 1 | 0 | 0 | Choline chloride | DL-Malic acid |  | 0.6 | 0.4 |  | 333.2 | 1.2174 | 10.1016/j.jct.2021.106713
2 | Ⅲ | 0 | 0 | 1 | 0 | 0 | Choline chloride | DL-Malic acid |  | 0.6 | 0.4 |  | 343.2 | 1.2119 | 10.1016/j.jct.2021.106713
2 | Ⅲ | 0 | 0 | 1 | 0 | 0 | Choline chloride | DL-Malic acid |  | 0.6 | 0.4 |  | 353.2 | 1.2064 | 10.1016/j.jct.2021.106713
2 | Ⅲ | 0 | 0 | 1 | 0 | 0 | Choline chloride | DL-Malic acid |  | 0.667 | 0.333 |  | 293.2 | 1.2195 | 10.1016/j.jct.2021.106713
2 | Ⅲ | 0 | 0 | 1 | 0 | 0 | Choline chloride | DL-Malic acid |  | 0.667 | 0.333 |  | 303.2 | 1.2129 | 10.1016/j.jct.2021.106713
2 | Ⅲ | 0 | 0 | 1 | 0 | 0 | Choline chloride | DL-Malic acid |  | 0.667 | 0.333 |  | 313.2 | 1.2084 | 10.1016/j.jct.2021.106713
2 | Ⅲ | 0 | 0 | 1 | 0 | 0 | Choline chloride | DL-Malic acid |  | 0.667 | 0.333 |  | 323.2 | 1.2029 | 10.1016/j.jct.2021.106713
2 | Ⅲ | 0 | 0 | 1 | 0 | 0 | Choline chloride | DL-Malic acid |  | 0.667 | 0.333 |  | 333.2 | 1.1975 | 10.1016/j.jct.2021.106713
2 | Ⅲ | 0 | 0 | 1 | 0 | 0 | Choline chloride | DL-Malic acid |  | 0.667 | 0.333 |  | 343.2 | 1.1921 | 10.1016/j.jct.2021.106713
2 | Ⅲ | 0 | 0 | 1 | 0 | 0 | Choline chloride | DL-Malic acid |  | 0.667 | 0.333 |  | 353.2 | 1.1868 | 10.1016/j.jct.2021.106713
2 | Ⅲ | 0 | 0 | 1 | 0 | 0 | Choline chloride | DL-Tartaric acid |  | 0.6 | 0.4 |  | 293.2 | 1.2898 | 10.1016/j.jct.2021.106713
2 | Ⅲ | 0 | 0 | 1 | 0 | 0 | Choline chloride | DL-Tartaric acid |  | 0.6 | 0.4 |  | 303.2 | 1.2841 | 10.1016/j.jct.2021.106713
2 | Ⅲ | 0 | 0 | 1 | 0 | 0 | Choline chloride | DL-Tartaric acid |  | 0.6 | 0.4 |  | 313.2 | 1.2785 | 10.1016/j.jct.2021.106713
2 | Ⅲ | 0 | 0 | 1 | 0 | 0 | Choline chloride | DL-Tartaric acid |  | 0.6 | 0.4 |  | 323.2 | 1.2729 | 10.1016/j.jct.2021.106713
2 | Ⅲ | 0 | 0 | 1 | 0 | 0 | Choline chloride | DL-Tartaric acid |  | 0.6 | 0.4 |  | 333.2 | 1.2673 | 10.1016/j.jct.2021.106713
2 | Ⅲ | 0 | 0 | 1 | 0 | 0 | Choline chloride | DL-Tartaric acid |  | 0.6 | 0.4 |  | 343.2 | 1.2617 | 10.1016/j.jct.2021.106713
2 | Ⅲ | 0 | 0 | 1 | 0 | 0 | Choline chloride | DL-Tartaric acid |  | 0.6 | 0.4 |  | 353.2 | 1.2562 | 10.1016/j.jct.2021.106713
2 | Ⅲ | 0 | 0 | 1 | 0 | 0 | Choline chloride | DL-Tartaric acid |  | 0.667 | 0.333 |  | 293.2 | 1.2599 | 10.1016/j.jct.2021.106713
2 | Ⅲ | 0 | 0 | 1 | 0 | 0 | Choline chloride | DL-Tartaric acid |  | 0.667 | 0.333 |  | 303.2 | 1.2544 | 10.1016/j.jct.2021.106713
2 | Ⅲ | 0 | 0 | 1 | 0 | 0 | Choline chloride | DL-Tartaric acid |  | 0.667 | 0.333 |  | 313.2 | 1.2489 | 10.1016/j.jct.2021.106713
2 | Ⅲ | 0 | 0 | 1 | 0 | 0 | Choline chloride | DL-Tartaric acid |  | 0.667 | 0.333 |  | 323.2 | 1.2434 | 10.1016/j.jct.2021.106713
2 | Ⅲ | 0 | 0 | 1 | 0 | 0 | Choline chloride | DL-Tartaric acid |  | 0.667 | 0.333 |  | 333.2 | 1.238 | 10.1016/j.jct.2021.106713
2 | Ⅲ | 0 | 0 | 1 | 0 | 0 | Choline chloride | DL-Tartaric acid |  | 0.667 | 0.333 |  | 343.2 | 1.2327 | 10.1016/j.jct.2021.106713
2 | Ⅲ | 0 | 0 | 1 | 0 | 0 | Choline chloride | DL-Tartaric acid |  | 0.667 | 0.333 |  | 353.2 | 1.2273 | 10.1016/j.jct.2021.106713
2 | Ⅲ | 0 | 0 | 1 | 0 | 0 | Tetraethylammonium bromide | Chloroacetic acid |  | 0.333 | 0.667 |  | 293.15 | 1.319392 | 10.1016/j.molliq.2021.118393
2 | Ⅲ | 0 | 0 | 1 | 0 | 0 | Tetraethylammonium bromide | Chloroacetic acid |  | 0.333 | 0.667 |  | 298.15 | 1.315309 | 10.1016/j.molliq.2021.118393
2 | Ⅲ | 0 | 0 | 1 | 0 | 0 | Tetraethylammonium bromide | Chloroacetic acid |  | 0.333 | 0.667 |  | 303.15 | 1.311242 | 10.1016/j.molliq.2021.118393
2 | Ⅲ | 0 | 0 | 1 | 0 | 0 | Tetraethylammonium bromide | Chloroacetic acid |  | 0.333 | 0.667 |  | 308.15 | 1.307202 | 10.1016/j.molliq.2021.118393
2 | Ⅲ | 0 | 0 | 1 | 0 | 0 | Tetraethylammonium bromide | Chloroacetic acid |  | 0.333 | 0.667 |  | 313.15 | 1.303174 | 10.1016/j.molliq.2021.118393
2 | Ⅲ | 0 | 0 | 1 | 0 | 0 | Tetraethylammonium bromide | Chloroacetic acid |  | 0.333 | 0.667 |  | 318.15 | 1.299161 | 10.1016/j.molliq.2021.118393
2 | Ⅲ | 0 | 0 | 1 | 0 | 0 | Tetraethylammonium bromide | Chloroacetic acid |  | 0.333 | 0.667 |  | 323.15 | 1.29516 | 10.1016/j.molliq.2021.118393
2 | Ⅲ | 0 | 0 | 1 | 0 | 0 | Tetraethylammonium bromide | Chloroacetic acid |  | 0.333 | 0.667 |  | 328.15 | 1.291168 | 10.1016/j.molliq.2021.118393
2 | Ⅲ | 0 | 0 | 1 | 0 | 0 | Tetraethylammonium bromide | Chloroacetic acid |  | 0.333 | 0.667 |  | 333.15 | 1.287193 | 10.1016/j.molliq.2021.118393
2 | Ⅲ | 0 | 0 | 1 | 0 | 0 | Tetrapropylammonium bromide | Chloroacetic acid |  | 0.333 | 0.667 |  | 293.15 | 1.227059 | 10.1016/j.molliq.2021.118393
2 | Ⅲ | 0 | 0 | 1 | 0 | 0 | Tetrapropylammonium bromide | Chloroacetic acid |  | 0.333 | 0.667 |  | 298.15 | 1.22313 | 10.1016/j.molliq.2021.118393
2 | Ⅲ | 0 | 0 | 1 | 0 | 0 | Tetrapropylammonium bromide | Chloroacetic acid |  | 0.333 | 0.667 |  | 303.15 | 1.219372 | 10.1016/j.molliq.2021.118393
2 | Ⅲ | 0 | 0 | 1 | 0 | 0 | Tetrapropylammonium bromide | Chloroacetic acid |  | 0.333 | 0.667 |  | 308.15 | 1.215602 | 10.1016/j.molliq.2021.118393
2 | Ⅲ | 0 | 0 | 1 | 0 | 0 | Tetrapropylammonium bromide | Chloroacetic acid |  | 0.333 | 0.667 |  | 313.15 | 1.211836 | 10.1016/j.molliq.2021.118393
2 | Ⅲ | 0 | 0 | 1 | 0 | 0 | Tetrapropylammonium bromide | Chloroacetic acid |  | 0.333 | 0.667 |  | 318.15 | 1.208077 | 10.1016/j.molliq.2021.118393
2 | Ⅲ | 0 | 0 | 1 | 0 | 0 | Tetrapropylammonium bromide | Chloroacetic acid |  | 0.333 | 0.667 |  | 323.15 | 1.204329 | 10.1016/j.molliq.2021.118393
2 | Ⅲ | 0 | 0 | 1 | 0 | 0 | Tetrapropylammonium bromide | Chloroacetic acid |  | 0.333 | 0.667 |  | 328.15 | 1.200591 | 10.1016/j.molliq.2021.118393
2 | Ⅲ | 0 | 0 | 1 | 0 | 0 | Tetrapropylammonium bromide | Chloroacetic acid |  | 0.333 | 0.667 |  | 333.15 | 1.196865 | 10.1016/j.molliq.2021.118393
2 | Ⅲ | 0 | 0 | 1 | 0 | 0 | Tetrabutylammonium bromide | Chloroacetic acid |  | 0.5 | 0.5 |  | 293.15 | 1.125055 | 10.1016/j.molliq.2021.118393
2 | Ⅲ | 0 | 0 | 1 | 0 | 0 | Tetrabutylammonium bromide | Chloroacetic acid |  | 0.5 | 0.5 |  | 298.15 | 1.121287 | 10.1016/j.molliq.2021.118393
2 | Ⅲ | 0 | 0 | 1 | 0 | 0 | Tetrabutylammonium bromide | Chloroacetic acid |  | 0.5 | 0.5 |  | 303.15 | 1.117724 | 10.1016/j.molliq.2021.118393
2 | Ⅲ | 0 | 0 | 1 | 0 | 0 | Tetrabutylammonium bromide | Chloroacetic acid |  | 0.5 | 0.5 |  | 308.15 | 1.11431 | 10.1016/j.molliq.2021.118393
2 | Ⅲ | 0 | 0 | 1 | 0 | 0 | Tetrabutylammonium bromide | Chloroacetic acid |  | 0.5 | 0.5 |  | 313.15 | 1.110897 | 10.1016/j.molliq.2021.118393
2 | Ⅲ | 0 | 0 | 1 | 0 | 0 | Tetrabutylammonium bromide | Chloroacetic acid |  | 0.5 | 0.5 |  | 318.15 | 1.107484 | 10.1016/j.molliq.2021.118393
2 | Ⅲ | 0 | 0 | 1 | 0 | 0 | Tetrabutylammonium bromide | Chloroacetic acid |  | 0.5 | 0.5 |  | 323.15 | 1.104063 | 10.1016/j.molliq.2021.118393
2 | Ⅲ | 0 | 0 | 1 | 0 | 0 | Tetrabutylammonium bromide | Chloroacetic acid |  | 0.5 | 0.5 |  | 328.15 | 1.100658 | 10.1016/j.molliq.2021.118393
2 | Ⅲ | 0 | 0 | 1 | 0 | 0 | Tetrabutylammonium bromide | Chloroacetic acid |  | 0.5 | 0.5 |  | 333.15 | 1.097365 | 10.1016/j.molliq.2021.118393
2 | Ⅲ | 0 | 0 | 1 | 0 | 0 | Tetrabutylammonium bromide | Chloroacetic acid |  | 0.333 | 0.667 |  | 293.15 | 1.16708 | 10.1016/j.molliq.2021.118393
2 | Ⅲ | 0 | 0 | 1 | 0 | 0 | Tetrabutylammonium bromide | Chloroacetic acid |  | 0.333 | 0.667 |  | 298.15 | 1.163263 | 10.1016/j.molliq.2021.118393
2 | Ⅲ | 0 | 0 | 1 | 0 | 0 | Tetrabutylammonium bromide | Chloroacetic acid |  | 0.333 | 0.667 |  | 303.15 | 1.159482 | 10.1016/j.molliq.2021.118393
2 | Ⅲ | 0 | 0 | 1 | 0 | 0 | Tetrabutylammonium bromide | Chloroacetic acid |  | 0.333 | 0.667 |  | 308.15 | 1.155807 | 10.1016/j.molliq.2021.118393
2 | Ⅲ | 0 | 0 | 1 | 0 | 0 | Tetrabutylammonium bromide | Chloroacetic acid |  | 0.333 | 0.667 |  | 313.15 | 1.152121 | 10.1016/j.molliq.2021.118393
2 | Ⅲ | 0 | 0 | 1 | 0 | 0 | Tetrabutylammonium bromide | Chloroacetic acid |  | 0.333 | 0.667 |  | 318.15 | 1.148289 | 10.1016/j.molliq.2021.118393
2 | Ⅲ | 0 | 0 | 1 | 0 | 0 | Tetrabutylammonium bromide | Chloroacetic acid |  | 0.333 | 0.667 |  | 323.15 | 1.144737 | 10.1016/j.molliq.2021.118393
2 | Ⅲ | 0 | 0 | 1 | 0 | 0 | Tetrabutylammonium bromide | Chloroacetic acid |  | 0.333 | 0.667 |  | 328.15 | 1.141048 | 10.1016/j.molliq.2021.118393
2 | Ⅲ | 0 | 0 | 1 | 0 | 0 | Tetrabutylammonium bromide | Chloroacetic acid |  | 0.333 | 0.667 |  | 333.15 | 1.137362 | 10.1016/j.molliq.2021.118393
2 | Ⅲ | 0 | 0 | 1 | 0 | 0 | Tetrabutylammonium hydrogen sulfate | Chloroacetic acid |  | 0.5 | 0.5 |  | 293.15 | 1.113545 | 10.1016/j.molliq.2021.118393
2 | Ⅲ | 0 | 0 | 1 | 0 | 0 | Tetrabutylammonium hydrogen sulfate | Chloroacetic acid |  | 0.5 | 0.5 |  | 298.15 | 1.110212 | 10.1016/j.molliq.2021.118393
2 | Ⅲ | 0 | 0 | 1 | 0 | 0 | Tetrabutylammonium hydrogen sulfate | Chloroacetic acid |  | 0.5 | 0.5 |  | 303.15 | 1.106802 | 10.1016/j.molliq.2021.118393
2 | Ⅲ | 0 | 0 | 1 | 0 | 0 | Tetrabutylammonium hydrogen sulfate | Chloroacetic acid |  | 0.5 | 0.5 |  | 308.15 | 1.103292 | 10.1016/j.molliq.2021.118393
2 | Ⅲ | 0 | 0 | 1 | 0 | 0 | Tetrabutylammonium hydrogen sulfate | Chloroacetic acid |  | 0.5 | 0.5 |  | 313.15 | 1.09991 | 10.1016/j.molliq.2021.118393
2 | Ⅲ | 0 | 0 | 1 | 0 | 0 | Tetrabutylammonium hydrogen sulfate | Chloroacetic acid |  | 0.5 | 0.5 |  | 318.15 | 1.096707 | 10.1016/j.molliq.2021.118393
2 | Ⅲ | 0 | 0 | 1 | 0 | 0 | Tetrabutylammonium hydrogen sulfate | Chloroacetic acid |  | 0.5 | 0.5 |  | 323.15 | 1.093511 | 10.1016/j.molliq.2021.118393
2 | Ⅲ | 0 | 0 | 1 | 0 | 0 | Tetrabutylammonium hydrogen sulfate | Chloroacetic acid |  | 0.5 | 0.5 |  | 328.15 | 1.09031 | 10.1016/j.molliq.2021.118393
2 | Ⅲ | 0 | 0 | 1 | 0 | 0 | Tetrabutylammonium hydrogen sulfate | Chloroacetic acid |  | 0.5 | 0.5 |  | 333.15 | 1.087119 | 10.1016/j.molliq.2021.118393
2 | Ⅲ | 0 | 0 | 1 | 0 | 0 | Tetrabutylammonium hydrogen sulfate | Chloroacetic acid |  | 0.333 | 0.667 |  | 293.15 | 1.15009 | 10.1016/j.molliq.2021.118393
2 | Ⅲ | 0 | 0 | 1 | 0 | 0 | Tetrabutylammonium hydrogen sulfate | Chloroacetic acid |  | 0.333 | 0.667 |  | 298.15 | 1.149409 | 10.1016/j.molliq.2021.118393
2 | Ⅲ | 0 | 0 | 1 | 0 | 0 | Tetrabutylammonium hydrogen sulfate | Chloroacetic acid |  | 0.333 | 0.667 |  | 303.15 | 1.14581 | 10.1016/j.molliq.2021.118393
2 | Ⅲ | 0 | 0 | 1 | 0 | 0 | Tetrabutylammonium hydrogen sulfate | Chloroacetic acid |  | 0.333 | 0.667 |  | 308.15 | 1.142209 | 10.1016/j.molliq.2021.118393
2 | Ⅲ | 0 | 0 | 1 | 0 | 0 | Tetrabutylammonium hydrogen sulfate | Chloroacetic acid |  | 0.333 | 0.667 |  | 313.15 | 1.138608 | 10.1016/j.molliq.2021.118393
2 | Ⅲ | 0 | 0 | 1 | 0 | 0 | Tetrabutylammonium hydrogen sulfate | Chloroacetic acid |  | 0.333 | 0.667 |  | 318.15 | 1.135133 | 10.1016/j.molliq.2021.118393
2 | Ⅲ | 0 | 0 | 1 | 0 | 0 | Tetrabutylammonium hydrogen sulfate | Chloroacetic acid |  | 0.333 | 0.667 |  | 323.15 | 1.131646 | 10.1016/j.molliq.2021.118393
2 | Ⅲ | 0 | 0 | 1 | 0 | 0 | Tetrabutylammonium hydrogen sulfate | Chloroacetic acid |  | 0.333 | 0.667 |  | 328.15 | 1.128174 | 10.1016/j.molliq.2021.118393
2 | Ⅲ | 0 | 0 | 1 | 0 | 0 | Tetrabutylammonium hydrogen sulfate | Chloroacetic acid |  | 0.333 | 0.667 |  | 333.15 | 1.124722 | 10.1016/j.molliq.2021.118393
2 | Ⅲ | 0 | 0 | 1 | 0 | 0 | 1-ethyl-1-methylpyrrolidinium bromide | 1,6-hexanediol |  | 0.333 | 0.667 |  | 293.15 | 1.2543 | 10.1016/j.ctta.2022.100088
2 | Ⅲ | 0 | 0 | 1 | 0 | 0 | 1-ethyl-1-methylpyrrolidinium bromide | 1,6-hexanediol |  | 0.333 | 0.667 |  | 298.15 | 1.2504 | 10.1016/j.ctta.2022.100088
2 | Ⅲ | 0 | 0 | 1 | 0 | 0 | 1-ethyl-1-methylpyrrolidinium bromide | 1,6-hexanediol |  | 0.333 | 0.667 |  | 303.15 | 1.2473 | 10.1016/j.ctta.2022.100088
2 | Ⅲ | 0 | 0 | 1 | 0 | 0 | 1-ethyl-1-methylpyrrolidinium bromide | 1,6-hexanediol |  | 0.333 | 0.667 |  | 308.15 | 1.2432 | 10.1016/j.ctta.2022.100088
2 | Ⅲ | 0 | 0 | 1 | 0 | 0 | 1-ethyl-1-methylpyrrolidinium bromide | 1,6-hexanediol |  | 0.333 | 0.667 |  | 313.15 | 1.2404 | 10.1016/j.ctta.2022.100088
2 | Ⅲ | 0 | 0 | 1 | 0 | 0 | Choline chloride | DL-Lactic acid |  | 0.333 | 0.667 |  | 293.15 | 1.17499 | 10.1016/j.jclepro.2022.133589
2 | Ⅲ | 0 | 0 | 1 | 0 | 0 | Choline chloride | Glycerol |  | 0.333 | 0.667 |  | 293.15 | 1.19377 | 10.1016/j.jclepro.2022.133589
2 | Ⅲ | 0 | 0 | 1 | 0 | 0 | Choline chloride | Urea |  | 0.333 | 0.667 |  | 293.15 | 1.1972 | 10.1016/j.fluid.2022.113462
2 | Ⅲ | 0 | 0 | 1 | 0 | 0 | Choline chloride | Urea |  | 0.333 | 0.667 |  | 298.15 | 1.1944 | 10.1016/j.fluid.2022.113462
2 | Ⅲ | 0 | 0 | 1 | 0 | 0 | Choline chloride | Urea |  | 0.333 | 0.667 |  | 303.15 | 1.1915 | 10.1016/j.fluid.2022.113462
2 | Ⅲ | 0 | 0 | 1 | 0 | 0 | Choline chloride | Urea |  | 0.333 | 0.667 |  | 308.15 | 1.1888 | 10.1016/j.fluid.2022.113462
2 | Ⅲ | 0 | 0 | 1 | 0 | 0 | Choline chloride | Urea |  | 0.333 | 0.667 |  | 313.15 | 1.1861 | 10.1016/j.fluid.2022.113462
2 | Ⅲ | 0 | 0 | 1 | 0 | 0 | Choline chloride | Urea |  | 0.333 | 0.667 |  | 318.15 | 1.1836 | 10.1016/j.fluid.2022.113462
2 | Ⅲ | 0 | 0 | 1 | 0 | 0 | Choline chloride | Urea |  | 0.333 | 0.667 |  | 323.15 | 1.1812 | 10.1016/j.fluid.2022.113462
2 | Ⅲ | 0 | 0 | 1 | 0 | 0 | Choline chloride | Urea |  | 0.333 | 0.667 |  | 328.15 | 1.1779 | 10.1016/j.fluid.2022.113462
2 | Ⅲ | 0 | 0 | 1 | 0 | 0 | Choline chloride | Urea |  | 0.333 | 0.667 |  | 333.15 | 1.1752 | 10.1016/j.fluid.2022.113462
2 | Ⅲ | 0 | 0 | 1 | 0 | 0 | Choline chloride | Urea |  | 0.333 | 0.667 |  | 338.15 | 1.1725 | 10.1016/j.fluid.2022.113462
2 | Ⅲ | 0 | 0 | 1 | 0 | 0 | Choline chloride | Urea |  | 0.333 | 0.667 |  | 343.15 | 1.1698 | 10.1016/j.fluid.2022.113462
2 | Ⅲ | 0 | 0 | 1 | 0 | 0 | Choline chloride | Urea |  | 0.333 | 0.667 |  | 348.15 | 1.1671 | 10.1016/j.fluid.2022.113462
2 | Ⅲ | 0 | 0 | 1 | 0 | 0 | Choline chloride | Urea |  | 0.333 | 0.667 |  | 353.15 | 1.1644 | 10.1016/j.fluid.2022.113462
2 | Ⅲ | 0 | 0 | 1 | 0 | 0 | Choline chloride | Urea |  | 0.333 | 0.667 |  | 358.15 | 1.1618 | 10.1016/j.fluid.2022.113462
2 | Ⅲ | 0 | 0 | 1 | 0 | 0 | Choline chloride | o-cresol |  | 0.365 | 0.635 |  | 293.15 | 1.0833 | 10.1016/j.molliq.2022.120420
2 | Ⅲ | 0 | 0 | 1 | 0 | 0 | Choline chloride | o-cresol |  | 0.365 | 0.635 |  | 298.15 | 1.0805 | 10.1016/j.molliq.2022.120420
2 | Ⅲ | 0 | 0 | 1 | 0 | 0 | Choline chloride | o-cresol |  | 0.365 | 0.635 |  | 303.15 | 1.0777 | 10.1016/j.molliq.2022.120420
2 | Ⅲ | 0 | 0 | 1 | 0 | 0 | Choline chloride | o-cresol |  | 0.365 | 0.635 |  | 308.15 | 1.0749 | 10.1016/j.molliq.2022.120420
2 | Ⅲ | 0 | 0 | 1 | 0 | 0 | Choline chloride | o-cresol |  | 0.365 | 0.635 |  | 313.15 | 1.0721 | 10.1016/j.molliq.2022.120420
2 | Ⅲ | 0 | 0 | 1 | 0 | 0 | Choline chloride | o-cresol |  | 0.365 | 0.635 |  | 318.15 | 1.0693 | 10.1016/j.molliq.2022.120420
2 | Ⅲ | 0 | 0 | 1 | 0 | 0 | Choline chloride | o-cresol |  | 0.365 | 0.635 |  | 323.15 | 1.0664 | 10.1016/j.molliq.2022.120420
2 | Ⅲ | 0 | 0 | 1 | 0 | 0 | Choline chloride | o-cresol |  | 0.365 | 0.635 |  | 328.15 | 1.0636 | 10.1016/j.molliq.2022.120420
2 | Ⅲ | 0 | 0 | 1 | 0 | 0 | Choline chloride | o-cresol |  | 0.365 | 0.635 |  | 333.15 | 1.0608 | 10.1016/j.molliq.2022.120420
2 | Ⅲ | 0 | 0 | 1 | 0 | 0 | Choline chloride | o-cresol |  | 0.365 | 0.635 |  | 338.15 | 1.0579 | 10.1016/j.molliq.2022.120420
2 | Ⅲ | 0 | 0 | 1 | 0 | 0 | Choline chloride | o-cresol |  | 0.365 | 0.635 |  | 343.15 | 1.0551 | 10.1016/j.molliq.2022.120420
2 | Ⅲ | 0 | 0 | 1 | 0 | 0 | Choline chloride | o-cresol |  | 0.365 | 0.635 |  | 348.15 | 1.0522 | 10.1016/j.molliq.2022.120420
2 | Ⅲ | 0 | 0 | 1 | 0 | 0 | Choline chloride | o-cresol |  | 0.365 | 0.635 |  | 353.15 | 1.0494 | 10.1016/j.molliq.2022.120420
2 | Ⅲ | 0 | 0 | 1 | 0 | 0 | Choline chloride | o-cresol |  | 0.333 | 0.667 |  | 293.15 | 1.0804 | 10.1016/j.molliq.2022.120420
2 | Ⅲ | 0 | 0 | 1 | 0 | 0 | Choline chloride | o-cresol |  | 0.333 | 0.667 |  | 298.15 | 1.0775 | 10.1016/j.molliq.2022.120420
2 | Ⅲ | 0 | 0 | 1 | 0 | 0 | Choline chloride | o-cresol |  | 0.333 | 0.667 |  | 303.15 | 1.0745 | 10.1016/j.molliq.2022.120420
2 | Ⅲ | 0 | 0 | 1 | 0 | 0 | Choline chloride | o-cresol |  | 0.333 | 0.667 |  | 308.15 | 1.0716 | 10.1016/j.molliq.2022.120420
2 | Ⅲ | 0 | 0 | 1 | 0 | 0 | Choline chloride | o-cresol |  | 0.333 | 0.667 |  | 313.15 | 1.0687 | 10.1016/j.molliq.2022.120420
2 | Ⅲ | 0 | 0 | 1 | 0 | 0 | Choline chloride | o-cresol |  | 0.333 | 0.667 |  | 318.15 | 1.0659 | 10.1016/j.molliq.2022.120420
2 | Ⅲ | 0 | 0 | 1 | 0 | 0 | Choline chloride | o-cresol |  | 0.333 | 0.667 |  | 323.15 | 1.0631 | 10.1016/j.molliq.2022.120420
2 | Ⅲ | 0 | 0 | 1 | 0 | 0 | Choline chloride | o-cresol |  | 0.333 | 0.667 |  | 328.15 | 1.0602 | 10.1016/j.molliq.2022.120420
2 | Ⅲ | 0 | 0 | 1 | 0 | 0 | Choline chloride | o-cresol |  | 0.333 | 0.667 |  | 333.15 | 1.0574 | 10.1016/j.molliq.2022.120420
2 | Ⅲ | 0 | 0 | 1 | 0 | 0 | Choline chloride | o-cresol |  | 0.333 | 0.667 |  | 338.15 | 1.0545 | 10.1016/j.molliq.2022.120420
2 | Ⅲ | 0 | 0 | 1 | 0 | 0 | Choline chloride | o-cresol |  | 0.333 | 0.667 |  | 343.15 | 1.0516 | 10.1016/j.molliq.2022.120420
2 | Ⅲ | 0 | 0 | 1 | 0 | 0 | Choline chloride | o-cresol |  | 0.333 | 0.667 |  | 348.15 | 1.0487 | 10.1016/j.molliq.2022.120420
2 | Ⅲ | 0 | 0 | 1 | 0 | 0 | Choline chloride | o-cresol |  | 0.333 | 0.667 |  | 353.15 | 1.0458 | 10.1016/j.molliq.2022.120420
2 | Ⅲ | 0 | 0 | 1 | 0 | 0 | Choline chloride | o-cresol |  | 0.25 | 0.75 |  | 293.15 | 1.073 | 10.1016/j.molliq.2022.120420
2 | Ⅲ | 0 | 0 | 1 | 0 | 0 | Choline chloride | o-cresol |  | 0.25 | 0.75 |  | 298.15 | 1.0696 | 10.1016/j.molliq.2022.120420
2 | Ⅲ | 0 | 0 | 1 | 0 | 0 | Choline chloride | o-cresol |  | 0.25 | 0.75 |  | 303.15 | 1.0663 | 10.1016/j.molliq.2022.120420
2 | Ⅲ | 0 | 0 | 1 | 0 | 0 | Choline chloride | o-cresol |  | 0.25 | 0.75 |  | 308.15 | 1.0631 | 10.1016/j.molliq.2022.120420
2 | Ⅲ | 0 | 0 | 1 | 0 | 0 | Choline chloride | o-cresol |  | 0.25 | 0.75 |  | 313.15 | 1.06 | 10.1016/j.molliq.2022.120420
2 | Ⅲ | 0 | 0 | 1 | 0 | 0 | Choline chloride | o-cresol |  | 0.25 | 0.75 |  | 318.15 | 1.0571 | 10.1016/j.molliq.2022.120420
2 | Ⅲ | 0 | 0 | 1 | 0 | 0 | Choline chloride | o-cresol |  | 0.25 | 0.75 |  | 323.15 | 1.0542 | 10.1016/j.molliq.2022.120420
2 | Ⅲ | 0 | 0 | 1 | 0 | 0 | Choline chloride | o-cresol |  | 0.25 | 0.75 |  | 328.15 | 1.0514 | 10.1016/j.molliq.2022.120420
2 | Ⅲ | 0 | 0 | 1 | 0 | 0 | Choline chloride | o-cresol |  | 0.25 | 0.75 |  | 333.15 | 1.0487 | 10.1016/j.molliq.2022.120420
2 | Ⅲ | 0 | 0 | 1 | 0 | 0 | Choline chloride | o-cresol |  | 0.25 | 0.75 |  | 338.15 | 1.0461 | 10.1016/j.molliq.2022.120420
2 | Ⅲ | 0 | 0 | 1 | 0 | 0 | Choline chloride | o-cresol |  | 0.25 | 0.75 |  | 343.15 | 1.0433 | 10.1016/j.molliq.2022.120420
2 | Ⅲ | 0 | 0 | 1 | 0 | 0 | Choline chloride | o-cresol |  | 0.25 | 0.75 |  | 348.15 | 1.0404 | 10.1016/j.molliq.2022.120420
2 | Ⅲ | 0 | 0 | 1 | 0 | 0 | Choline chloride | o-cresol |  | 0.25 | 0.75 |  | 353.15 | 1.0373 | 10.1016/j.molliq.2022.120420
2 | Ⅲ | 0 | 0 | 1 | 0 | 0 | Choline chloride | o-cresol |  | 0.2 | 0.8 |  | 293.15 | 1.0699 | 10.1016/j.molliq.2022.120420
2 | Ⅲ | 0 | 0 | 1 | 0 | 0 | Choline chloride | o-cresol |  | 0.2 | 0.8 |  | 298.15 | 1.0666 | 10.1016/j.molliq.2022.120420
2 | Ⅲ | 0 | 0 | 1 | 0 | 0 | Choline chloride | o-cresol |  | 0.2 | 0.8 |  | 303.15 | 1.0633 | 10.1016/j.molliq.2022.120420
2 | Ⅲ | 0 | 0 | 1 | 0 | 0 | Choline chloride | o-cresol |  | 0.2 | 0.8 |  | 308.15 | 1.0601 | 10.1016/j.molliq.2022.120420
2 | Ⅲ | 0 | 0 | 1 | 0 | 0 | Choline chloride | o-cresol |  | 0.2 | 0.8 |  | 313.15 | 1.0569 | 10.1016/j.molliq.2022.120420
2 | Ⅲ | 0 | 0 | 1 | 0 | 0 | Choline chloride | o-cresol |  | 0.2 | 0.8 |  | 318.15 | 1.0537 | 10.1016/j.molliq.2022.120420
2 | Ⅲ | 0 | 0 | 1 | 0 | 0 | Choline chloride | o-cresol |  | 0.2 | 0.8 |  | 323.15 | 1.0502 | 10.1016/j.molliq.2022.120420
2 | Ⅲ | 0 | 0 | 1 | 0 | 0 | Choline chloride | o-cresol |  | 0.2 | 0.8 |  | 328.15 | 1.0472 | 10.1016/j.molliq.2022.120420
2 | Ⅲ | 0 | 0 | 1 | 0 | 0 | Choline chloride | o-cresol |  | 0.2 | 0.8 |  | 333.15 | 1.044 | 10.1016/j.molliq.2022.120420
2 | Ⅲ | 0 | 0 | 1 | 0 | 0 | Choline chloride | o-cresol |  | 0.2 | 0.8 |  | 338.15 | 1.0408 | 10.1016/j.molliq.2022.120420
2 | Ⅲ | 0 | 0 | 1 | 0 | 0 | Choline chloride | o-cresol |  | 0.2 | 0.8 |  | 343.15 | 1.0376 | 10.1016/j.molliq.2022.120420
2 | Ⅲ | 0 | 0 | 1 | 0 | 0 | Choline chloride | o-cresol |  | 0.2 | 0.8 |  | 348.15 | 1.0344 | 10.1016/j.molliq.2022.120420
2 | Ⅲ | 0 | 0 | 1 | 0 | 0 | Choline chloride | o-cresol |  | 0.2 | 0.8 |  | 353.15 | 1.0312 | 10.1016/j.molliq.2022.120420
2 | Ⅲ | 0 | 0 | 1 | 0 | 0 | Choline chloride | o-cresol |  | 0.167 | 0.833 |  | 293.15 | 1.067 | 10.1016/j.molliq.2022.120420
2 | Ⅲ | 0 | 0 | 1 | 0 | 0 | Choline chloride | o-cresol |  | 0.167 | 0.833 |  | 298.15 | 1.0626 | 10.1016/j.molliq.2022.120420
2 | Ⅲ | 0 | 0 | 1 | 0 | 0 | Choline chloride | o-cresol |  | 0.167 | 0.833 |  | 303.15 | 1.0581 | 10.1016/j.molliq.2022.120420
2 | Ⅲ | 0 | 0 | 1 | 0 | 0 | Choline chloride | o-cresol |  | 0.167 | 0.833 |  | 308.15 | 1.0539 | 10.1016/j.molliq.2022.120420
2 | Ⅲ | 0 | 0 | 1 | 0 | 0 | Choline chloride | o-cresol |  | 0.167 | 0.833 |  | 313.15 | 1.0501 | 10.1016/j.molliq.2022.120420
2 | Ⅲ | 0 | 0 | 1 | 0 | 0 | Choline chloride | o-cresol |  | 0.167 | 0.833 |  | 318.15 | 1.0465 | 10.1016/j.molliq.2022.120420
2 | Ⅲ | 0 | 0 | 1 | 0 | 0 | Choline chloride | o-cresol |  | 0.167 | 0.833 |  | 323.15 | 1.0435 | 10.1016/j.molliq.2022.120420
2 | Ⅲ | 0 | 0 | 1 | 0 | 0 | Choline chloride | o-cresol |  | 0.167 | 0.833 |  | 328.15 | 1.0406 | 10.1016/j.molliq.2022.120420
2 | Ⅲ | 0 | 0 | 1 | 0 | 0 | Choline chloride | o-cresol |  | 0.167 | 0.833 |  | 333.15 | 1.0379 | 10.1016/j.molliq.2022.120420
2 | Ⅲ | 0 | 0 | 1 | 0 | 0 | Choline chloride | o-cresol |  | 0.167 | 0.833 |  | 338.15 | 1.0353 | 10.1016/j.molliq.2022.120420
2 | Ⅲ | 0 | 0 | 1 | 0 | 0 | Choline chloride | o-cresol |  | 0.167 | 0.833 |  | 343.15 | 1.0327 | 10.1016/j.molliq.2022.120420
2 | Ⅲ | 0 | 0 | 1 | 0 | 0 | Choline chloride | o-cresol |  | 0.167 | 0.833 |  | 348.15 | 1.03 | 10.1016/j.molliq.2022.120420
2 | Ⅲ | 0 | 0 | 1 | 0 | 0 | Choline chloride | o-cresol |  | 0.167 | 0.833 |  | 353.15 | 1.027 | 10.1016/j.molliq.2022.120420
2 | Ⅲ | 0 | 0 | 1 | 0 | 0 | Choline chloride | o-cresol |  | 0.143 | 0.857 |  | 293.15 | 1.0645 | 10.1016/j.molliq.2022.120420
2 | Ⅲ | 0 | 0 | 1 | 0 | 0 | Choline chloride | o-cresol |  | 0.143 | 0.857 |  | 298.15 | 1.0598 | 10.1016/j.molliq.2022.120420
2 | Ⅲ | 0 | 0 | 1 | 0 | 0 | Choline chloride | o-cresol |  | 0.143 | 0.857 |  | 303.15 | 1.0553 | 10.1016/j.molliq.2022.120420
2 | Ⅲ | 0 | 0 | 1 | 0 | 0 | Choline chloride | o-cresol |  | 0.143 | 0.857 |  | 308.15 | 1.0509 | 10.1016/j.molliq.2022.120420
2 | Ⅲ | 0 | 0 | 1 | 0 | 0 | Choline chloride | o-cresol |  | 0.143 | 0.857 |  | 313.15 | 1.0474 | 10.1016/j.molliq.2022.120420
2 | Ⅲ | 0 | 0 | 1 | 0 | 0 | Choline chloride | o-cresol |  | 0.143 | 0.857 |  | 318.15 | 1.0443 | 10.1016/j.molliq.2022.120420
2 | Ⅲ | 0 | 0 | 1 | 0 | 0 | Choline chloride | o-cresol |  | 0.143 | 0.857 |  | 323.15 | 1.0412 | 10.1016/j.molliq.2022.120420
2 | Ⅲ | 0 | 0 | 1 | 0 | 0 | Choline chloride | o-cresol |  | 0.143 | 0.857 |  | 328.15 | 1.0384 | 10.1016/j.molliq.2022.120420
2 | Ⅲ | 0 | 0 | 1 | 0 | 0 | Choline chloride | o-cresol |  | 0.143 | 0.857 |  | 333.15 | 1.0357 | 10.1016/j.molliq.2022.120420
2 | Ⅲ | 0 | 0 | 1 | 0 | 0 | Choline chloride | o-cresol |  | 0.143 | 0.857 |  | 338.15 | 1.0331 | 10.1016/j.molliq.2022.120420
2 | Ⅲ | 0 | 0 | 1 | 0 | 0 | Choline chloride | o-cresol |  | 0.143 | 0.857 |  | 343.15 | 1.0302 | 10.1016/j.molliq.2022.120420
2 | Ⅲ | 0 | 0 | 1 | 0 | 0 | Choline chloride | o-cresol |  | 0.143 | 0.857 |  | 348.15 | 1.027 | 10.1016/j.molliq.2022.120420
2 | Ⅲ | 0 | 0 | 1 | 0 | 0 | Choline chloride | o-cresol |  | 0.143 | 0.857 |  | 353.15 | 1.0235 | 10.1016/j.molliq.2022.120420
2 | Ⅲ | 0 | 0 | 1 | 0 | 0 | Choline chloride | o-cresol |  | 0.125 | 0.875 |  | 293.15 | 1.063 | 10.1016/j.molliq.2022.120420
2 | Ⅲ | 0 | 0 | 1 | 0 | 0 | Choline chloride | o-cresol |  | 0.125 | 0.875 |  | 298.15 | 1.0595 | 10.1016/j.molliq.2022.120420
2 | Ⅲ | 0 | 0 | 1 | 0 | 0 | Choline chloride | o-cresol |  | 0.125 | 0.875 |  | 303.15 | 1.0559 | 10.1016/j.molliq.2022.120420
2 | Ⅲ | 0 | 0 | 1 | 0 | 0 | Choline chloride | o-cresol |  | 0.125 | 0.875 |  | 308.15 | 1.0523 | 10.1016/j.molliq.2022.120420
2 | Ⅲ | 0 | 0 | 1 | 0 | 0 | Choline chloride | o-cresol |  | 0.125 | 0.875 |  | 313.15 | 1.0488 | 10.1016/j.molliq.2022.120420
2 | Ⅲ | 0 | 0 | 1 | 0 | 0 | Choline chloride | o-cresol |  | 0.125 | 0.875 |  | 318.15 | 1.0452 | 10.1016/j.molliq.2022.120420
2 | Ⅲ | 0 | 0 | 1 | 0 | 0 | Choline chloride | o-cresol |  | 0.125 | 0.875 |  | 323.15 | 1.0416 | 10.1016/j.molliq.2022.120420
2 | Ⅲ | 0 | 0 | 1 | 0 | 0 | Choline chloride | o-cresol |  | 0.125 | 0.875 |  | 328.15 | 1.038 | 10.1016/j.molliq.2022.120420
2 | Ⅲ | 0 | 0 | 1 | 0 | 0 | Choline chloride | o-cresol |  | 0.125 | 0.875 |  | 333.15 | 1.0344 | 10.1016/j.molliq.2022.120420
2 | Ⅲ | 0 | 0 | 1 | 0 | 0 | Choline chloride | o-cresol |  | 0.125 | 0.875 |  | 338.15 | 1.0308 | 10.1016/j.molliq.2022.120420
2 | Ⅲ | 0 | 0 | 1 | 0 | 0 | Choline chloride | o-cresol |  | 0.125 | 0.875 |  | 343.15 | 1.0272 | 10.1016/j.molliq.2022.120420
2 | Ⅲ | 0 | 0 | 1 | 0 | 0 | Choline chloride | o-cresol |  | 0.125 | 0.875 |  | 348.15 | 1.0235 | 10.1016/j.molliq.2022.120420
2 | Ⅲ | 0 | 0 | 1 | 0 | 0 | Choline chloride | o-cresol |  | 0.125 | 0.875 |  | 353.15 | 1.0199 | 10.1016/j.molliq.2022.120420
2 | Ⅲ | 0 | 0 | 1 | 0 | 0 | Choline chloride | o-cresol |  | 0.111 | 0.889 |  | 293.15 | 1.0617 | 10.1016/j.molliq.2022.120420
2 | Ⅲ | 0 | 0 | 1 | 0 | 0 | Choline chloride | o-cresol |  | 0.111 | 0.889 |  | 298.15 | 1.0571 | 10.1016/j.molliq.2022.120420
2 | Ⅲ | 0 | 0 | 1 | 0 | 0 | Choline chloride | o-cresol |  | 0.111 | 0.889 |  | 303.15 | 1.0523 | 10.1016/j.molliq.2022.120420
2 | Ⅲ | 0 | 0 | 1 | 0 | 0 | Choline chloride | o-cresol |  | 0.111 | 0.889 |  | 308.15 | 1.0478 | 10.1016/j.molliq.2022.120420
2 | Ⅲ | 0 | 0 | 1 | 0 | 0 | Choline chloride | o-cresol |  | 0.111 | 0.889 |  | 313.15 | 1.0436 | 10.1016/j.molliq.2022.120420
2 | Ⅲ | 0 | 0 | 1 | 0 | 0 | Choline chloride | o-cresol |  | 0.111 | 0.889 |  | 318.15 | 1.0397 | 10.1016/j.molliq.2022.120420
2 | Ⅲ | 0 | 0 | 1 | 0 | 0 | Choline chloride | o-cresol |  | 0.111 | 0.889 |  | 323.15 | 1.0364 | 10.1016/j.molliq.2022.120420
2 | Ⅲ | 0 | 0 | 1 | 0 | 0 | Choline chloride | o-cresol |  | 0.111 | 0.889 |  | 328.15 | 1.0333 | 10.1016/j.molliq.2022.120420
2 | Ⅲ | 0 | 0 | 1 | 0 | 0 | Choline chloride | o-cresol |  | 0.111 | 0.889 |  | 333.15 | 1.0306 | 10.1016/j.molliq.2022.120420
2 | Ⅲ | 0 | 0 | 1 | 0 | 0 | Choline chloride | o-cresol |  | 0.111 | 0.889 |  | 338.15 | 1.028 | 10.1016/j.molliq.2022.120420
2 | Ⅲ | 0 | 0 | 1 | 0 | 0 | Choline chloride | o-cresol |  | 0.111 | 0.889 |  | 343.15 | 1.0252 | 10.1016/j.molliq.2022.120420
2 | Ⅲ | 0 | 0 | 1 | 0 | 0 | Choline chloride | o-cresol |  | 0.111 | 0.889 |  | 348.15 | 1.0217 | 10.1016/j.molliq.2022.120420
2 | Ⅲ | 0 | 0 | 1 | 0 | 0 | Choline chloride | o-cresol |  | 0.111 | 0.889 |  | 353.15 | 1.0181 | 10.1016/j.molliq.2022.120420
2 | Ⅲ | 0 | 0 | 1 | 0 | 0 | Choline chloride | o-cresol |  | 0.1 | 0.9 |  | 293.15 | 1.0601 | 10.1016/j.molliq.2022.120420
2 | Ⅲ | 0 | 0 | 1 | 0 | 0 | Choline chloride | o-cresol |  | 0.1 | 0.9 |  | 298.15 | 1.0564 | 10.1016/j.molliq.2022.120420
2 | Ⅲ | 0 | 0 | 1 | 0 | 0 | Choline chloride | o-cresol |  | 0.1 | 0.9 |  | 303.15 | 1.0527 | 10.1016/j.molliq.2022.120420
2 | Ⅲ | 0 | 0 | 1 | 0 | 0 | Choline chloride | o-cresol |  | 0.1 | 0.9 |  | 308.15 | 1.0489 | 10.1016/j.molliq.2022.120420
2 | Ⅲ | 0 | 0 | 1 | 0 | 0 | Choline chloride | o-cresol |  | 0.1 | 0.9 |  | 313.15 | 1.0452 | 10.1016/j.molliq.2022.120420
2 | Ⅲ | 0 | 0 | 1 | 0 | 0 | Choline chloride | o-cresol |  | 0.1 | 0.9 |  | 318.15 | 1.0415 | 10.1016/j.molliq.2022.120420
2 | Ⅲ | 0 | 0 | 1 | 0 | 0 | Choline chloride | o-cresol |  | 0.1 | 0.9 |  | 323.15 | 1.0379 | 10.1016/j.molliq.2022.120420
2 | Ⅲ | 0 | 0 | 1 | 0 | 0 | Choline chloride | o-cresol |  | 0.1 | 0.9 |  | 328.15 | 1.0342 | 10.1016/j.molliq.2022.120420
2 | Ⅲ | 0 | 0 | 1 | 0 | 0 | Choline chloride | o-cresol |  | 0.1 | 0.9 |  | 333.15 | 1.0304 | 10.1016/j.molliq.2022.120420
2 | Ⅲ | 0 | 0 | 1 | 0 | 0 | Choline chloride | o-cresol |  | 0.1 | 0.9 |  | 338.15 | 1.0267 | 10.1016/j.molliq.2022.120420
2 | Ⅲ | 0 | 0 | 1 | 0 | 0 | Choline chloride | o-cresol |  | 0.1 | 0.9 |  | 343.15 | 1.0229 | 10.1016/j.molliq.2022.120420
2 | Ⅲ | 0 | 0 | 1 | 0 | 0 | Choline chloride | o-cresol |  | 0.1 | 0.9 |  | 348.15 | 1.0191 | 10.1016/j.molliq.2022.120420
2 | Ⅲ | 0 | 0 | 1 | 0 | 0 | Choline chloride | o-cresol |  | 0.1 | 0.9 |  | 353.15 | 1.0153 | 10.1016/j.molliq.2022.120420
2 | Ⅲ | 0 | 0 | 1 | 0 | 0 | Choline chloride | m-cresol |  | 0.373 | 0.627 |  | 293.15 | 1.0747 | 10.1016/j.molliq.2022.120420
2 | Ⅲ | 0 | 0 | 1 | 0 | 0 | Choline chloride | m-cresol |  | 0.373 | 0.627 |  | 298.15 | 1.0718 | 10.1016/j.molliq.2022.120420
2 | Ⅲ | 0 | 0 | 1 | 0 | 0 | Choline chloride | m-cresol |  | 0.373 | 0.627 |  | 303.15 | 1.0688 | 10.1016/j.molliq.2022.120420
2 | Ⅲ | 0 | 0 | 1 | 0 | 0 | Choline chloride | m-cresol |  | 0.373 | 0.627 |  | 308.15 | 1.0658 | 10.1016/j.molliq.2022.120420
2 | Ⅲ | 0 | 0 | 1 | 0 | 0 | Choline chloride | m-cresol |  | 0.373 | 0.627 |  | 313.15 | 1.0628 | 10.1016/j.molliq.2022.120420
2 | Ⅲ | 0 | 0 | 1 | 0 | 0 | Choline chloride | m-cresol |  | 0.373 | 0.627 |  | 318.15 | 1.0599 | 10.1016/j.molliq.2022.120420
2 | Ⅲ | 0 | 0 | 1 | 0 | 0 | Choline chloride | m-cresol |  | 0.373 | 0.627 |  | 323.15 | 1.0569 | 10.1016/j.molliq.2022.120420
2 | Ⅲ | 0 | 0 | 1 | 0 | 0 | Choline chloride | m-cresol |  | 0.373 | 0.627 |  | 328.15 | 1.054 | 10.1016/j.molliq.2022.120420
2 | Ⅲ | 0 | 0 | 1 | 0 | 0 | Choline chloride | m-cresol |  | 0.373 | 0.627 |  | 333.15 | 1.0511 | 10.1016/j.molliq.2022.120420
2 | Ⅲ | 0 | 0 | 1 | 0 | 0 | Choline chloride | m-cresol |  | 0.373 | 0.627 |  | 338.15 | 1.0482 | 10.1016/j.molliq.2022.120420
2 | Ⅲ | 0 | 0 | 1 | 0 | 0 | Choline chloride | m-cresol |  | 0.373 | 0.627 |  | 343.15 | 1.0453 | 10.1016/j.molliq.2022.120420
2 | Ⅲ | 0 | 0 | 1 | 0 | 0 | Choline chloride | m-cresol |  | 0.373 | 0.627 |  | 348.15 | 1.0424 | 10.1016/j.molliq.2022.120420
2 | Ⅲ | 0 | 0 | 1 | 0 | 0 | Choline chloride | m-cresol |  | 0.373 | 0.627 |  | 353.15 | 1.0395 | 10.1016/j.molliq.2022.120420
2 | Ⅲ | 0 | 0 | 1 | 0 | 0 | Choline chloride | m-cresol |  | 0.333 | 0.667 |  | 293.15 | 1.0718 | 10.1016/j.molliq.2022.120420
2 | Ⅲ | 0 | 0 | 1 | 0 | 0 | Choline chloride | m-cresol |  | 0.333 | 0.667 |  | 298.15 | 1.0686 | 10.1016/j.molliq.2022.120420
2 | Ⅲ | 0 | 0 | 1 | 0 | 0 | Choline chloride | m-cresol |  | 0.333 | 0.667 |  | 303.15 | 1.0655 | 10.1016/j.molliq.2022.120420
2 | Ⅲ | 0 | 0 | 1 | 0 | 0 | Choline chloride | m-cresol |  | 0.333 | 0.667 |  | 308.15 | 1.0624 | 10.1016/j.molliq.2022.120420
2 | Ⅲ | 0 | 0 | 1 | 0 | 0 | Choline chloride | m-cresol |  | 0.333 | 0.667 |  | 313.15 | 1.0594 | 10.1016/j.molliq.2022.120420
2 | Ⅲ | 0 | 0 | 1 | 0 | 0 | Choline chloride | m-cresol |  | 0.333 | 0.667 |  | 318.15 | 1.0565 | 10.1016/j.molliq.2022.120420
2 | Ⅲ | 0 | 0 | 1 | 0 | 0 | Choline chloride | m-cresol |  | 0.333 | 0.667 |  | 323.15 | 1.0536 | 10.1016/j.molliq.2022.120420
2 | Ⅲ | 0 | 0 | 1 | 0 | 0 | Choline chloride | m-cresol |  | 0.333 | 0.667 |  | 328.15 | 1.0509 | 10.1016/j.molliq.2022.120420
2 | Ⅲ | 0 | 0 | 1 | 0 | 0 | Choline chloride | m-cresol |  | 0.333 | 0.667 |  | 333.15 | 1.0481 | 10.1016/j.molliq.2022.120420
2 | Ⅲ | 0 | 0 | 1 | 0 | 0 | Choline chloride | m-cresol |  | 0.333 | 0.667 |  | 338.15 | 1.0454 | 10.1016/j.molliq.2022.120420
2 | Ⅲ | 0 | 0 | 1 | 0 | 0 | Choline chloride | m-cresol |  | 0.333 | 0.667 |  | 343.15 | 1.0427 | 10.1016/j.molliq.2022.120420
2 | Ⅲ | 0 | 0 | 1 | 0 | 0 | Choline chloride | m-cresol |  | 0.333 | 0.667 |  | 348.15 | 1.0399 | 10.1016/j.molliq.2022.120420
2 | Ⅲ | 0 | 0 | 1 | 0 | 0 | Choline chloride | m-cresol |  | 0.333 | 0.667 |  | 353.15 | 1.037 | 10.1016/j.molliq.2022.120420
2 | Ⅲ | 0 | 0 | 1 | 0 | 0 | Choline chloride | m-cresol |  | 0.25 | 0.75 |  | 293.15 | 1.0636 | 10.1016/j.molliq.2022.120420
2 | Ⅲ | 0 | 0 | 1 | 0 | 0 | Choline chloride | m-cresol |  | 0.25 | 0.75 |  | 298.15 | 1.0604 | 10.1016/j.molliq.2022.120420
2 | Ⅲ | 0 | 0 | 1 | 0 | 0 | Choline chloride | m-cresol |  | 0.25 | 0.75 |  | 303.15 | 1.0571 | 10.1016/j.molliq.2022.120420
2 | Ⅲ | 0 | 0 | 1 | 0 | 0 | Choline chloride | m-cresol |  | 0.25 | 0.75 |  | 308.15 | 1.054 | 10.1016/j.molliq.2022.120420
2 | Ⅲ | 0 | 0 | 1 | 0 | 0 | Choline chloride | m-cresol |  | 0.25 | 0.75 |  | 313.15 | 1.0508 | 10.1016/j.molliq.2022.120420
2 | Ⅲ | 0 | 0 | 1 | 0 | 0 | Choline chloride | m-cresol |  | 0.25 | 0.75 |  | 318.15 | 1.0477 | 10.1016/j.molliq.2022.120420
2 | Ⅲ | 0 | 0 | 1 | 0 | 0 | Choline chloride | m-cresol |  | 0.25 | 0.75 |  | 323.15 | 1.0447 | 10.1016/j.molliq.2022.120420
2 | Ⅲ | 0 | 0 | 1 | 0 | 0 | Choline chloride | m-cresol |  | 0.25 | 0.75 |  | 328.15 | 1.0418 | 10.1016/j.molliq.2022.120420
2 | Ⅲ | 0 | 0 | 1 | 0 | 0 | Choline chloride | m-cresol |  | 0.25 | 0.75 |  | 333.15 | 1.0389 | 10.1016/j.molliq.2022.120420
2 | Ⅲ | 0 | 0 | 1 | 0 | 0 | Choline chloride | m-cresol |  | 0.25 | 0.75 |  | 338.15 | 1.0361 | 10.1016/j.molliq.2022.120420
2 | Ⅲ | 0 | 0 | 1 | 0 | 0 | Choline chloride | m-cresol |  | 0.25 | 0.75 |  | 343.15 | 1.0332 | 10.1016/j.molliq.2022.120420
2 | Ⅲ | 0 | 0 | 1 | 0 | 0 | Choline chloride | m-cresol |  | 0.25 | 0.75 |  | 348.15 | 1.0302 | 10.1016/j.molliq.2022.120420
2 | Ⅲ | 0 | 0 | 1 | 0 | 0 | Choline chloride | m-cresol |  | 0.25 | 0.75 |  | 353.15 | 1.0271 | 10.1016/j.molliq.2022.120420
2 | Ⅲ | 0 | 0 | 1 | 0 | 0 | Choline chloride | m-cresol |  | 0.2 | 0.8 |  | 293.15 | 1.0585 | 10.1016/j.molliq.2022.120420
2 | Ⅲ | 0 | 0 | 1 | 0 | 0 | Choline chloride | m-cresol |  | 0.2 | 0.8 |  | 298.15 | 1.0552 | 10.1016/j.molliq.2022.120420
2 | Ⅲ | 0 | 0 | 1 | 0 | 0 | Choline chloride | m-cresol |  | 0.2 | 0.8 |  | 303.15 | 1.0519 | 10.1016/j.molliq.2022.120420
2 | Ⅲ | 0 | 0 | 1 | 0 | 0 | Choline chloride | m-cresol |  | 0.2 | 0.8 |  | 308.15 | 1.0486 | 10.1016/j.molliq.2022.120420
2 | Ⅲ | 0 | 0 | 1 | 0 | 0 | Choline chloride | m-cresol |  | 0.2 | 0.8 |  | 313.15 | 1.0453 | 10.1016/j.molliq.2022.120420
2 | Ⅲ | 0 | 0 | 1 | 0 | 0 | Choline chloride | m-cresol |  | 0.2 | 0.8 |  | 318.15 | 1.0421 | 10.1016/j.molliq.2022.120420
2 | Ⅲ | 0 | 0 | 1 | 0 | 0 | Choline chloride | m-cresol |  | 0.2 | 0.8 |  | 323.15 | 1.0389 | 10.1016/j.molliq.2022.120420
2 | Ⅲ | 0 | 0 | 1 | 0 | 0 | Choline chloride | m-cresol |  | 0.2 | 0.8 |  | 328.15 | 1.036 | 10.1016/j.molliq.2022.120420
2 | Ⅲ | 0 | 0 | 1 | 0 | 0 | Choline chloride | m-cresol |  | 0.2 | 0.8 |  | 333.15 | 1.0332 | 10.1016/j.molliq.2022.120420
2 | Ⅲ | 0 | 0 | 1 | 0 | 0 | Choline chloride | m-cresol |  | 0.2 | 0.8 |  | 338.15 | 1.0304 | 10.1016/j.molliq.2022.120420
2 | Ⅲ | 0 | 0 | 1 | 0 | 0 | Choline chloride | m-cresol |  | 0.2 | 0.8 |  | 343.15 | 1.0273 | 10.1016/j.molliq.2022.120420
2 | Ⅲ | 0 | 0 | 1 | 0 | 0 | Choline chloride | m-cresol |  | 0.2 | 0.8 |  | 348.15 | 1.0242 | 10.1016/j.molliq.2022.120420
2 | Ⅲ | 0 | 0 | 1 | 0 | 0 | Choline chloride | m-cresol |  | 0.2 | 0.8 |  | 353.15 | 1.021 | 10.1016/j.molliq.2022.120420
2 | Ⅲ | 0 | 0 | 1 | 0 | 0 | Choline chloride | m-cresol |  | 0.167 | 0.833 |  | 293.15 | 1.0554 | 10.1016/j.molliq.2022.120420
2 | Ⅲ | 0 | 0 | 1 | 0 | 0 | Choline chloride | m-cresol |  | 0.167 | 0.833 |  | 298.15 | 1.0521 | 10.1016/j.molliq.2022.120420
2 | Ⅲ | 0 | 0 | 1 | 0 | 0 | Choline chloride | m-cresol |  | 0.167 | 0.833 |  | 303.15 | 1.0488 | 10.1016/j.molliq.2022.120420
2 | Ⅲ | 0 | 0 | 1 | 0 | 0 | Choline chloride | m-cresol |  | 0.167 | 0.833 |  | 308.15 | 1.0455 | 10.1016/j.molliq.2022.120420
2 | Ⅲ | 0 | 0 | 1 | 0 | 0 | Choline chloride | m-cresol |  | 0.167 | 0.833 |  | 313.15 | 1.0423 | 10.1016/j.molliq.2022.120420
2 | Ⅲ | 0 | 0 | 1 | 0 | 0 | Choline chloride | m-cresol |  | 0.167 | 0.833 |  | 318.15 | 1.039 | 10.1016/j.molliq.2022.120420
2 | Ⅲ | 0 | 0 | 1 | 0 | 0 | Choline chloride | m-cresol |  | 0.167 | 0.833 |  | 323.15 | 1.0357 | 10.1016/j.molliq.2022.120420
2 | Ⅲ | 0 | 0 | 1 | 0 | 0 | Choline chloride | m-cresol |  | 0.167 | 0.833 |  | 328.15 | 1.0324 | 10.1016/j.molliq.2022.120420
2 | Ⅲ | 0 | 0 | 1 | 0 | 0 | Choline chloride | m-cresol |  | 0.167 | 0.833 |  | 333.15 | 1.0292 | 10.1016/j.molliq.2022.120420
2 | Ⅲ | 0 | 0 | 1 | 0 | 0 | Choline chloride | m-cresol |  | 0.167 | 0.833 |  | 338.15 | 1.0259 | 10.1016/j.molliq.2022.120420
2 | Ⅲ | 0 | 0 | 1 | 0 | 0 | Choline chloride | m-cresol |  | 0.167 | 0.833 |  | 343.15 | 1.0226 | 10.1016/j.molliq.2022.120420
2 | Ⅲ | 0 | 0 | 1 | 0 | 0 | Choline chloride | m-cresol |  | 0.167 | 0.833 |  | 348.15 | 1.0193 | 10.1016/j.molliq.2022.120420
2 | Ⅲ | 0 | 0 | 1 | 0 | 0 | Choline chloride | m-cresol |  | 0.167 | 0.833 |  | 353.15 | 1.0161 | 10.1016/j.molliq.2022.120420
2 | Ⅲ | 0 | 0 | 1 | 0 | 0 | Choline chloride | m-cresol |  | 0.143 | 0.857 |  | 293.15 | 1.0521 | 10.1016/j.molliq.2022.120420
2 | Ⅲ | 0 | 0 | 1 | 0 | 0 | Choline chloride | m-cresol |  | 0.143 | 0.857 |  | 298.15 | 1.0486 | 10.1016/j.molliq.2022.120420
2 | Ⅲ | 0 | 0 | 1 | 0 | 0 | Choline chloride | m-cresol |  | 0.143 | 0.857 |  | 303.15 | 1.0452 | 10.1016/j.molliq.2022.120420
2 | Ⅲ | 0 | 0 | 1 | 0 | 0 | Choline chloride | m-cresol |  | 0.143 | 0.857 |  | 308.15 | 1.0418 | 10.1016/j.molliq.2022.120420
2 | Ⅲ | 0 | 0 | 1 | 0 | 0 | Choline chloride | m-cresol |  | 0.143 | 0.857 |  | 313.15 | 1.0383 | 10.1016/j.molliq.2022.120420
2 | Ⅲ | 0 | 0 | 1 | 0 | 0 | Choline chloride | m-cresol |  | 0.143 | 0.857 |  | 318.15 | 1.0349 | 10.1016/j.molliq.2022.120420
2 | Ⅲ | 0 | 0 | 1 | 0 | 0 | Choline chloride | m-cresol |  | 0.143 | 0.857 |  | 323.15 | 1.0315 | 10.1016/j.molliq.2022.120420
2 | Ⅲ | 0 | 0 | 1 | 0 | 0 | Choline chloride | m-cresol |  | 0.143 | 0.857 |  | 328.15 | 1.0281 | 10.1016/j.molliq.2022.120420
2 | Ⅲ | 0 | 0 | 1 | 0 | 0 | Choline chloride | m-cresol |  | 0.143 | 0.857 |  | 333.15 | 1.0247 | 10.1016/j.molliq.2022.120420
2 | Ⅲ | 0 | 0 | 1 | 0 | 0 | Choline chloride | m-cresol |  | 0.143 | 0.857 |  | 338.15 | 1.0213 | 10.1016/j.molliq.2022.120420
2 | Ⅲ | 0 | 0 | 1 | 0 | 0 | Choline chloride | m-cresol |  | 0.143 | 0.857 |  | 343.15 | 1.0179 | 10.1016/j.molliq.2022.120420
2 | Ⅲ | 0 | 0 | 1 | 0 | 0 | Choline chloride | m-cresol |  | 0.143 | 0.857 |  | 348.15 | 1.0145 | 10.1016/j.molliq.2022.120420
2 | Ⅲ | 0 | 0 | 1 | 0 | 0 | Choline chloride | m-cresol |  | 0.143 | 0.857 |  | 353.15 | 1.011 | 10.1016/j.molliq.2022.120420
2 | Ⅲ | 0 | 0 | 1 | 0 | 0 | Choline chloride | m-cresol |  | 0.125 | 0.875 |  | 293.15 | 1.0506 | 10.1016/j.molliq.2022.120420
2 | Ⅲ | 0 | 0 | 1 | 0 | 0 | Choline chloride | m-cresol |  | 0.125 | 0.875 |  | 298.15 | 1.0472 | 10.1016/j.molliq.2022.120420
2 | Ⅲ | 0 | 0 | 1 | 0 | 0 | Choline chloride | m-cresol |  | 0.125 | 0.875 |  | 303.15 | 1.0439 | 10.1016/j.molliq.2022.120420
2 | Ⅲ | 0 | 0 | 1 | 0 | 0 | Choline chloride | m-cresol |  | 0.125 | 0.875 |  | 308.15 | 1.0406 | 10.1016/j.molliq.2022.120420
2 | Ⅲ | 0 | 0 | 1 | 0 | 0 | Choline chloride | m-cresol |  | 0.125 | 0.875 |  | 313.15 | 1.0372 | 10.1016/j.molliq.2022.120420
2 | Ⅲ | 0 | 0 | 1 | 0 | 0 | Choline chloride | m-cresol |  | 0.125 | 0.875 |  | 318.15 | 1.0338 | 10.1016/j.molliq.2022.120420
2 | Ⅲ | 0 | 0 | 1 | 0 | 0 | Choline chloride | m-cresol |  | 0.125 | 0.875 |  | 323.15 | 1.0304 | 10.1016/j.molliq.2022.120420
2 | Ⅲ | 0 | 0 | 1 | 0 | 0 | Choline chloride | m-cresol |  | 0.125 | 0.875 |  | 328.15 | 1.027 | 10.1016/j.molliq.2022.120420
2 | Ⅲ | 0 | 0 | 1 | 0 | 0 | Choline chloride | m-cresol |  | 0.125 | 0.875 |  | 333.15 | 1.0236 | 10.1016/j.molliq.2022.120420
2 | Ⅲ | 0 | 0 | 1 | 0 | 0 | Choline chloride | m-cresol |  | 0.125 | 0.875 |  | 338.15 | 1.0202 | 10.1016/j.molliq.2022.120420
2 | Ⅲ | 0 | 0 | 1 | 0 | 0 | Choline chloride | m-cresol |  | 0.125 | 0.875 |  | 343.15 | 1.0168 | 10.1016/j.molliq.2022.120420
2 | Ⅲ | 0 | 0 | 1 | 0 | 0 | Choline chloride | m-cresol |  | 0.125 | 0.875 |  | 348.15 | 1.0133 | 10.1016/j.molliq.2022.120420
2 | Ⅲ | 0 | 0 | 1 | 0 | 0 | Choline chloride | m-cresol |  | 0.125 | 0.875 |  | 353.15 | 1.0099 | 10.1016/j.molliq.2022.120420
2 | Ⅲ | 0 | 0 | 1 | 0 | 0 | Choline chloride | m-cresol |  | 0.111 | 0.889 |  | 293.15 | 1.0493 | 10.1016/j.molliq.2022.120420
2 | Ⅲ | 0 | 0 | 1 | 0 | 0 | Choline chloride | m-cresol |  | 0.111 | 0.889 |  | 298.15 | 1.0459 | 10.1016/j.molliq.2022.120420
2 | Ⅲ | 0 | 0 | 1 | 0 | 0 | Choline chloride | m-cresol |  | 0.111 | 0.889 |  | 303.15 | 1.0425 | 10.1016/j.molliq.2022.120420
2 | Ⅲ | 0 | 0 | 1 | 0 | 0 | Choline chloride | m-cresol |  | 0.111 | 0.889 |  | 308.15 | 1.039 | 10.1016/j.molliq.2022.120420
2 | Ⅲ | 0 | 0 | 1 | 0 | 0 | Choline chloride | m-cresol |  | 0.111 | 0.889 |  | 313.15 | 1.0355 | 10.1016/j.molliq.2022.120420
2 | Ⅲ | 0 | 0 | 1 | 0 | 0 | Choline chloride | m-cresol |  | 0.111 | 0.889 |  | 318.15 | 1.0321 | 10.1016/j.molliq.2022.120420
2 | Ⅲ | 0 | 0 | 1 | 0 | 0 | Choline chloride | m-cresol |  | 0.111 | 0.889 |  | 323.15 | 1.0286 | 10.1016/j.molliq.2022.120420
2 | Ⅲ | 0 | 0 | 1 | 0 | 0 | Choline chloride | m-cresol |  | 0.111 | 0.889 |  | 328.15 | 1.0252 | 10.1016/j.molliq.2022.120420
2 | Ⅲ | 0 | 0 | 1 | 0 | 0 | Choline chloride | m-cresol |  | 0.111 | 0.889 |  | 333.15 | 1.0218 | 10.1016/j.molliq.2022.120420
2 | Ⅲ | 0 | 0 | 1 | 0 | 0 | Choline chloride | m-cresol |  | 0.111 | 0.889 |  | 338.15 | 1.0183 | 10.1016/j.molliq.2022.120420
2 | Ⅲ | 0 | 0 | 1 | 0 | 0 | Choline chloride | m-cresol |  | 0.111 | 0.889 |  | 343.15 | 1.0148 | 10.1016/j.molliq.2022.120420
2 | Ⅲ | 0 | 0 | 1 | 0 | 0 | Choline chloride | m-cresol |  | 0.111 | 0.889 |  | 348.15 | 1.0113 | 10.1016/j.molliq.2022.120420
2 | Ⅲ | 0 | 0 | 1 | 0 | 0 | Choline chloride | m-cresol |  | 0.111 | 0.889 |  | 353.15 | 1.0078 | 10.1016/j.molliq.2022.120420
2 | Ⅲ | 0 | 0 | 1 | 0 | 0 | Choline chloride | m-cresol |  | 0.1 | 0.9 |  | 293.15 | 1.0477 | 10.1016/j.molliq.2022.120420
2 | Ⅲ | 0 | 0 | 1 | 0 | 0 | Choline chloride | m-cresol |  | 0.1 | 0.9 |  | 298.15 | 1.043 | 10.1016/j.molliq.2022.120420
2 | Ⅲ | 0 | 0 | 1 | 0 | 0 | Choline chloride | m-cresol |  | 0.1 | 0.9 |  | 303.15 | 1.0393 | 10.1016/j.molliq.2022.120420
2 | Ⅲ | 0 | 0 | 1 | 0 | 0 | Choline chloride | m-cresol |  | 0.1 | 0.9 |  | 308.15 | 1.0357 | 10.1016/j.molliq.2022.120420
2 | Ⅲ | 0 | 0 | 1 | 0 | 0 | Choline chloride | m-cresol |  | 0.1 | 0.9 |  | 313.15 | 1.0322 | 10.1016/j.molliq.2022.120420
2 | Ⅲ | 0 | 0 | 1 | 0 | 0 | Choline chloride | m-cresol |  | 0.1 | 0.9 |  | 318.15 | 1.0289 | 10.1016/j.molliq.2022.120420
2 | Ⅲ | 0 | 0 | 1 | 0 | 0 | Choline chloride | m-cresol |  | 0.1 | 0.9 |  | 323.15 | 1.0257 | 10.1016/j.molliq.2022.120420
2 | Ⅲ | 0 | 0 | 1 | 0 | 0 | Choline chloride | m-cresol |  | 0.1 | 0.9 |  | 328.15 | 1.0227 | 10.1016/j.molliq.2022.120420
2 | Ⅲ | 0 | 0 | 1 | 0 | 0 | Choline chloride | m-cresol |  | 0.1 | 0.9 |  | 333.15 | 1.0197 | 10.1016/j.molliq.2022.120420
2 | Ⅲ | 0 | 0 | 1 | 0 | 0 | Choline chloride | m-cresol |  | 0.1 | 0.9 |  | 338.15 | 1.0166 | 10.1016/j.molliq.2022.120420
2 | Ⅲ | 0 | 0 | 1 | 0 | 0 | Choline chloride | m-cresol |  | 0.1 | 0.9 |  | 343.15 | 1.0131 | 10.1016/j.molliq.2022.120420
2 | Ⅲ | 0 | 0 | 1 | 0 | 0 | Choline chloride | m-cresol |  | 0.1 | 0.9 |  | 348.15 | 1.0096 | 10.1016/j.molliq.2022.120420
2 | Ⅲ | 0 | 0 | 1 | 0 | 0 | Choline chloride | m-cresol |  | 0.1 | 0.9 |  | 353.15 | 1.006 | 10.1016/j.molliq.2022.120420
2 | Ⅲ | 0 | 0 | 1 | 0 | 0 | Choline chloride | p-cresol |  | 0.346 | 0.654 |  | 293.15 | 1.0735 | 10.1016/j.molliq.2022.120420
2 | Ⅲ | 0 | 0 | 1 | 0 | 0 | Choline chloride | p-cresol |  | 0.346 | 0.654 |  | 298.15 | 1.0706 | 10.1016/j.molliq.2022.120420
2 | Ⅲ | 0 | 0 | 1 | 0 | 0 | Choline chloride | p-cresol |  | 0.346 | 0.654 |  | 303.15 | 1.0677 | 10.1016/j.molliq.2022.120420
2 | Ⅲ | 0 | 0 | 1 | 0 | 0 | Choline chloride | p-cresol |  | 0.346 | 0.654 |  | 308.15 | 1.0648 | 10.1016/j.molliq.2022.120420
2 | Ⅲ | 0 | 0 | 1 | 0 | 0 | Choline chloride | p-cresol |  | 0.346 | 0.654 |  | 313.15 | 1.0619 | 10.1016/j.molliq.2022.120420
2 | Ⅲ | 0 | 0 | 1 | 0 | 0 | Choline chloride | p-cresol |  | 0.346 | 0.654 |  | 318.15 | 1.059 | 10.1016/j.molliq.2022.120420
2 | Ⅲ | 0 | 0 | 1 | 0 | 0 | Choline chloride | p-cresol |  | 0.346 | 0.654 |  | 323.15 | 1.0561 | 10.1016/j.molliq.2022.120420
2 | Ⅲ | 0 | 0 | 1 | 0 | 0 | Choline chloride | p-cresol |  | 0.346 | 0.654 |  | 328.15 | 1.0532 | 10.1016/j.molliq.2022.120420
2 | Ⅲ | 0 | 0 | 1 | 0 | 0 | Choline chloride | p-cresol |  | 0.346 | 0.654 |  | 333.15 | 1.0503 | 10.1016/j.molliq.2022.120420
2 | Ⅲ | 0 | 0 | 1 | 0 | 0 | Choline chloride | p-cresol |  | 0.346 | 0.654 |  | 338.15 | 1.0474 | 10.1016/j.molliq.2022.120420
2 | Ⅲ | 0 | 0 | 1 | 0 | 0 | Choline chloride | p-cresol |  | 0.346 | 0.654 |  | 343.15 | 1.0445 | 10.1016/j.molliq.2022.120420
2 | Ⅲ | 0 | 0 | 1 | 0 | 0 | Choline chloride | p-cresol |  | 0.346 | 0.654 |  | 348.15 | 1.0416 | 10.1016/j.molliq.2022.120420
2 | Ⅲ | 0 | 0 | 1 | 0 | 0 | Choline chloride | p-cresol |  | 0.346 | 0.654 |  | 353.15 | 1.0387 | 10.1016/j.molliq.2022.120420
2 | Ⅲ | 0 | 0 | 1 | 0 | 0 | Choline chloride | p-cresol |  | 0.333 | 0.667 |  | 293.15 | 1.0713 | 10.1016/j.molliq.2022.120420
2 | Ⅲ | 0 | 0 | 1 | 0 | 0 | Choline chloride | p-cresol |  | 0.333 | 0.667 |  | 298.15 | 1.068 | 10.1016/j.molliq.2022.120420
2 | Ⅲ | 0 | 0 | 1 | 0 | 0 | Choline chloride | p-cresol |  | 0.333 | 0.667 |  | 303.15 | 1.0647 | 10.1016/j.molliq.2022.120420
2 | Ⅲ | 0 | 0 | 1 | 0 | 0 | Choline chloride | p-cresol |  | 0.333 | 0.667 |  | 308.15 | 1.0615 | 10.1016/j.molliq.2022.120420
2 | Ⅲ | 0 | 0 | 1 | 0 | 0 | Choline chloride | p-cresol |  | 0.333 | 0.667 |  | 313.15 | 1.0583 | 10.1016/j.molliq.2022.120420
2 | Ⅲ | 0 | 0 | 1 | 0 | 0 | Choline chloride | p-cresol |  | 0.333 | 0.667 |  | 318.15 | 1.0552 | 10.1016/j.molliq.2022.120420
2 | Ⅲ | 0 | 0 | 1 | 0 | 0 | Choline chloride | p-cresol |  | 0.333 | 0.667 |  | 323.15 | 1.0523 | 10.1016/j.molliq.2022.120420
2 | Ⅲ | 0 | 0 | 1 | 0 | 0 | Choline chloride | p-cresol |  | 0.333 | 0.667 |  | 328.15 | 1.0496 | 10.1016/j.molliq.2022.120420
2 | Ⅲ | 0 | 0 | 1 | 0 | 0 | Choline chloride | p-cresol |  | 0.333 | 0.667 |  | 333.15 | 1.0469 | 10.1016/j.molliq.2022.120420
2 | Ⅲ | 0 | 0 | 1 | 0 | 0 | Choline chloride | p-cresol |  | 0.333 | 0.667 |  | 338.15 | 1.0443 | 10.1016/j.molliq.2022.120420
2 | Ⅲ | 0 | 0 | 1 | 0 | 0 | Choline chloride | p-cresol |  | 0.333 | 0.667 |  | 343.15 | 1.0417 | 10.1016/j.molliq.2022.120420
2 | Ⅲ | 0 | 0 | 1 | 0 | 0 | Choline chloride | p-cresol |  | 0.333 | 0.667 |  | 348.15 | 1.0392 | 10.1016/j.molliq.2022.120420
2 | Ⅲ | 0 | 0 | 1 | 0 | 0 | Choline chloride | p-cresol |  | 0.333 | 0.667 |  | 353.15 | 1.0365 | 10.1016/j.molliq.2022.120420
2 | Ⅲ | 0 | 0 | 1 | 0 | 0 | Choline chloride | p-cresol |  | 0.25 | 0.75 |  | 293.15 | 1.0631 | 10.1016/j.molliq.2022.120420
2 | Ⅲ | 0 | 0 | 1 | 0 | 0 | Choline chloride | p-cresol |  | 0.25 | 0.75 |  | 298.15 | 1.0599 | 10.1016/j.molliq.2022.120420
2 | Ⅲ | 0 | 0 | 1 | 0 | 0 | Choline chloride | p-cresol |  | 0.25 | 0.75 |  | 303.15 | 1.0569 | 10.1016/j.molliq.2022.120420
2 | Ⅲ | 0 | 0 | 1 | 0 | 0 | Choline chloride | p-cresol |  | 0.25 | 0.75 |  | 308.15 | 1.0538 | 10.1016/j.molliq.2022.120420
2 | Ⅲ | 0 | 0 | 1 | 0 | 0 | Choline chloride | p-cresol |  | 0.25 | 0.75 |  | 313.15 | 1.0509 | 10.1016/j.molliq.2022.120420
2 | Ⅲ | 0 | 0 | 1 | 0 | 0 | Choline chloride | p-cresol |  | 0.25 | 0.75 |  | 318.15 | 1.048 | 10.1016/j.molliq.2022.120420
2 | Ⅲ | 0 | 0 | 1 | 0 | 0 | Choline chloride | p-cresol |  | 0.25 | 0.75 |  | 323.15 | 1.045 | 10.1016/j.molliq.2022.120420
2 | Ⅲ | 0 | 0 | 1 | 0 | 0 | Choline chloride | p-cresol |  | 0.25 | 0.75 |  | 328.15 | 1.042 | 10.1016/j.molliq.2022.120420
2 | Ⅲ | 0 | 0 | 1 | 0 | 0 | Choline chloride | p-cresol |  | 0.25 | 0.75 |  | 333.15 | 1.039 | 10.1016/j.molliq.2022.120420
2 | Ⅲ | 0 | 0 | 1 | 0 | 0 | Choline chloride | p-cresol |  | 0.25 | 0.75 |  | 338.15 | 1.0359 | 10.1016/j.molliq.2022.120420
2 | Ⅲ | 0 | 0 | 1 | 0 | 0 | Choline chloride | p-cresol |  | 0.25 | 0.75 |  | 343.15 | 1.0329 | 10.1016/j.molliq.2022.120420
2 | Ⅲ | 0 | 0 | 1 | 0 | 0 | Choline chloride | p-cresol |  | 0.25 | 0.75 |  | 348.15 | 1.0298 | 10.1016/j.molliq.2022.120420
2 | Ⅲ | 0 | 0 | 1 | 0 | 0 | Choline chloride | p-cresol |  | 0.25 | 0.75 |  | 353.15 | 1.0267 | 10.1016/j.molliq.2022.120420
2 | Ⅲ | 0 | 0 | 1 | 0 | 0 | Choline chloride | p-cresol |  | 0.2 | 0.8 |  | 293.15 | 1.0575 | 10.1016/j.molliq.2022.120420
2 | Ⅲ | 0 | 0 | 1 | 0 | 0 | Choline chloride | p-cresol |  | 0.2 | 0.8 |  | 298.15 | 1.0541 | 10.1016/j.molliq.2022.120420
2 | Ⅲ | 0 | 0 | 1 | 0 | 0 | Choline chloride | p-cresol |  | 0.2 | 0.8 |  | 303.15 | 1.0508 | 10.1016/j.molliq.2022.120420
2 | Ⅲ | 0 | 0 | 1 | 0 | 0 | Choline chloride | p-cresol |  | 0.2 | 0.8 |  | 308.15 | 1.0476 | 10.1016/j.molliq.2022.120420
2 | Ⅲ | 0 | 0 | 1 | 0 | 0 | Choline chloride | p-cresol |  | 0.2 | 0.8 |  | 313.15 | 1.0445 | 10.1016/j.molliq.2022.120420
2 | Ⅲ | 0 | 0 | 1 | 0 | 0 | Choline chloride | p-cresol |  | 0.2 | 0.8 |  | 318.15 | 1.0416 | 10.1016/j.molliq.2022.120420
2 | Ⅲ | 0 | 0 | 1 | 0 | 0 | Choline chloride | p-cresol |  | 0.2 | 0.8 |  | 323.15 | 1.0388 | 10.1016/j.molliq.2022.120420
2 | Ⅲ | 0 | 0 | 1 | 0 | 0 | Choline chloride | p-cresol |  | 0.2 | 0.8 |  | 328.15 | 1.0358 | 10.1016/j.molliq.2022.120420
2 | Ⅲ | 0 | 0 | 1 | 0 | 0 | Choline chloride | p-cresol |  | 0.2 | 0.8 |  | 333.15 | 1.0327 | 10.1016/j.molliq.2022.120420
2 | Ⅲ | 0 | 0 | 1 | 0 | 0 | Choline chloride | p-cresol |  | 0.2 | 0.8 |  | 338.15 | 1.0297 | 10.1016/j.molliq.2022.120420
2 | Ⅲ | 0 | 0 | 1 | 0 | 0 | Choline chloride | p-cresol |  | 0.2 | 0.8 |  | 343.15 | 1.0266 | 10.1016/j.molliq.2022.120420
2 | Ⅲ | 0 | 0 | 1 | 0 | 0 | Choline chloride | p-cresol |  | 0.2 | 0.8 |  | 348.15 | 1.0235 | 10.1016/j.molliq.2022.120420
2 | Ⅲ | 0 | 0 | 1 | 0 | 0 | Choline chloride | p-cresol |  | 0.2 | 0.8 |  | 353.15 | 1.0203 | 10.1016/j.molliq.2022.120420
2 | Ⅲ | 0 | 0 | 1 | 0 | 0 | Choline chloride | p-cresol |  | 0.167 | 0.833 |  | 293.15 | 1.054 | 10.1016/j.molliq.2022.120420
2 | Ⅲ | 0 | 0 | 1 | 0 | 0 | Choline chloride | p-cresol |  | 0.167 | 0.833 |  | 298.15 | 1.0507 | 10.1016/j.molliq.2022.120420
2 | Ⅲ | 0 | 0 | 1 | 0 | 0 | Choline chloride | p-cresol |  | 0.167 | 0.833 |  | 303.15 | 1.0473 | 10.1016/j.molliq.2022.120420
2 | Ⅲ | 0 | 0 | 1 | 0 | 0 | Choline chloride | p-cresol |  | 0.167 | 0.833 |  | 308.15 | 1.044 | 10.1016/j.molliq.2022.120420
2 | Ⅲ | 0 | 0 | 1 | 0 | 0 | Choline chloride | p-cresol |  | 0.167 | 0.833 |  | 313.15 | 1.0409 | 10.1016/j.molliq.2022.120420
2 | Ⅲ | 0 | 0 | 1 | 0 | 0 | Choline chloride | p-cresol |  | 0.167 | 0.833 |  | 318.15 | 1.0378 | 10.1016/j.molliq.2022.120420
2 | Ⅲ | 0 | 0 | 1 | 0 | 0 | Choline chloride | p-cresol |  | 0.167 | 0.833 |  | 323.15 | 1.0348 | 10.1016/j.molliq.2022.120420
2 | Ⅲ | 0 | 0 | 1 | 0 | 0 | Choline chloride | p-cresol |  | 0.167 | 0.833 |  | 328.15 | 1.0318 | 10.1016/j.molliq.2022.120420
2 | Ⅲ | 0 | 0 | 1 | 0 | 0 | Choline chloride | p-cresol |  | 0.167 | 0.833 |  | 333.15 | 1.0286 | 10.1016/j.molliq.2022.120420
2 | Ⅲ | 0 | 0 | 1 | 0 | 0 | Choline chloride | p-cresol |  | 0.167 | 0.833 |  | 338.15 | 1.0254 | 10.1016/j.molliq.2022.120420
2 | Ⅲ | 0 | 0 | 1 | 0 | 0 | Choline chloride | p-cresol |  | 0.167 | 0.833 |  | 343.15 | 1.0221 | 10.1016/j.molliq.2022.120420
2 | Ⅲ | 0 | 0 | 1 | 0 | 0 | Choline chloride | p-cresol |  | 0.167 | 0.833 |  | 348.15 | 1.0189 | 10.1016/j.molliq.2022.120420
2 | Ⅲ | 0 | 0 | 1 | 0 | 0 | Choline chloride | p-cresol |  | 0.167 | 0.833 |  | 353.15 | 1.0156 | 10.1016/j.molliq.2022.120420
2 | Ⅲ | 0 | 0 | 1 | 0 | 0 | Choline chloride | p-cresol |  | 0.143 | 0.857 |  | 293.15 | 1.0513 | 10.1016/j.molliq.2022.120420
2 | Ⅲ | 0 | 0 | 1 | 0 | 0 | Choline chloride | p-cresol |  | 0.143 | 0.857 |  | 298.15 | 1.0479 | 10.1016/j.molliq.2022.120420
2 | Ⅲ | 0 | 0 | 1 | 0 | 0 | Choline chloride | p-cresol |  | 0.143 | 0.857 |  | 303.15 | 1.0445 | 10.1016/j.molliq.2022.120420
2 | Ⅲ | 0 | 0 | 1 | 0 | 0 | Choline chloride | p-cresol |  | 0.143 | 0.857 |  | 308.15 | 1.0411 | 10.1016/j.molliq.2022.120420
2 | Ⅲ | 0 | 0 | 1 | 0 | 0 | Choline chloride | p-cresol |  | 0.143 | 0.857 |  | 313.15 | 1.0377 | 10.1016/j.molliq.2022.120420
2 | Ⅲ | 0 | 0 | 1 | 0 | 0 | Choline chloride | p-cresol |  | 0.143 | 0.857 |  | 318.15 | 1.0343 | 10.1016/j.molliq.2022.120420
2 | Ⅲ | 0 | 0 | 1 | 0 | 0 | Choline chloride | p-cresol |  | 0.143 | 0.857 |  | 323.15 | 1.0309 | 10.1016/j.molliq.2022.120420
2 | Ⅲ | 0 | 0 | 1 | 0 | 0 | Choline chloride | p-cresol |  | 0.143 | 0.857 |  | 328.15 | 1.0276 | 10.1016/j.molliq.2022.120420
2 | Ⅲ | 0 | 0 | 1 | 0 | 0 | Choline chloride | p-cresol |  | 0.143 | 0.857 |  | 333.15 | 1.0242 | 10.1016/j.molliq.2022.120420
2 | Ⅲ | 0 | 0 | 1 | 0 | 0 | Choline chloride | p-cresol |  | 0.143 | 0.857 |  | 338.15 | 1.0208 | 10.1016/j.molliq.2022.120420
2 | Ⅲ | 0 | 0 | 1 | 0 | 0 | Choline chloride | p-cresol |  | 0.143 | 0.857 |  | 343.15 | 1.0174 | 10.1016/j.molliq.2022.120420
2 | Ⅲ | 0 | 0 | 1 | 0 | 0 | Choline chloride | p-cresol |  | 0.143 | 0.857 |  | 348.15 | 1.0139 | 10.1016/j.molliq.2022.120420
2 | Ⅲ | 0 | 0 | 1 | 0 | 0 | Choline chloride | p-cresol |  | 0.143 | 0.857 |  | 353.15 | 1.0105 | 10.1016/j.molliq.2022.120420
2 | Ⅲ | 0 | 0 | 1 | 0 | 0 | Choline chloride | p-cresol |  | 0.125 | 0.875 |  | 293.15 | 1.0502 | 10.1016/j.molliq.2022.120420
2 | Ⅲ | 0 | 0 | 1 | 0 | 0 | Choline chloride | p-cresol |  | 0.125 | 0.875 |  | 298.15 | 1.0468 | 10.1016/j.molliq.2022.120420
2 | Ⅲ | 0 | 0 | 1 | 0 | 0 | Choline chloride | p-cresol |  | 0.125 | 0.875 |  | 303.15 | 1.0435 | 10.1016/j.molliq.2022.120420
2 | Ⅲ | 0 | 0 | 1 | 0 | 0 | Choline chloride | p-cresol |  | 0.125 | 0.875 |  | 308.15 | 1.0401 | 10.1016/j.molliq.2022.120420
2 | Ⅲ | 0 | 0 | 1 | 0 | 0 | Choline chloride | p-cresol |  | 0.125 | 0.875 |  | 313.15 | 1.0367 | 10.1016/j.molliq.2022.120420
2 | Ⅲ | 0 | 0 | 1 | 0 | 0 | Choline chloride | p-cresol |  | 0.125 | 0.875 |  | 318.15 | 1.0333 | 10.1016/j.molliq.2022.120420
2 | Ⅲ | 0 | 0 | 1 | 0 | 0 | Choline chloride | p-cresol |  | 0.125 | 0.875 |  | 323.15 | 1.03 | 10.1016/j.molliq.2022.120420
2 | Ⅲ | 0 | 0 | 1 | 0 | 0 | Choline chloride | p-cresol |  | 0.125 | 0.875 |  | 328.15 | 1.0266 | 10.1016/j.molliq.2022.120420
2 | Ⅲ | 0 | 0 | 1 | 0 | 0 | Choline chloride | p-cresol |  | 0.125 | 0.875 |  | 333.15 | 1.0232 | 10.1016/j.molliq.2022.120420
2 | Ⅲ | 0 | 0 | 1 | 0 | 0 | Choline chloride | p-cresol |  | 0.125 | 0.875 |  | 338.15 | 1.0198 | 10.1016/j.molliq.2022.120420
2 | Ⅲ | 0 | 0 | 1 | 0 | 0 | Choline chloride | p-cresol |  | 0.125 | 0.875 |  | 343.15 | 1.0164 | 10.1016/j.molliq.2022.120420
2 | Ⅲ | 0 | 0 | 1 | 0 | 0 | Choline chloride | p-cresol |  | 0.125 | 0.875 |  | 348.15 | 1.0129 | 10.1016/j.molliq.2022.120420
2 | Ⅲ | 0 | 0 | 1 | 0 | 0 | Choline chloride | p-cresol |  | 0.125 | 0.875 |  | 353.15 | 1.0095 | 10.1016/j.molliq.2022.120420
2 | Ⅲ | 0 | 0 | 1 | 0 | 0 | Choline chloride | p-cresol |  | 0.111 | 0.889 |  | 293.15 | 1.0462 | 10.1016/j.molliq.2022.120420
2 | Ⅲ | 0 | 0 | 1 | 0 | 0 | Choline chloride | p-cresol |  | 0.111 | 0.889 |  | 298.15 | 1.0423 | 10.1016/j.molliq.2022.120420
2 | Ⅲ | 0 | 0 | 1 | 0 | 0 | Choline chloride | p-cresol |  | 0.111 | 0.889 |  | 303.15 | 1.0379 | 10.1016/j.molliq.2022.120420
2 | Ⅲ | 0 | 0 | 1 | 0 | 0 | Choline chloride | p-cresol |  | 0.111 | 0.889 |  | 308.15 | 1.0337 | 10.1016/j.molliq.2022.120420
2 | Ⅲ | 0 | 0 | 1 | 0 | 0 | Choline chloride | p-cresol |  | 0.111 | 0.889 |  | 313.15 | 1.0298 | 10.1016/j.molliq.2022.120420
2 | Ⅲ | 0 | 0 | 1 | 0 | 0 | Choline chloride | p-cresol |  | 0.111 | 0.889 |  | 318.15 | 1.0263 | 10.1016/j.molliq.2022.120420
2 | Ⅲ | 0 | 0 | 1 | 0 | 0 | Choline chloride | p-cresol |  | 0.111 | 0.889 |  | 323.15 | 1.023 | 10.1016/j.molliq.2022.120420
2 | Ⅲ | 0 | 0 | 1 | 0 | 0 | Choline chloride | p-cresol |  | 0.111 | 0.889 |  | 328.15 | 1.0199 | 10.1016/j.molliq.2022.120420
2 | Ⅲ | 0 | 0 | 1 | 0 | 0 | Choline chloride | p-cresol |  | 0.111 | 0.889 |  | 333.15 | 1.0167 | 10.1016/j.molliq.2022.120420
2 | Ⅲ | 0 | 0 | 1 | 0 | 0 | Choline chloride | p-cresol |  | 0.111 | 0.889 |  | 338.15 | 1.0141 | 10.1016/j.molliq.2022.120420
2 | Ⅲ | 0 | 0 | 1 | 0 | 0 | Choline chloride | p-cresol |  | 0.111 | 0.889 |  | 343.15 | 1.0116 | 10.1016/j.molliq.2022.120420
2 | Ⅲ | 0 | 0 | 1 | 0 | 0 | Choline chloride | p-cresol |  | 0.111 | 0.889 |  | 348.15 | 1.0092 | 10.1016/j.molliq.2022.120420
2 | Ⅲ | 0 | 0 | 1 | 0 | 0 | Choline chloride | p-cresol |  | 0.111 | 0.889 |  | 353.15 | 1.0067 | 10.1016/j.molliq.2022.120420
2 | Ⅲ | 0 | 0 | 1 | 0 | 0 | Choline chloride | p-cresol |  | 0.1 | 0.9 |  | 293.15 | 1.0459 | 10.1016/j.molliq.2022.120420
2 | Ⅲ | 0 | 0 | 1 | 0 | 0 | Choline chloride | p-cresol |  | 0.1 | 0.9 |  | 298.15 | 1.0401 | 10.1016/j.molliq.2022.120420
2 | Ⅲ | 0 | 0 | 1 | 0 | 0 | Choline chloride | p-cresol |  | 0.1 | 0.9 |  | 303.15 | 1.0357 | 10.1016/j.molliq.2022.120420
2 | Ⅲ | 0 | 0 | 1 | 0 | 0 | Choline chloride | p-cresol |  | 0.1 | 0.9 |  | 308.15 | 1.0319 | 10.1016/j.molliq.2022.120420
2 | Ⅲ | 0 | 0 | 1 | 0 | 0 | Choline chloride | p-cresol |  | 0.1 | 0.9 |  | 313.15 | 1.0286 | 10.1016/j.molliq.2022.120420
2 | Ⅲ | 0 | 0 | 1 | 0 | 0 | Choline chloride | p-cresol |  | 0.1 | 0.9 |  | 318.15 | 1.0255 | 10.1016/j.molliq.2022.120420
2 | Ⅲ | 0 | 0 | 1 | 0 | 0 | Choline chloride | p-cresol |  | 0.1 | 0.9 |  | 323.15 | 1.0225 | 10.1016/j.molliq.2022.120420
2 | Ⅲ | 0 | 0 | 1 | 0 | 0 | Choline chloride | p-cresol |  | 0.1 | 0.9 |  | 328.15 | 1.0198 | 10.1016/j.molliq.2022.120420
2 | Ⅲ | 0 | 0 | 1 | 0 | 0 | Choline chloride | p-cresol |  | 0.1 | 0.9 |  | 333.15 | 1.017 | 10.1016/j.molliq.2022.120420
2 | Ⅲ | 0 | 0 | 1 | 0 | 0 | Choline chloride | p-cresol |  | 0.1 | 0.9 |  | 338.15 | 1.0143 | 10.1016/j.molliq.2022.120420
2 | Ⅲ | 0 | 0 | 1 | 0 | 0 | Choline chloride | p-cresol |  | 0.1 | 0.9 |  | 343.15 | 1.0115 | 10.1016/j.molliq.2022.120420
2 | Ⅲ | 0 | 0 | 1 | 0 | 0 | Choline chloride | p-cresol |  | 0.1 | 0.9 |  | 348.15 | 1.0087 | 10.1016/j.molliq.2022.120420
2 | Ⅲ | 0 | 0 | 1 | 0 | 0 | Choline chloride | p-cresol |  | 0.1 | 0.9 |  | 353.15 | 1.0056 | 10.1016/j.molliq.2022.120420
2 | Ⅲ | 0 | 0 | 1 | 0 | 0 | Choline chloride | Urea |  | 0.333 | 0.667 |  | 293.15 | 1.19 | 10.1016/j.bioelechem.2022.108207
2 | Ⅲ | 0 | 0 | 1 | 0 | 0 | Choline chloride | L-Lactic acid |  | 0.333 | 0.667 |  | 293.15 | 1.17 | 10.1016/j.bioelechem.2022.108207
2 | Ⅲ | 0 | 0 | 1 | 0 | 0 | Choline chloride | Glycerol |  | 0.333 | 0.667 |  | 293.15 | 1.18 | 10.1016/j.bioelechem.2022.108207
2 | Ⅲ | 0 | 0 | 1 | 0 | 0 | Tetraoctylammonium bromide | Hexanoic acid |  | 0.333 | 0.667 |  | 333.15 | 0.933 | 10.1016/j.molliq.2021.117987
2 | Ⅲ | 0 | 0 | 1 | 0 | 0 | Tetraoctylammonium bromide | Heptanoic acid |  | 0.333 | 0.667 |  | 333.15 | 0.927 | 10.1016/j.molliq.2021.117987
2 | Ⅲ | 0 | 0 | 1 | 0 | 0 | Tetraoctylammonium bromide | Octanoic acid |  | 0.333 | 0.667 |  | 333.15 | 0.92 | 10.1016/j.molliq.2021.117987
2 | Ⅲ | 0 | 0 | 1 | 0 | 0 | Tetraoctylammonium bromide | Nonanoic acid |  | 0.333 | 0.667 |  | 333.15 | 0.913 | 10.1016/j.molliq.2021.117987
2 | Ⅲ | 0 | 0 | 1 | 0 | 0 | Tetraoctylammonium bromide | Decanoic acid |  | 0.333 | 0.667 |  | 333.15 | 0.91 | 10.1016/j.molliq.2021.117987
2 | Ⅲ | 0 | 0 | 1 | 0 | 0 | Choline chloride | Urea |  | 0.333 | 0.667 |  | 293.15 | 1.17 | 10.1016/j.jhazmat.2022.129835
2 | Ⅲ | 0 | 0 | 1 | 0 | 0 | Tetrabutylphosphonium bromide | Levulinic acid |  | 0.143 | 0.857 |  | 293.15 | 1.09 | 10.1016/j.jhazmat.2022.129835
2 | Ⅲ | 0 | 0 | 1 | 0 | 0 | Tetrabutylammonium bromide | Decanoic acid |  | 0.333 | 0.667 |  | 293.15 | 0.95 | 10.1016/j.jhazmat.2022.129835
2 | Ⅲ | 0 | 0 | 1 | 0 | 0 | Methyltrioctylammonium bromide | Nonanoic acid |  | 0.5 | 0.5 |  | 298.15 | 0.955 | 10.1016/j.talanta.2022.123373
2 | Ⅲ | 0 | 0 | 1 | 0 | 0 | Methyltrioctylammonium bromide | Decanoic acid |  | 0.5 | 0.5 |  | 298.15 | 0.936 | 10.1016/j.talanta.2022.123373
2 | Ⅲ | 0 | 0 | 1 | 0 | 0 | Methyltrioctylammonium bromide | Undecanoic acid |  | 0.5 | 0.5 |  | 298.15 | 0.95 | 10.1016/j.talanta.2022.123373
2 | Ⅲ | 0 | 0 | 1 | 0 | 0 | Methyltrioctylammonium bromide | Dodecanoic acid |  | 0.5 | 0.5 |  | 298.15 | 0.943 | 10.1016/j.talanta.2022.123373
2 | Ⅲ | 0 | 0 | 1 | 0 | 0 | Methyltrioctylammonium bromide | Tetradecanoic acid |  | 0.5 | 0.5 |  | 298.15 | 0.963 | 10.1016/j.talanta.2022.123373
2 | Ⅲ | 0 | 0 | 1 | 0 | 0 | Choline chloride | 1,4-butanediol |  | 0.5 | 0.5 |  | 298.15 | 1.07 | 10.1016/j.foodchem.2022.134054
2 | Ⅲ | 0 | 0 | 1 | 0 | 0 | Choline chloride | 1,4-butanediol |  | 0.333 | 0.667 |  | 298.15 | 1.05 | 10.1016/j.foodchem.2022.134054
2 | Ⅲ | 0 | 0 | 1 | 0 | 0 | Choline chloride | 1,4-butanediol |  | 0.25 | 0.75 |  | 298.15 | 1.05 | 10.1016/j.foodchem.2022.134054
2 | Ⅲ | 0 | 0 | 1 | 0 | 0 | Choline chloride | 1,4-butanediol |  | 0.2 | 0.8 |  | 298.15 | 1.1 | 10.1016/j.foodchem.2022.134054
2 | Ⅲ | 0 | 0 | 1 | 0 | 0 | Choline chloride | 1,4-butanediol |  | 0.167 | 0.833 |  | 298.15 | 1.1 | 10.1016/j.foodchem.2022.134054
2 | Ⅲ | 0 | 0 | 1 | 0 | 0 | Choline chloride | 1,2-propylene glycol |  | 0.5 | 0.5 |  | 298.15 | 1.11 | 10.1016/j.foodchem.2022.134054
2 | Ⅲ | 0 | 0 | 1 | 0 | 0 | Choline chloride | 1,2-propylene glycol |  | 0.333 | 0.667 |  | 298.15 | 1.04 | 10.1016/j.foodchem.2022.134054
2 | Ⅲ | 0 | 0 | 1 | 0 | 0 | Choline chloride | 1,2-propylene glycol |  | 0.25 | 0.75 |  | 298.15 | 1.1 | 10.1016/j.foodchem.2022.134054
2 | Ⅲ | 0 | 0 | 1 | 0 | 0 | Choline chloride | 1,2-propylene glycol |  | 0.2 | 0.8 |  | 298.15 | 1.07 | 10.1016/j.foodchem.2022.134054
2 | Ⅲ | 0 | 0 | 1 | 0 | 0 | Choline chloride | 1,2-propylene glycol |  | 0.167 | 0.833 |  | 298.15 | 1.06 | 10.1016/j.foodchem.2022.134054
2 | Ⅲ | 0 | 0 | 1 | 0 | 0 | Choline chloride | Ethylene glycol |  | 0.5 | 0.5 |  | 298.15 | 1.15 | 10.1016/j.foodchem.2022.134054
2 | Ⅲ | 0 | 0 | 1 | 0 | 0 | Choline chloride | Ethylene glycol |  | 0.333 | 0.667 |  | 298.15 | 1.11 | 10.1016/j.foodchem.2022.134054
2 | Ⅲ | 0 | 0 | 1 | 0 | 0 | Choline chloride | Ethylene glycol |  | 0.25 | 0.75 |  | 298.15 | 1.09 | 10.1016/j.foodchem.2022.134054
2 | Ⅲ | 0 | 0 | 1 | 0 | 0 | Choline chloride | Ethylene glycol |  | 0.2 | 0.8 |  | 298.15 | 1.01 | 10.1016/j.foodchem.2022.134054
2 | Ⅲ | 0 | 0 | 1 | 0 | 0 | Choline chloride | Ethylene glycol |  | 0.167 | 0.833 |  | 298.15 | 1 | 10.1016/j.foodchem.2022.134054
2 | Ⅲ | 0 | 0 | 1 | 0 | 0 | Choline chloride | Citric acid |  | 0.5 | 0.5 |  | 298.15 | 1.23 | 10.1016/j.foodchem.2022.134054
2 | Ⅲ | 0 | 0 | 1 | 0 | 0 | Choline chloride | Citric acid |  | 0.333 | 0.667 |  | 298.15 | 1.31 | 10.1016/j.foodchem.2022.134054
2 | Ⅲ | 0 | 0 | 1 | 0 | 0 | Choline chloride | Citric acid |  | 0.25 | 0.75 |  | 298.15 | 1.34 | 10.1016/j.foodchem.2022.134054
2 | Ⅲ | 0 | 0 | 1 | 0 | 0 | Choline chloride | Citric acid |  | 0.2 | 0.8 |  | 298.15 | 1.42 | 10.1016/j.foodchem.2022.134054
2 | Ⅲ | 0 | 0 | 1 | 0 | 0 | Choline chloride | Citric acid |  | 0.167 | 0.833 |  | 298.15 | 1.45 | 10.1016/j.foodchem.2022.134054
2 | Ⅲ | 0 | 0 | 1 | 0 | 0 | Choline chloride | DL-Malic acid |  | 0.5 | 0.5 |  | 298.15 | 1.16 | 10.1016/j.foodchem.2022.134054
2 | Ⅲ | 0 | 0 | 1 | 0 | 0 | Choline chloride | DL-Malic acid |  | 0.333 | 0.667 |  | 298.15 | 1.2 | 10.1016/j.foodchem.2022.134054
2 | Ⅲ | 0 | 0 | 1 | 0 | 0 | Choline chloride | DL-Malic acid |  | 0.25 | 0.75 |  | 298.15 | 1.22 | 10.1016/j.foodchem.2022.134054
2 | Ⅲ | 0 | 0 | 1 | 0 | 0 | Choline chloride | DL-Malic acid |  | 0.2 | 0.8 |  | 298.15 | 1.31 | 10.1016/j.foodchem.2022.134054
2 | Ⅲ | 0 | 0 | 1 | 0 | 0 | Choline chloride | DL-Malic acid |  | 0.167 | 0.833 |  | 298.15 | 1.38 | 10.1016/j.foodchem.2022.134054
2 | Ⅲ | 0 | 0 | 1 | 0 | 0 | Choline chloride | DL-Lactic acid |  | 0.5 | 0.5 |  | 298.15 | 1.12 | 10.1016/j.foodchem.2022.134054
2 | Ⅲ | 0 | 0 | 1 | 0 | 0 | Choline chloride | DL-Lactic acid |  | 0.333 | 0.667 |  | 298.15 | 1.12 | 10.1016/j.foodchem.2022.134054
2 | Ⅲ | 0 | 0 | 1 | 0 | 0 | Choline chloride | DL-Lactic acid |  | 0.25 | 0.75 |  | 298.15 | 1.12 | 10.1016/j.foodchem.2022.134054
2 | Ⅲ | 0 | 0 | 1 | 0 | 0 | Choline chloride | DL-Lactic acid |  | 0.2 | 0.8 |  | 298.15 | 1.14 | 10.1016/j.foodchem.2022.134054
2 | Ⅲ | 0 | 0 | 1 | 0 | 0 | Choline chloride | DL-Lactic acid |  | 0.167 | 0.833 |  | 298.15 | 1.16 | 10.1016/j.foodchem.2022.134054
2 | Ⅲ | 0 | 0 | 1 | 0 | 0 | Choline chloride | Sucrose |  | 0.667 | 0.333 |  | 298.15 | 1.3 | 10.1016/j.foodchem.2022.134054
2 | Ⅲ | 0 | 0 | 1 | 0 | 0 | Choline chloride | Sucrose |  | 0.5 | 0.5 |  | 298.15 | 1.22 | 10.1016/j.foodchem.2022.134054
2 | Ⅲ | 0 | 0 | 1 | 0 | 0 | Choline chloride | Sucrose |  | 0.333 | 0.667 |  | 298.15 | 1.31 | 10.1016/j.foodchem.2022.134054
2 | Ⅲ | 0 | 0 | 1 | 0 | 0 | Choline chloride | Sucrose |  | 0.25 | 0.75 |  | 298.15 | 1.36 | 10.1016/j.foodchem.2022.134054
2 | Ⅲ | 0 | 0 | 1 | 0 | 0 | Choline chloride | Sucrose |  | 0.2 | 0.8 |  | 298.15 | 1.36 | 10.1016/j.foodchem.2022.134054
2 | Ⅲ | 0 | 0 | 1 | 0 | 0 | Choline chloride | Glucose |  | 0.667 | 0.333 |  | 298.15 | 1.2 | 10.1016/j.foodchem.2022.134054
2 | Ⅲ | 0 | 0 | 1 | 0 | 0 | Choline chloride | Glucose |  | 0.5 | 0.5 |  | 298.15 | 1.22 | 10.1016/j.foodchem.2022.134054
2 | Ⅲ | 0 | 0 | 1 | 0 | 0 | Choline chloride | Glucose |  | 0.333 | 0.667 |  | 298.15 | 1.29 | 10.1016/j.foodchem.2022.134054
2 | Ⅲ | 0 | 0 | 1 | 0 | 0 | Choline chloride | Glucose |  | 0.25 | 0.75 |  | 298.15 | 1.34 | 10.1016/j.foodchem.2022.134054
2 | Ⅲ | 0 | 0 | 1 | 0 | 0 | Choline chloride | Glucose |  | 0.2 | 0.8 |  | 298.15 | 1.39 | 10.1016/j.foodchem.2022.134054
2 | Ⅲ | 0 | 0 | 1 | 0 | 0 | Choline chloride | Ethylene glycol |  | 0.5 | 0.5 |  | 298.15 | 1.1169 | 10.1016/j.molliq.2021.117717
2 | Ⅲ | 0 | 0 | 1 | 0 | 0 | Choline chloride | Ethylene glycol |  | 0.333 | 0.667 |  | 303.15 | 1.11098 | 10.1016/j.jobe.2021.103056
2 | Ⅲ | 0 | 0 | 1 | 0 | 0 | Choline chloride | Ethylene glycol |  | 0.5 | 0.5 |  | 303.15 | 1.11298 | 10.1016/j.jobe.2021.103056
2 | Ⅲ | 0 | 0 | 1 | 0 | 0 | Choline chloride | Ethylene glycol |  | 0.25 | 0.75 |  | 303.15 | 1.1099 | 10.1016/j.jobe.2021.103056
2 | Ⅲ | 0 | 0 | 1 | 0 | 0 | N,N-Diethylethanolammonium chloride | Ethylene glycol |  | 0.25 | 0.75 |  | 303.15 | 1.10274 | 10.1016/j.jobe.2021.103056
2 | Ⅲ | 0 | 0 | 1 | 0 | 0 | N,N-Diethylethanolammonium chloride | Ethylene glycol |  | 0.333 | 0.667 |  | 303.15 | 1.10062 | 10.1016/j.jobe.2021.103056
2 | Ⅲ | 0 | 0 | 1 | 0 | 0 | 1-Butyl-3-methylimidazolium chloride | Ethylene glycol |  | 0.5 | 0.5 |  | 303.15 | 1.08636 | 10.1016/j.jobe.2021.103056
2 | Ⅲ | 0 | 0 | 1 | 0 | 0 | 1-Butyl-3-methylimidazolium chloride | Ethylene glycol |  | 0.333 | 0.667 |  | 303.15 | 1.09213 | 10.1016/j.jobe.2021.103056
2 | Ⅲ | 0 | 0 | 1 | 0 | 0 | Choline chloride | 1,2-Propanediol |  | 0.25 | 0.75 |  | 298.15 | 1.4598 | 10.1016/j.molliq.2021.117196
2 | Ⅲ | 0 | 0 | 1 | 0 | 0 | Choline chloride | 1,2-Ethanediol |  | 0.333 | 0.667 |  | 298.15 | 1.4682 | 10.1016/j.molliq.2021.117196
2 | Ⅲ | 0 | 0 | 1 | 0 | 0 | Choline chloride | Glycerol |  | 0.333 | 0.667 |  | 298.15 | 1.4863 | 10.1016/j.molliq.2021.117196
2 | Ⅳ | 0 | 0 | 0 | 1 | 0 | Potassium thiocyanate | Acetamide |  | 0.25 | 0.75 |  | 298.15 | 1.207 | 10.1039/C2RA22990K
2 | Ⅳ | 0 | 0 | 0 | 1 | 0 | Potassium thiocyanate | Caprolactam |  | 0.25 | 0.75 |  | 298.15 | 1.155 | 10.1039/C2RA22990K
2 | Ⅳ | 0 | 0 | 0 | 1 | 0 | Potassium thiocyanate | Glycerol |  | 0.4 | 0.6 |  | 313.15 | 1.4063 | 10.1016/j.cej.2018.10.077
2 | Ⅳ | 0 | 0 | 0 | 1 | 0 | Potassium carbonate | Ethylene glycol |  | 0.059 | 0.941 |  | 293.15 | 1.2128 | 10.1016/j.jct.2017.11.008
2 | Ⅳ | 0 | 0 | 0 | 1 | 0 | Potassium carbonate | Ethylene glycol |  | 0.059 | 0.941 |  | 298.15 | 1.2096 | 10.1016/j.jct.2017.11.008
2 | Ⅳ | 0 | 0 | 0 | 1 | 0 | Potassium carbonate | Ethylene glycol |  | 0.059 | 0.941 |  | 303.15 | 1.2062 | 10.1016/j.jct.2017.11.008
2 | Ⅳ | 0 | 0 | 0 | 1 | 0 | Potassium carbonate | Ethylene glycol |  | 0.059 | 0.941 |  | 308.15 | 1.2031 | 10.1016/j.jct.2017.11.008
2 | Ⅳ | 0 | 0 | 0 | 1 | 0 | Potassium carbonate | Ethylene glycol |  | 0.059 | 0.941 |  | 313.15 | 1.1995 | 10.1016/j.jct.2017.11.008
2 | Ⅳ | 0 | 0 | 0 | 1 | 0 | Potassium carbonate | Ethylene glycol |  | 0.059 | 0.941 |  | 318.15 | 1.196 | 10.1016/j.jct.2017.11.008
2 | Ⅳ | 0 | 0 | 0 | 1 | 0 | Potassium carbonate | Ethylene glycol |  | 0.059 | 0.941 |  | 323.15 | 1.1927 | 10.1016/j.jct.2017.11.008
2 | Ⅳ | 0 | 0 | 0 | 1 | 0 | Potassium carbonate | Ethylene glycol |  | 0.059 | 0.941 |  | 328.15 | 1.1891 | 10.1016/j.jct.2017.11.008
2 | Ⅳ | 0 | 0 | 0 | 1 | 0 | Potassium carbonate | Ethylene glycol |  | 0.059 | 0.941 |  | 333.15 | 1.1859 | 10.1016/j.jct.2017.11.008
2 | Ⅳ | 0 | 0 | 0 | 1 | 0 | Potassium carbonate | Ethylene glycol |  | 0.059 | 0.941 |  | 338.15 | 1.1824 | 10.1016/j.jct.2017.11.008
2 | Ⅳ | 0 | 0 | 0 | 1 | 0 | Potassium carbonate | Ethylene glycol |  | 0.059 | 0.941 |  | 343.15 | 1.179 | 10.1016/j.jct.2017.11.008
2 | Ⅳ | 0 | 0 | 0 | 1 | 0 | Potassium carbonate | Ethylene glycol |  | 0.091 | 0.909 |  | 293.15 | 1.2128 | 10.1016/j.jct.2017.11.008
2 | Ⅳ | 0 | 0 | 0 | 1 | 0 | Potassium carbonate | Ethylene glycol |  | 0.091 | 0.909 |  | 298.15 | 1.2096 | 10.1016/j.jct.2017.11.008
2 | Ⅳ | 0 | 0 | 0 | 1 | 0 | Potassium carbonate | Ethylene glycol |  | 0.091 | 0.909 |  | 303.15 | 1.2062 | 10.1016/j.jct.2017.11.008
2 | Ⅳ | 0 | 0 | 0 | 1 | 0 | Potassium carbonate | Ethylene glycol |  | 0.091 | 0.909 |  | 308.15 | 1.2031 | 10.1016/j.jct.2017.11.008
2 | Ⅳ | 0 | 0 | 0 | 1 | 0 | Potassium carbonate | Ethylene glycol |  | 0.091 | 0.909 |  | 313.15 | 1.1995 | 10.1016/j.jct.2017.11.008
2 | Ⅳ | 0 | 0 | 0 | 1 | 0 | Potassium carbonate | Ethylene glycol |  | 0.091 | 0.909 |  | 318.15 | 1.196 | 10.1016/j.jct.2017.11.008
2 | Ⅳ | 0 | 0 | 0 | 1 | 0 | Potassium carbonate | Ethylene glycol |  | 0.091 | 0.909 |  | 323.15 | 1.1927 | 10.1016/j.jct.2017.11.008
2 | Ⅳ | 0 | 0 | 0 | 1 | 0 | Potassium carbonate | Ethylene glycol |  | 0.091 | 0.909 |  | 328.15 | 1.1891 | 10.1016/j.jct.2017.11.008
2 | Ⅳ | 0 | 0 | 0 | 1 | 0 | Potassium carbonate | Ethylene glycol |  | 0.091 | 0.909 |  | 333.15 | 1.1859 | 10.1016/j.jct.2017.11.008
2 | Ⅳ | 0 | 0 | 0 | 1 | 0 | Potassium carbonate | Ethylene glycol |  | 0.091 | 0.909 |  | 338.15 | 1.1824 | 10.1016/j.jct.2017.11.008
2 | Ⅳ | 0 | 0 | 0 | 1 | 0 | Potassium carbonate | Ethylene glycol |  | 0.091 | 0.909 |  | 343.15 | 1.179 | 10.1016/j.jct.2017.11.008
2 | Ⅳ | 0 | 0 | 0 | 1 | 0 | Potassium carbonate | Glycerol |  | 0.059 | 0.941 |  | 293.15 | 1.3702 | 10.1016/j.jct.2017.11.008
2 | Ⅳ | 0 | 0 | 0 | 1 | 0 | Potassium carbonate | Glycerol |  | 0.059 | 0.941 |  | 298.15 | 1.3673 | 10.1016/j.jct.2017.11.008
2 | Ⅳ | 0 | 0 | 0 | 1 | 0 | Potassium carbonate | Glycerol |  | 0.059 | 0.941 |  | 303.15 | 1.3643 | 10.1016/j.jct.2017.11.008
2 | Ⅳ | 0 | 0 | 0 | 1 | 0 | Potassium carbonate | Glycerol |  | 0.059 | 0.941 |  | 308.15 | 1.3614 | 10.1016/j.jct.2017.11.008
2 | Ⅳ | 0 | 0 | 0 | 1 | 0 | Potassium carbonate | Glycerol |  | 0.059 | 0.941 |  | 313.15 | 1.3584 | 10.1016/j.jct.2017.11.008
2 | Ⅳ | 0 | 0 | 0 | 1 | 0 | Potassium carbonate | Glycerol |  | 0.059 | 0.941 |  | 318.15 | 1.3554 | 10.1016/j.jct.2017.11.008
2 | Ⅳ | 0 | 0 | 0 | 1 | 0 | Potassium carbonate | Glycerol |  | 0.059 | 0.941 |  | 323.15 | 1.3524 | 10.1016/j.jct.2017.11.008
2 | Ⅳ | 0 | 0 | 0 | 1 | 0 | Potassium carbonate | Glycerol |  | 0.059 | 0.941 |  | 328.15 | 1.3493 | 10.1016/j.jct.2017.11.008
2 | Ⅳ | 0 | 0 | 0 | 1 | 0 | Potassium carbonate | Glycerol |  | 0.059 | 0.941 |  | 333.15 | 1.3462 | 10.1016/j.jct.2017.11.008
2 | Ⅳ | 0 | 0 | 0 | 1 | 0 | Potassium carbonate | Glycerol |  | 0.059 | 0.941 |  | 338.15 | 1.3432 | 10.1016/j.jct.2017.11.008
2 | Ⅳ | 0 | 0 | 0 | 1 | 0 | Potassium carbonate | Glycerol |  | 0.059 | 0.941 |  | 343.15 | 1.34 | 10.1016/j.jct.2017.11.008
2 | Ⅳ | 0 | 0 | 0 | 1 | 0 | Potassium carbonate | Glycerol |  | 0.091 | 0.909 |  | 293.15 | 1.3125 | 10.1016/j.jct.2017.11.008
2 | Ⅳ | 0 | 0 | 0 | 1 | 0 | Potassium carbonate | Glycerol |  | 0.091 | 0.909 |  | 298.15 | 1.3089 | 10.1016/j.jct.2017.11.008
2 | Ⅳ | 0 | 0 | 0 | 1 | 0 | Potassium carbonate | Glycerol |  | 0.091 | 0.909 |  | 303.15 | 1.3053 | 10.1016/j.jct.2017.11.008
2 | Ⅳ | 0 | 0 | 0 | 1 | 0 | Potassium carbonate | Glycerol |  | 0.091 | 0.909 |  | 308.15 | 1.302 | 10.1016/j.jct.2017.11.008
2 | Ⅳ | 0 | 0 | 0 | 1 | 0 | Potassium carbonate | Glycerol |  | 0.091 | 0.909 |  | 313.15 | 1.2981 | 10.1016/j.jct.2017.11.008
2 | Ⅳ | 0 | 0 | 0 | 1 | 0 | Potassium carbonate | Glycerol |  | 0.091 | 0.909 |  | 318.15 | 1.2946 | 10.1016/j.jct.2017.11.008
2 | Ⅳ | 0 | 0 | 0 | 1 | 0 | Potassium carbonate | Glycerol |  | 0.091 | 0.909 |  | 323.15 | 1.2906 | 10.1016/j.jct.2017.11.008
2 | Ⅳ | 0 | 0 | 0 | 1 | 0 | Potassium carbonate | Glycerol |  | 0.091 | 0.909 |  | 328.15 | 1.2868 | 10.1016/j.jct.2017.11.008
2 | Ⅳ | 0 | 0 | 0 | 1 | 0 | Potassium carbonate | Glycerol |  | 0.091 | 0.909 |  | 333.15 | 1.2829 | 10.1016/j.jct.2017.11.008
2 | Ⅳ | 0 | 0 | 0 | 1 | 0 | Potassium carbonate | Glycerol |  | 0.091 | 0.909 |  | 338.15 | 1.2791 | 10.1016/j.jct.2017.11.008
2 | Ⅳ | 0 | 0 | 0 | 1 | 0 | Potassium carbonate | Glycerol |  | 0.091 | 0.909 |  | 343.15 | 1.2752 | 10.1016/j.jct.2017.11.008
2 | Ⅳ | 0 | 0 | 0 | 1 | 0 | ZnCl2 | 1,6-Hexanediol |  | 0.5 | 0.5 |  | 298.15 | 1.38 | 10.1002/chem.200601738
2 | Ⅳ | 0 | 0 | 0 | 1 | 0 | ZnCl2 | Acetamide |  | 0.25 | 0.75 |  | 298.15 | 1.36 | 10.1002/chem.200601738
2 | Ⅳ | 0 | 0 | 0 | 1 | 0 | ZnCl2 | Ethylene glycol |  | 0.25 | 0.75 |  | 298.15 | 1.45 | 10.1002/chem.200601738
2 | Ⅳ | 0 | 0 | 0 | 1 | 0 | ZnCl2 | Urea |  | 0.222 | 0.778 |  | 298.15 | 1.63 | 10.1002/chem.200601738
2 | Ⅳ | 0 | 0 | 0 | 1 | 0 | Aluminium Chloride Anhydrous | Urea |  | 0.545 | 0.455 |  | 333 | 1.5606 | 10.1016/j.molliq.2017.09.091
2 | Ⅳ | 0 | 0 | 0 | 1 | 0 | Aluminium Chloride Anhydrous | Urea |  | 0.545 | 0.455 |  | 343 | 1.5522 | 10.1016/j.molliq.2017.09.091
2 | Ⅳ | 0 | 0 | 0 | 1 | 0 | Aluminium Chloride Anhydrous | Urea |  | 0.545 | 0.455 |  | 353 | 1.5443 | 10.1016/j.molliq.2017.09.091
2 | Ⅳ | 0 | 0 | 0 | 1 | 0 | Aluminium Chloride Anhydrous | Urea |  | 0.545 | 0.455 |  | 363 | 1.5352 | 10.1016/j.molliq.2017.09.091
2 | Ⅳ | 0 | 0 | 0 | 1 | 0 | Aluminium Chloride Anhydrous | Urea |  | 0.545 | 0.455 |  | 373 | 1.5275 | 10.1016/j.molliq.2017.09.091
2 | Ⅳ | 0 | 0 | 0 | 1 | 0 | Aluminium Chloride Anhydrous | Urea |  | 0.565 | 0.435 |  | 333 | 1.5721 | 10.1016/j.molliq.2017.09.091
2 | Ⅳ | 0 | 0 | 0 | 1 | 0 | Aluminium Chloride Anhydrous | Urea |  | 0.565 | 0.435 |  | 343 | 1.5635 | 10.1016/j.molliq.2017.09.091
2 | Ⅳ | 0 | 0 | 0 | 1 | 0 | Aluminium Chloride Anhydrous | Urea |  | 0.565 | 0.435 |  | 353 | 1.5551 | 10.1016/j.molliq.2017.09.091
2 | Ⅳ | 0 | 0 | 0 | 1 | 0 | Aluminium Chloride Anhydrous | Urea |  | 0.565 | 0.435 |  | 363 | 1.5463 | 10.1016/j.molliq.2017.09.091
2 | Ⅳ | 0 | 0 | 0 | 1 | 0 | Aluminium Chloride Anhydrous | Urea |  | 0.565 | 0.435 |  | 373 | 1.538 | 10.1016/j.molliq.2017.09.091
2 | Ⅳ | 0 | 0 | 0 | 1 | 0 | Aluminium Chloride Anhydrous | Urea |  | 0.583 | 0.417 |  | 333 | 1.586 | 10.1016/j.molliq.2017.09.091
2 | Ⅳ | 0 | 0 | 0 | 1 | 0 | Aluminium Chloride Anhydrous | Urea |  | 0.583 | 0.417 |  | 343 | 1.5774 | 10.1016/j.molliq.2017.09.091
2 | Ⅳ | 0 | 0 | 0 | 1 | 0 | Aluminium Chloride Anhydrous | Urea |  | 0.583 | 0.417 |  | 353 | 1.5684 | 10.1016/j.molliq.2017.09.091
2 | Ⅳ | 0 | 0 | 0 | 1 | 0 | Aluminium Chloride Anhydrous | Urea |  | 0.583 | 0.417 |  | 363 | 1.5599 | 10.1016/j.molliq.2017.09.091
2 | Ⅳ | 0 | 0 | 0 | 1 | 0 | Aluminium Chloride Anhydrous | Urea |  | 0.583 | 0.417 |  | 373 | 1.5508 | 10.1016/j.molliq.2017.09.091
2 | Ⅳ | 0 | 0 | 0 | 1 | 0 | Aluminium Chloride Anhydrous | Urea |  | 0.6 | 0.4 |  | 333 | 1.5921 | 10.1016/j.molliq.2017.09.091
2 | Ⅳ | 0 | 0 | 0 | 1 | 0 | Aluminium Chloride Anhydrous | Urea |  | 0.6 | 0.4 |  | 343 | 1.5823 | 10.1016/j.molliq.2017.09.091
2 | Ⅳ | 0 | 0 | 0 | 1 | 0 | Aluminium Chloride Anhydrous | Urea |  | 0.6 | 0.4 |  | 353 | 1.5728 | 10.1016/j.molliq.2017.09.091
2 | Ⅳ | 0 | 0 | 0 | 1 | 0 | Aluminium Chloride Anhydrous | Urea |  | 0.6 | 0.4 |  | 363 | 1.5624 | 10.1016/j.molliq.2017.09.091
2 | Ⅳ | 0 | 0 | 0 | 1 | 0 | Aluminium Chloride Anhydrous | Urea |  | 0.6 | 0.4 |  | 373 | 1.5534 | 10.1016/j.molliq.2017.09.091
2 | Ⅳ | 0 | 0 | 0 | 1 | 0 | Aluminium Chloride Anhydrous | Acetamide |  | 0.5 | 0.5 |  | 313 | 1.4598 | 10.1016/j.molliq.2017.09.091
2 | Ⅳ | 0 | 0 | 0 | 1 | 0 | Aluminium Chloride Anhydrous | Acetamide |  | 0.5 | 0.5 |  | 323 | 1.451 | 10.1016/j.molliq.2017.09.091
2 | Ⅳ | 0 | 0 | 0 | 1 | 0 | Aluminium Chloride Anhydrous | Acetamide |  | 0.5 | 0.5 |  | 333 | 1.4427 | 10.1016/j.molliq.2017.09.091
2 | Ⅳ | 0 | 0 | 0 | 1 | 0 | Aluminium Chloride Anhydrous | Acetamide |  | 0.5 | 0.5 |  | 343 | 1.4351 | 10.1016/j.molliq.2017.09.091
2 | Ⅳ | 0 | 0 | 0 | 1 | 0 | Aluminium Chloride Anhydrous | Acetamide |  | 0.5 | 0.5 |  | 353 | 1.4273 | 10.1016/j.molliq.2017.09.091
2 | Ⅳ | 0 | 0 | 0 | 1 | 0 | Aluminium Chloride Anhydrous | Acetamide |  | 0.5 | 0.5 |  | 363 | 1.4199 | 10.1016/j.molliq.2017.09.091
2 | Ⅳ | 0 | 0 | 0 | 1 | 0 | Aluminium Chloride Anhydrous | Acetamide |  | 0.5 | 0.5 |  | 373 | 1.4129 | 10.1016/j.molliq.2017.09.091
2 | Ⅳ | 0 | 0 | 0 | 1 | 0 | Aluminium Chloride Anhydrous | Acetamide |  | 0.524 | 0.476 |  | 313 | 1.4708 | 10.1016/j.molliq.2017.09.091
2 | Ⅳ | 0 | 0 | 0 | 1 | 0 | Aluminium Chloride Anhydrous | Acetamide |  | 0.524 | 0.476 |  | 323 | 1.4612 | 10.1016/j.molliq.2017.09.091
2 | Ⅳ | 0 | 0 | 0 | 1 | 0 | Aluminium Chloride Anhydrous | Acetamide |  | 0.524 | 0.476 |  | 333 | 1.452 | 10.1016/j.molliq.2017.09.091
2 | Ⅳ | 0 | 0 | 0 | 1 | 0 | Aluminium Chloride Anhydrous | Acetamide |  | 0.524 | 0.476 |  | 343 | 1.4432 | 10.1016/j.molliq.2017.09.091
2 | Ⅳ | 0 | 0 | 0 | 1 | 0 | Aluminium Chloride Anhydrous | Acetamide |  | 0.524 | 0.476 |  | 353 | 1.4351 | 10.1016/j.molliq.2017.09.091
2 | Ⅳ | 0 | 0 | 0 | 1 | 0 | Aluminium Chloride Anhydrous | Acetamide |  | 0.524 | 0.476 |  | 363 | 1.427 | 10.1016/j.molliq.2017.09.091
2 | Ⅳ | 0 | 0 | 0 | 1 | 0 | Aluminium Chloride Anhydrous | Acetamide |  | 0.524 | 0.476 |  | 373 | 1.4193 | 10.1016/j.molliq.2017.09.091
2 | Ⅳ | 0 | 0 | 0 | 1 | 0 | Aluminium Chloride Anhydrous | Acetamide |  | 0.565 | 0.435 |  | 313 | 1.4944 | 10.1016/j.molliq.2017.09.091
2 | Ⅳ | 0 | 0 | 0 | 1 | 0 | Aluminium Chloride Anhydrous | Acetamide |  | 0.565 | 0.435 |  | 323 | 1.4841 | 10.1016/j.molliq.2017.09.091
2 | Ⅳ | 0 | 0 | 0 | 1 | 0 | Aluminium Chloride Anhydrous | Acetamide |  | 0.565 | 0.435 |  | 333 | 1.4738 | 10.1016/j.molliq.2017.09.091
2 | Ⅳ | 0 | 0 | 0 | 1 | 0 | Aluminium Chloride Anhydrous | Acetamide |  | 0.565 | 0.435 |  | 343 | 1.4649 | 10.1016/j.molliq.2017.09.091
2 | Ⅳ | 0 | 0 | 0 | 1 | 0 | Aluminium Chloride Anhydrous | Acetamide |  | 0.565 | 0.435 |  | 353 | 1.4567 | 10.1016/j.molliq.2017.09.091
2 | Ⅳ | 0 | 0 | 0 | 1 | 0 | Aluminium Chloride Anhydrous | Acetamide |  | 0.565 | 0.435 |  | 363 | 1.4485 | 10.1016/j.molliq.2017.09.091
2 | Ⅳ | 0 | 0 | 0 | 1 | 0 | Aluminium Chloride Anhydrous | Acetamide |  | 0.565 | 0.435 |  | 373 | 1.4404 | 10.1016/j.molliq.2017.09.091
2 | Ⅳ | 0 | 0 | 0 | 1 | 0 | Aluminium Chloride Anhydrous | Acetamide |  | 0.6 | 0.4 |  | 313 | 1.5175 | 10.1016/j.molliq.2017.09.091
2 | Ⅳ | 0 | 0 | 0 | 1 | 0 | Aluminium Chloride Anhydrous | Acetamide |  | 0.6 | 0.4 |  | 323 | 1.5076 | 10.1016/j.molliq.2017.09.091
2 | Ⅳ | 0 | 0 | 0 | 1 | 0 | Aluminium Chloride Anhydrous | Acetamide |  | 0.6 | 0.4 |  | 333 | 1.4986 | 10.1016/j.molliq.2017.09.091
2 | Ⅳ | 0 | 0 | 0 | 1 | 0 | Aluminium Chloride Anhydrous | Acetamide |  | 0.6 | 0.4 |  | 343 | 1.4896 | 10.1016/j.molliq.2017.09.091
2 | Ⅳ | 0 | 0 | 0 | 1 | 0 | Aluminium Chloride Anhydrous | Acetamide |  | 0.6 | 0.4 |  | 353 | 1.4811 | 10.1016/j.molliq.2017.09.091
2 | Ⅳ | 0 | 0 | 0 | 1 | 0 | Aluminium Chloride Anhydrous | Acetamide |  | 0.6 | 0.4 |  | 363 | 1.4729 | 10.1016/j.molliq.2017.09.091
2 | Ⅳ | 0 | 0 | 0 | 1 | 0 | Aluminium Chloride Anhydrous | Acetamide |  | 0.6 | 0.4 |  | 373 | 1.4641 | 10.1016/j.molliq.2017.09.091
2 | Ⅳ | 0 | 0 | 0 | 1 | 0 | Aluminium Chloride Anhydrous | Propionamide |  | 0.5 | 0.5 |  | 313 | 1.3994 | 10.1016/j.molliq.2017.09.091
2 | Ⅳ | 0 | 0 | 0 | 1 | 0 | Aluminium Chloride Anhydrous | Propionamide |  | 0.5 | 0.5 |  | 323 | 1.3889 | 10.1016/j.molliq.2017.09.091
2 | Ⅳ | 0 | 0 | 0 | 1 | 0 | Aluminium Chloride Anhydrous | Propionamide |  | 0.5 | 0.5 |  | 333 | 1.3776 | 10.1016/j.molliq.2017.09.091
2 | Ⅳ | 0 | 0 | 0 | 1 | 0 | Aluminium Chloride Anhydrous | Propionamide |  | 0.5 | 0.5 |  | 343 | 1.3676 | 10.1016/j.molliq.2017.09.091
2 | Ⅳ | 0 | 0 | 0 | 1 | 0 | Aluminium Chloride Anhydrous | Propionamide |  | 0.5 | 0.5 |  | 353 | 1.3578 | 10.1016/j.molliq.2017.09.091
2 | Ⅳ | 0 | 0 | 0 | 1 | 0 | Aluminium Chloride Anhydrous | Propionamide |  | 0.5 | 0.5 |  | 363 | 1.3481 | 10.1016/j.molliq.2017.09.091
2 | Ⅳ | 0 | 0 | 0 | 1 | 0 | Aluminium Chloride Anhydrous | Propionamide |  | 0.5 | 0.5 |  | 373 | 1.3382 | 10.1016/j.molliq.2017.09.091
2 | Ⅳ | 0 | 0 | 0 | 1 | 0 | Aluminium Chloride Anhydrous | Propionamide |  | 0.524 | 0.476 |  | 313 | 1.4106 | 10.1016/j.molliq.2017.09.091
2 | Ⅳ | 0 | 0 | 0 | 1 | 0 | Aluminium Chloride Anhydrous | Propionamide |  | 0.524 | 0.476 |  | 323 | 1.4018 | 10.1016/j.molliq.2017.09.091
2 | Ⅳ | 0 | 0 | 0 | 1 | 0 | Aluminium Chloride Anhydrous | Propionamide |  | 0.524 | 0.476 |  | 333 | 1.3925 | 10.1016/j.molliq.2017.09.091
2 | Ⅳ | 0 | 0 | 0 | 1 | 0 | Aluminium Chloride Anhydrous | Propionamide |  | 0.524 | 0.476 |  | 343 | 1.3822 | 10.1016/j.molliq.2017.09.091
2 | Ⅳ | 0 | 0 | 0 | 1 | 0 | Aluminium Chloride Anhydrous | Propionamide |  | 0.524 | 0.476 |  | 353 | 13721 | 10.1016/j.molliq.2017.09.091
2 | Ⅳ | 0 | 0 | 0 | 1 | 0 | Aluminium Chloride Anhydrous | Propionamide |  | 0.524 | 0.476 |  | 363 | 1.3641 | 10.1016/j.molliq.2017.09.091
2 | Ⅳ | 0 | 0 | 0 | 1 | 0 | Aluminium Chloride Anhydrous | Propionamide |  | 0.524 | 0.476 |  | 373 | 1.3547 | 10.1016/j.molliq.2017.09.091
2 | Ⅳ | 0 | 0 | 0 | 1 | 0 | Aluminium Chloride Anhydrous | Propionamide |  | 0.565 | 0.435 |  | 313 | 1.4229 | 10.1016/j.molliq.2017.09.091
2 | Ⅳ | 0 | 0 | 0 | 1 | 0 | Aluminium Chloride Anhydrous | Propionamide |  | 0.565 | 0.435 |  | 323 | 1.4337 | 10.1016/j.molliq.2017.09.091
2 | Ⅳ | 0 | 0 | 0 | 1 | 0 | Aluminium Chloride Anhydrous | Propionamide |  | 0.565 | 0.435 |  | 333 | 1.4241 | 10.1016/j.molliq.2017.09.091
2 | Ⅳ | 0 | 0 | 0 | 1 | 0 | Aluminium Chloride Anhydrous | Propionamide |  | 0.565 | 0.435 |  | 343 | 1.4139 | 10.1016/j.molliq.2017.09.091
2 | Ⅳ | 0 | 0 | 0 | 1 | 0 | Aluminium Chloride Anhydrous | Propionamide |  | 0.565 | 0.435 |  | 353 | 1.4001 | 10.1016/j.molliq.2017.09.091
2 | Ⅳ | 0 | 0 | 0 | 1 | 0 | Aluminium Chloride Anhydrous | Propionamide |  | 0.565 | 0.435 |  | 363 | 1.3907 | 10.1016/j.molliq.2017.09.091
2 | Ⅳ | 0 | 0 | 0 | 1 | 0 | Aluminium Chloride Anhydrous | Propionamide |  | 0.565 | 0.435 |  | 373 | 1.3818 | 10.1016/j.molliq.2017.09.091
2 | Ⅳ | 0 | 0 | 0 | 1 | 0 | Aluminium Chloride Anhydrous | Propionamide |  | 0.6 | 0.4 |  | 313 | 1.469 | 10.1016/j.molliq.2017.09.091
2 | Ⅳ | 0 | 0 | 0 | 1 | 0 | Aluminium Chloride Anhydrous | Propionamide |  | 0.6 | 0.4 |  | 323 | 1.4592 | 10.1016/j.molliq.2017.09.091
2 | Ⅳ | 0 | 0 | 0 | 1 | 0 | Aluminium Chloride Anhydrous | Propionamide |  | 0.6 | 0.4 |  | 333 | 1.4481 | 10.1016/j.molliq.2017.09.091
2 | Ⅳ | 0 | 0 | 0 | 1 | 0 | Aluminium Chloride Anhydrous | Propionamide |  | 0.6 | 0.4 |  | 343 | 1.4355 | 10.1016/j.molliq.2017.09.091
2 | Ⅳ | 0 | 0 | 0 | 1 | 0 | Aluminium Chloride Anhydrous | Propionamide |  | 0.6 | 0.4 |  | 353 | 1.4238 | 10.1016/j.molliq.2017.09.091
2 | Ⅳ | 0 | 0 | 0 | 1 | 0 | Aluminium Chloride Anhydrous | Propionamide |  | 0.6 | 0.4 |  | 363 | 1.4128 | 10.1016/j.molliq.2017.09.091
2 | Ⅳ | 0 | 0 | 0 | 1 | 0 | Aluminium Chloride Anhydrous | Propionamide |  | 0.6 | 0.4 |  | 373 | 1.4056 | 10.1016/j.molliq.2017.09.091
2 | Ⅳ | 0 | 0 | 0 | 1 | 0 | Aluminium Chloride Anhydrous | Propionamide |  | 0.63 | 0.37 |  | 313 | 1.4765 | 10.1016/j.molliq.2017.09.091
2 | Ⅳ | 0 | 0 | 0 | 1 | 0 | Aluminium Chloride Anhydrous | Propionamide |  | 0.63 | 0.37 |  | 323 | 1.4647 | 10.1016/j.molliq.2017.09.091
2 | Ⅳ | 0 | 0 | 0 | 1 | 0 | Aluminium Chloride Anhydrous | Propionamide |  | 0.63 | 0.37 |  | 333 | 1.4548 | 10.1016/j.molliq.2017.09.091
2 | Ⅳ | 0 | 0 | 0 | 1 | 0 | Aluminium Chloride Anhydrous | Propionamide |  | 0.63 | 0.37 |  | 343 | 1.4451 | 10.1016/j.molliq.2017.09.091
2 | Ⅳ | 0 | 0 | 0 | 1 | 0 | Aluminium Chloride Anhydrous | Propionamide |  | 0.63 | 0.37 |  | 353 | 1.4353 | 10.1016/j.molliq.2017.09.091
2 | Ⅳ | 0 | 0 | 0 | 1 | 0 | Aluminium Chloride Anhydrous | Propionamide |  | 0.63 | 0.37 |  | 363 | 1.4259 | 10.1016/j.molliq.2017.09.091
2 | Ⅳ | 0 | 0 | 0 | 1 | 0 | Aluminium Chloride Anhydrous | Propionamide |  | 0.63 | 0.37 |  | 373 | 1.417 | 10.1016/j.molliq.2017.09.091
2 | Ⅳ | 0 | 0 | 0 | 1 | 0 | Aluminium Chloride Anhydrous | Butyramide |  | 0.5 | 0.5 |  | 313 | 1.3336 | 10.1016/j.molliq.2017.09.091
2 | Ⅳ | 0 | 0 | 0 | 1 | 0 | Aluminium Chloride Anhydrous | Butyramide |  | 0.5 | 0.5 |  | 323 | 1.325 | 10.1016/j.molliq.2017.09.091
2 | Ⅳ | 0 | 0 | 0 | 1 | 0 | Aluminium Chloride Anhydrous | Butyramide |  | 0.5 | 0.5 |  | 333 | 1.3162 | 10.1016/j.molliq.2017.09.091
2 | Ⅳ | 0 | 0 | 0 | 1 | 0 | Aluminium Chloride Anhydrous | Butyramide |  | 0.5 | 0.5 |  | 343 | 1.3082 | 10.1016/j.molliq.2017.09.091
2 | Ⅳ | 0 | 0 | 0 | 1 | 0 | Aluminium Chloride Anhydrous | Butyramide |  | 0.5 | 0.5 |  | 353 | 1.3004 | 10.1016/j.molliq.2017.09.091
2 | Ⅳ | 0 | 0 | 0 | 1 | 0 | Aluminium Chloride Anhydrous | Butyramide |  | 0.5 | 0.5 |  | 363 | 1.2916 | 10.1016/j.molliq.2017.09.091
2 | Ⅳ | 0 | 0 | 0 | 1 | 0 | Aluminium Chloride Anhydrous | Butyramide |  | 0.5 | 0.5 |  | 373 | 1.2828 | 10.1016/j.molliq.2017.09.091
2 | Ⅳ | 0 | 0 | 0 | 1 | 0 | Aluminium Chloride Anhydrous | Butyramide |  | 0.524 | 0.476 |  | 313 | 1.3546 | 10.1016/j.molliq.2017.09.091
2 | Ⅳ | 0 | 0 | 0 | 1 | 0 | Aluminium Chloride Anhydrous | Butyramide |  | 0.524 | 0.476 |  | 323 | 1.3442 | 10.1016/j.molliq.2017.09.091
2 | Ⅳ | 0 | 0 | 0 | 1 | 0 | Aluminium Chloride Anhydrous | Butyramide |  | 0.524 | 0.476 |  | 333 | 1.3346 | 10.1016/j.molliq.2017.09.091
2 | Ⅳ | 0 | 0 | 0 | 1 | 0 | Aluminium Chloride Anhydrous | Butyramide |  | 0.524 | 0.476 |  | 343 | 1.3273 | 10.1016/j.molliq.2017.09.091
2 | Ⅳ | 0 | 0 | 0 | 1 | 0 | Aluminium Chloride Anhydrous | Butyramide |  | 0.524 | 0.476 |  | 353 | 1.3202 | 10.1016/j.molliq.2017.09.091
2 | Ⅳ | 0 | 0 | 0 | 1 | 0 | Aluminium Chloride Anhydrous | Butyramide |  | 0.524 | 0.476 |  | 363 | 1.3101 | 10.1016/j.molliq.2017.09.091
2 | Ⅳ | 0 | 0 | 0 | 1 | 0 | Aluminium Chloride Anhydrous | Butyramide |  | 0.524 | 0.476 |  | 373 | 1.3003 | 10.1016/j.molliq.2017.09.091
2 | Ⅳ | 0 | 0 | 0 | 1 | 0 | Aluminium Chloride Anhydrous | Butyramide |  | 0.565 | 0.435 |  | 313 | 1.3795 | 10.1016/j.molliq.2017.09.091
2 | Ⅳ | 0 | 0 | 0 | 1 | 0 | Aluminium Chloride Anhydrous | Butyramide |  | 0.565 | 0.435 |  | 323 | 1.3709 | 10.1016/j.molliq.2017.09.091
2 | Ⅳ | 0 | 0 | 0 | 1 | 0 | Aluminium Chloride Anhydrous | Butyramide |  | 0.565 | 0.435 |  | 333 | 1.3625 | 10.1016/j.molliq.2017.09.091
2 | Ⅳ | 0 | 0 | 0 | 1 | 0 | Aluminium Chloride Anhydrous | Butyramide |  | 0.565 | 0.435 |  | 343 | 1.3537 | 10.1016/j.molliq.2017.09.091
2 | Ⅳ | 0 | 0 | 0 | 1 | 0 | Aluminium Chloride Anhydrous | Butyramide |  | 0.565 | 0.435 |  | 353 | 1.344 | 10.1016/j.molliq.2017.09.091
2 | Ⅳ | 0 | 0 | 0 | 1 | 0 | Aluminium Chloride Anhydrous | Butyramide |  | 0.565 | 0.435 |  | 363 | 1.3331 | 10.1016/j.molliq.2017.09.091
2 | Ⅳ | 0 | 0 | 0 | 1 | 0 | Aluminium Chloride Anhydrous | Butyramide |  | 0.565 | 0.435 |  | 373 | 1.3209 | 10.1016/j.molliq.2017.09.091
2 | Ⅳ | 0 | 0 | 0 | 1 | 0 | Aluminium Chloride Anhydrous | Butyramide |  | 0.6 | 0.4 |  | 313 | 1.4051 | 10.1016/j.molliq.2017.09.091
2 | Ⅳ | 0 | 0 | 0 | 1 | 0 | Aluminium Chloride Anhydrous | Butyramide |  | 0.6 | 0.4 |  | 323 | 1.397 | 10.1016/j.molliq.2017.09.091
2 | Ⅳ | 0 | 0 | 0 | 1 | 0 | Aluminium Chloride Anhydrous | Butyramide |  | 0.6 | 0.4 |  | 333 | 1.3883 | 10.1016/j.molliq.2017.09.091
2 | Ⅳ | 0 | 0 | 0 | 1 | 0 | Aluminium Chloride Anhydrous | Butyramide |  | 0.6 | 0.4 |  | 343 | 1.3802 | 10.1016/j.molliq.2017.09.091
2 | Ⅳ | 0 | 0 | 0 | 1 | 0 | Aluminium Chloride Anhydrous | Butyramide |  | 0.6 | 0.4 |  | 353 | 1.3716 | 10.1016/j.molliq.2017.09.091
2 | Ⅳ | 0 | 0 | 0 | 1 | 0 | Aluminium Chloride Anhydrous | Butyramide |  | 0.6 | 0.4 |  | 363 | 1.3634 | 10.1016/j.molliq.2017.09.091
2 | Ⅳ | 0 | 0 | 0 | 1 | 0 | Aluminium Chloride Anhydrous | Butyramide |  | 0.6 | 0.4 |  | 373 | 1.3545 | 10.1016/j.molliq.2017.09.091
2 | Ⅳ | 0 | 0 | 0 | 1 | 0 | Aluminium Chloride Anhydrous | Butyramide |  | 0.63 | 0.37 |  | 313 | 1.4289 | 10.1016/j.molliq.2017.09.091
2 | Ⅳ | 0 | 0 | 0 | 1 | 0 | Aluminium Chloride Anhydrous | Butyramide |  | 0.63 | 0.37 |  | 323 | 1.4195 | 10.1016/j.molliq.2017.09.091
2 | Ⅳ | 0 | 0 | 0 | 1 | 0 | Aluminium Chloride Anhydrous | Butyramide |  | 0.63 | 0.37 |  | 333 | 1.4105 | 10.1016/j.molliq.2017.09.091
2 | Ⅳ | 0 | 0 | 0 | 1 | 0 | Aluminium Chloride Anhydrous | Butyramide |  | 0.63 | 0.37 |  | 343 | 1.4016 | 10.1016/j.molliq.2017.09.091
2 | Ⅳ | 0 | 0 | 0 | 1 | 0 | Aluminium Chloride Anhydrous | Butyramide |  | 0.63 | 0.37 |  | 353 | 1.3928 | 10.1016/j.molliq.2017.09.091
2 | Ⅳ | 0 | 0 | 0 | 1 | 0 | Aluminium Chloride Anhydrous | Butyramide |  | 0.63 | 0.37 |  | 363 | 1.3832 | 10.1016/j.molliq.2017.09.091
2 | Ⅳ | 0 | 0 | 0 | 1 | 0 | Aluminium Chloride Anhydrous | Butyramide |  | 0.63 | 0.37 |  | 373 | 1.3725 | 10.1016/j.molliq.2017.09.091
2 | Ⅴ | 0 | 0 | 0 | 0 | 1 | L-Alanine | DL-malic acid |  | 0.5 | 0.5 |  | 308.15 | 1.408 | 10.1016/j.molliq.2018.02.049
2 | Ⅴ | 0 | 0 | 0 | 0 | 1 | L-Alanine | DL-malic acid |  | 0.5 | 0.5 |  | 298.15 | 1.415 | 10.1016/j.molliq.2018.02.049
2 | Ⅴ | 0 | 0 | 0 | 0 | 1 | L-Alanine | DL-malic acid |  | 0.5 | 0.5 |  | 343.15 | 1.382 | 10.1016/j.molliq.2018.02.049
2 | Ⅴ | 0 | 0 | 0 | 0 | 1 | L-Alanine | DL-malic acid |  | 0.5 | 0.5 |  | 323.15 | 1.397 | 10.1016/j.molliq.2018.02.049
2 | Ⅴ | 0 | 0 | 0 | 0 | 1 | L-Alanine | DL-malic acid |  | 0.5 | 0.5 |  | 353.15 | 1.375 | 10.1016/j.molliq.2018.02.049
2 | Ⅴ | 0 | 0 | 0 | 0 | 1 | L-Alanine | DL-malic acid |  | 0.5 | 0.5 |  | 358.15 | 1.369 | 10.1016/j.molliq.2018.02.049
2 | Ⅴ | 0 | 0 | 0 | 0 | 1 | L-Alanine | DL-malic acid |  | 0.5 | 0.5 |  | 363.15 | 1.365 | 10.1016/j.molliq.2018.02.049
2 | Ⅴ | 0 | 0 | 0 | 0 | 1 | L-Alanine | DL-malic acid |  | 0.5 | 0.5 |  | 318.15 | 1.400 | 10.1016/j.molliq.2018.02.049
2 | Ⅴ | 0 | 0 | 0 | 0 | 1 | L-Alanine | DL-malic acid |  | 0.5 | 0.5 |  | 348.15 | 1.378 | 10.1016/j.molliq.2018.02.049
2 | Ⅴ | 0 | 0 | 0 | 0 | 1 | L-Alanine | DL-malic acid |  | 0.5 | 0.5 |  | 338.15 | 1.386 | 10.1016/j.molliq.2018.02.049
2 | Ⅴ | 0 | 0 | 0 | 0 | 1 | L-Alanine | DL-malic acid |  | 0.5 | 0.5 |  | 303.15 | 1.411 | 10.1016/j.molliq.2018.02.049
2 | Ⅴ | 0 | 0 | 0 | 0 | 1 | L-Alanine | DL-malic acid |  | 0.5 | 0.5 |  | 328.15 | 1.393 | 10.1016/j.molliq.2018.02.049
2 | Ⅴ | 0 | 0 | 0 | 0 | 1 | L-Alanine | DL-malic acid |  | 0.5 | 0.5 |  | 333.15 | 1.390 | 10.1016/j.molliq.2018.02.049
2 | Ⅴ | 0 | 0 | 0 | 0 | 1 | L-Alanine | DL-malic acid |  | 0.5 | 0.5 |  | 313.15 | 1.404 | 10.1016/j.molliq.2018.02.049
2 | Ⅴ | 0 | 0 | 0 | 0 | 1 | L-Alanine | L-Lactic acid |  | 0.5 | 0.5 |  | 318.15 | 1.269 | 10.1016/j.molliq.2018.02.049
2 | Ⅴ | 0 | 0 | 0 | 0 | 1 | L-Alanine | L-Lactic acid |  | 0.5 | 0.5 |  | 353.15 | 1.246 | 10.1016/j.molliq.2018.02.049
2 | Ⅴ | 0 | 0 | 0 | 0 | 1 | L-Alanine | L-Lactic acid |  | 0.5 | 0.5 |  | 343.15 | 1.252 | 10.1016/j.molliq.2018.02.049
2 | Ⅴ | 0 | 0 | 0 | 0 | 1 | L-Alanine | L-Lactic acid |  | 0.5 | 0.5 |  | 313.15 | 1.273 | 10.1016/j.molliq.2018.02.049
2 | Ⅴ | 0 | 0 | 0 | 0 | 1 | L-Alanine | L-Lactic acid |  | 0.5 | 0.5 |  | 293.15 | 1.287 | 10.1016/j.molliq.2018.02.049
2 | Ⅴ | 0 | 0 | 0 | 0 | 1 | L-Alanine | L-Lactic acid |  | 0.5 | 0.5 |  | 338.15 | 1.255 | 10.1016/j.molliq.2018.02.049
2 | Ⅴ | 0 | 0 | 0 | 0 | 1 | L-Alanine | L-Lactic acid |  | 0.5 | 0.5 |  | 348.15 | 1.249 | 10.1016/j.molliq.2018.02.049
2 | Ⅴ | 0 | 0 | 0 | 0 | 1 | L-Alanine | L-Lactic acid |  | 0.5 | 0.5 |  | 323.15 | 1.266 | 10.1016/j.molliq.2018.02.049
2 | Ⅴ | 0 | 0 | 0 | 0 | 1 | L-Alanine | L-Lactic acid |  | 0.5 | 0.5 |  | 298.15 | 1.283 | 10.1016/j.molliq.2018.02.049
2 | Ⅴ | 0 | 0 | 0 | 0 | 1 | L-Alanine | L-Lactic acid |  | 0.5 | 0.5 |  | 333.15 | 1.259 | 10.1016/j.molliq.2018.02.049
2 | Ⅴ | 0 | 0 | 0 | 0 | 1 | L-Alanine | L-Lactic acid |  | 0.5 | 0.5 |  | 363.15 | 1.239 | 10.1016/j.molliq.2018.02.049
2 | Ⅴ | 0 | 0 | 0 | 0 | 1 | L-Alanine | L-Lactic acid |  | 0.5 | 0.5 |  | 328.15 | 1.262 | 10.1016/j.molliq.2018.02.049
2 | Ⅴ | 0 | 0 | 0 | 0 | 1 | L-Alanine | L-Lactic acid |  | 0.5 | 0.5 |  | 358.15 | 1.242 | 10.1016/j.molliq.2018.02.049
2 | Ⅴ | 0 | 0 | 0 | 0 | 1 | L-Alanine | L-Lactic acid |  | 0.5 | 0.5 |  | 308.15 | 1.276 | 10.1016/j.molliq.2018.02.049
2 | Ⅴ | 0 | 0 | 0 | 0 | 1 | L-Alanine | L-Lactic acid |  | 0.5 | 0.5 |  | 303.15 | 1.279 | 10.1016/j.molliq.2018.02.049
2 | Ⅴ | 0 | 0 | 0 | 0 | 1 | Betaine | DL-malic acid |  | 0.5 | 0.5 |  | 328.15 | 1.294 | 10.1016/j.molliq.2018.02.049
2 | Ⅴ | 0 | 0 | 0 | 0 | 1 | Betaine | DL-malic acid |  | 0.5 | 0.5 |  | 338.15 | 1.288 | 10.1016/j.molliq.2018.02.049
2 | Ⅴ | 0 | 0 | 0 | 0 | 1 | Betaine | DL-malic acid |  | 0.5 | 0.5 |  | 348.15 | 1.282 | 10.1016/j.molliq.2018.02.049
2 | Ⅴ | 0 | 0 | 0 | 0 | 1 | Betaine | DL-malic acid |  | 0.5 | 0.5 |  | 363.15 | 1.271 | 10.1016/j.molliq.2018.02.049
2 | Ⅴ | 0 | 0 | 0 | 0 | 1 | Betaine | DL-malic acid |  | 0.5 | 0.5 |  | 343.15 | 1.285 | 10.1016/j.molliq.2018.02.049
2 | Ⅴ | 0 | 0 | 0 | 0 | 1 | Betaine | DL-malic acid |  | 0.5 | 0.5 |  | 353.15 | 1.278 | 10.1016/j.molliq.2018.02.049
2 | Ⅴ | 0 | 0 | 0 | 0 | 1 | Betaine | DL-malic acid |  | 0.5 | 0.5 |  | 323.15 | 1.298 | 10.1016/j.molliq.2018.02.049
2 | Ⅴ | 0 | 0 | 0 | 0 | 1 | Betaine | DL-malic acid |  | 0.5 | 0.5 |  | 318.15 | 1.301 | 10.1016/j.molliq.2018.02.049
2 | Ⅴ | 0 | 0 | 0 | 0 | 1 | Betaine | DL-malic acid |  | 0.5 | 0.5 |  | 333.15 | 1.291 | 10.1016/j.molliq.2018.02.049
2 | Ⅴ | 0 | 0 | 0 | 0 | 1 | Betaine | DL-malic acid |  | 0.5 | 0.5 |  | 358.15 | 1.275 | 10.1016/j.molliq.2018.02.049
2 | Ⅴ | 0 | 0 | 0 | 0 | 1 | Betaine | L-Lactic acid |  | 0.5 | 0.5 |  | 293.15 | 1.211 | 10.1016/j.molliq.2018.02.049
2 | Ⅴ | 0 | 0 | 0 | 0 | 1 | Betaine | L-Lactic acid |  | 0.5 | 0.5 |  | 303.15 | 1.205 | 10.1016/j.molliq.2018.02.049
2 | Ⅴ | 0 | 0 | 0 | 0 | 1 | Betaine | L-Lactic acid |  | 0.5 | 0.5 |  | 308.15 | 1.202 | 10.1016/j.molliq.2018.02.049
2 | Ⅴ | 0 | 0 | 0 | 0 | 1 | Betaine | L-Lactic acid |  | 0.5 | 0.5 |  | 323.15 | 1.192 | 10.1016/j.molliq.2018.02.049
2 | Ⅴ | 0 | 0 | 0 | 0 | 1 | Betaine | L-Lactic acid |  | 0.5 | 0.5 |  | 353.15 | 1.173 | 10.1016/j.molliq.2018.02.049
2 | Ⅴ | 0 | 0 | 0 | 0 | 1 | Betaine | L-Lactic acid |  | 0.5 | 0.5 |  | 338.15 | 1.183 | 10.1016/j.molliq.2018.02.049
2 | Ⅴ | 0 | 0 | 0 | 0 | 1 | Betaine | L-Lactic acid |  | 0.5 | 0.5 |  | 328.15 | 1.189 | 10.1016/j.molliq.2018.02.049
2 | Ⅴ | 0 | 0 | 0 | 0 | 1 | Betaine | L-Lactic acid |  | 0.5 | 0.5 |  | 348.15 | 1.176 | 10.1016/j.molliq.2018.02.049
2 | Ⅴ | 0 | 0 | 0 | 0 | 1 | Betaine | L-Lactic acid |  | 0.5 | 0.5 |  | 318.15 | 1.195 | 10.1016/j.molliq.2018.02.049
2 | Ⅴ | 0 | 0 | 0 | 0 | 1 | Betaine | L-Lactic acid |  | 0.5 | 0.5 |  | 298.15 | 1.208 | 10.1016/j.molliq.2018.02.049
2 | Ⅴ | 0 | 0 | 0 | 0 | 1 | Betaine | L-Lactic acid |  | 0.5 | 0.5 |  | 333.15 | 1.186 | 10.1016/j.molliq.2018.02.049
2 | Ⅴ | 0 | 0 | 0 | 0 | 1 | Betaine | L-Lactic acid |  | 0.5 | 0.5 |  | 363.15 | 1.167 | 10.1016/j.molliq.2018.02.049
2 | Ⅴ | 0 | 0 | 0 | 0 | 1 | Betaine | L-Lactic acid |  | 0.5 | 0.5 |  | 313.15 | 1.198 | 10.1016/j.molliq.2018.02.049
2 | Ⅴ | 0 | 0 | 0 | 0 | 1 | Betaine | L-Lactic acid |  | 0.5 | 0.5 |  | 343.15 | 1.1799 | 10.1016/j.molliq.2018.02.049
2 | Ⅴ | 0 | 0 | 0 | 0 | 1 | Betaine | L-Lactic acid |  | 0.5 | 0.5 |  | 358.15 | 1.167 | 10.1016/j.molliq.2018.02.049
2 | Ⅴ | 0 | 0 | 0 | 0 | 1 | Betaine | 2-Chlorobenzoic acid |  | 0.4 | 0.6 |  | 338.15 | 1.29 | 10.1039/C4RA10628H
2 | Ⅴ | 0 | 0 | 0 | 0 | 1 | Betaine | 2-Chlorobenzoic acid |  | 0.4 | 0.6 |  | 348.15 | 1.27 | 10.1039/C4RA10628H
2 | Ⅴ | 0 | 0 | 0 | 0 | 1 | Betaine | 2-Chlorobenzoic acid |  | 0.4 | 0.6 |  | 363.15 | 1.25 | 10.1039/C4RA10628H
2 | Ⅴ | 0 | 0 | 0 | 0 | 1 | Betaine | 2-Chlorobenzoic acid |  | 0.4 | 0.6 |  | 373.15 | 1.24 | 10.1039/C4RA10628H
2 | Ⅴ | 0 | 0 | 0 | 0 | 1 | Betaine | 2-Furoic acid |  | 0.333 | 0.667 |  | 303.15 | 1.27 | 10.1039/C4RA10628H
2 | Ⅴ | 0 | 0 | 0 | 0 | 1 | Betaine | 2-Furoic acid |  | 0.333 | 0.667 |  | 328.15 | 1.25 | 10.1039/C4RA10628H
2 | Ⅴ | 0 | 0 | 0 | 0 | 1 | Betaine | 2-Furoic acid |  | 0.333 | 0.667 |  | 338.15 | 1.23 | 10.1039/C4RA10628H
2 | Ⅴ | 0 | 0 | 0 | 0 | 1 | Betaine | 2-Furoic acid |  | 0.333 | 0.667 |  | 348.15 | 1.22 | 10.1039/C4RA10628H
2 | Ⅴ | 0 | 0 | 0 | 0 | 1 | Betaine | 2-Furoic acid |  | 0.333 | 0.667 |  | 363.15 | 1.21 | 10.1039/C4RA10628H
2 | Ⅴ | 0 | 0 | 0 | 0 | 1 | Betaine | 4-Chloro benzoic acid |  | 0.4 | 0.6 |  | 338.15 | 1.27 | 10.1039/C4RA10628H
2 | Ⅴ | 0 | 0 | 0 | 0 | 1 | Betaine | 4-Chloro benzoic acid |  | 0.4 | 0.6 |  | 348.15 | 1.25 | 10.1039/C4RA10628H
2 | Ⅴ | 0 | 0 | 0 | 0 | 1 | Betaine | 4-Chloro benzoic acid |  | 0.4 | 0.6 |  | 363.15 | 1.23 | 10.1039/C4RA10628H
2 | Ⅴ | 0 | 0 | 0 | 0 | 1 | Betaine | 4-Chloro benzoic acid |  | 0.4 | 0.6 |  | 373.15 | 1.22 | 10.1039/C4RA10628H
2 | Ⅴ | 0 | 0 | 0 | 0 | 1 | Betaine | Benzoic acid |  | 0.4 | 0.6 |  | 353.15 | 1.18 | 10.1039/C4RA10628H
2 | Ⅴ | 0 | 0 | 0 | 0 | 1 | Betaine | Benzoic acid |  | 0.4 | 0.6 |  | 363.15 | 1.17 | 10.1039/C4RA10628H
2 | Ⅴ | 0 | 0 | 0 | 0 | 1 | Betaine | Benzoic acid |  | 0.4 | 0.6 |  | 373.15 | 1.15 | 10.1039/C4RA10628H
2 | Ⅴ | 0 | 0 | 0 | 0 | 1 | Betaine | D-Mandelic acid |  | 0.5 | 0.5 |  | 298.15 | 1.22 | 10.1039/C4RA10628H
2 | Ⅴ | 0 | 0 | 0 | 0 | 1 | Betaine | D-Mandelic acid |  | 0.5 | 0.5 |  | 323.15 | 1.21 | 10.1039/C4RA10628H
2 | Ⅴ | 0 | 0 | 0 | 0 | 1 | Betaine | D-Mandelic acid |  | 0.5 | 0.5 |  | 333.15 | 1.2 | 10.1039/C4RA10628H
2 | Ⅴ | 0 | 0 | 0 | 0 | 1 | Betaine | D-Mandelic acid |  | 0.5 | 0.5 |  | 348.15 | 1.19 | 10.1039/C4RA10628H
2 | Ⅴ | 0 | 0 | 0 | 0 | 1 | Betaine | D-Mandelic acid |  | 0.5 | 0.5 |  | 363.15 | 1.18 | 10.1039/C4RA10628H
2 | Ⅴ | 0 | 0 | 0 | 0 | 1 | Betaine | Glycolic acid |  | 0.333 | 0.667 |  | 298.15 | 1.27 | 10.1039/C4RA10628H
2 | Ⅴ | 0 | 0 | 0 | 0 | 1 | Betaine | Glycolic acid |  | 0.333 | 0.667 |  | 323.15 | 1.25 | 10.1039/C4RA10628H
2 | Ⅴ | 0 | 0 | 0 | 0 | 1 | Betaine | Glycolic acid |  | 0.333 | 0.667 |  | 333.15 | 1.24 | 10.1039/C4RA10628H
2 | Ⅴ | 0 | 0 | 0 | 0 | 1 | Betaine | Glycolic acid |  | 0.333 | 0.667 |  | 348.15 | 1.23 | 10.1039/C4RA10628H
2 | Ⅴ | 0 | 0 | 0 | 0 | 1 | Betaine | Glycolic acid |  | 0.333 | 0.667 |  | 363.15 | 1.22 | 10.1039/C4RA10628H
2 | Ⅴ | 0 | 0 | 0 | 0 | 1 | Betaine | Phenylacetic acid |  | 0.4 | 0.6 |  | 298.15 | 1.16 | 10.1039/C4RA10628H
2 | Ⅴ | 0 | 0 | 0 | 0 | 1 | Betaine | Phenylacetic acid |  | 0.4 | 0.6 |  | 323.15 | 1.15 | 10.1039/C4RA10628H
2 | Ⅴ | 0 | 0 | 0 | 0 | 1 | Betaine | Phenylacetic acid |  | 0.4 | 0.6 |  | 333.15 | 1.13 | 10.1039/C4RA10628H
2 | Ⅴ | 0 | 0 | 0 | 0 | 1 | Betaine | Phenylacetic acid |  | 0.4 | 0.6 |  | 348.15 | 1.12 | 10.1039/C4RA10628H
2 | Ⅴ | 0 | 0 | 0 | 0 | 1 | Betaine | Phenylacetic acid |  | 0.4 | 0.6 |  | 363.15 | 1.11 | 10.1039/C4RA10628H
2 | Ⅴ | 0 | 0 | 0 | 0 | 1 | Betaine | Hexafluoroisopropanol |  | 0.25 | 0.75 |  | 298.15 | 1.525 | 10.1016/j.foodchem.2018.09.048
2 | Ⅴ | 0 | 0 | 0 | 0 | 1 | Betaine | Hexafluoroisopropanol |  | 0.286 | 0.714 |  | 298.15 | 1.49 | 10.1016/j.foodchem.2018.09.048
2 | Ⅴ | 0 | 0 | 0 | 0 | 1 | Betaine | Hexafluoroisopropanol |  | 0.333 | 0.667 |  | 298.15 | 1.476 | 10.1016/j.foodchem.2018.09.048
2 | Ⅴ | 0 | 0 | 0 | 0 | 1 | L-carnitine | Hexafluoroisopropanol |  | 0.25 | 0.75 |  | 298.15 | 1.505 | 10.1016/j.foodchem.2018.09.048
2 | Ⅴ | 0 | 0 | 0 | 0 | 1 | L-carnitine | Hexafluoroisopropanol |  | 0.286 | 0.714 |  | 298.15 | 1.542 | 10.1016/j.foodchem.2018.09.048
2 | Ⅴ | 0 | 0 | 0 | 0 | 1 | L-carnitine | Hexafluoroisopropanol |  | 0.333 | 0.667 |  | 298.15 | 1.503 | 10.1016/j.foodchem.2018.09.048
2 | Ⅴ | 0 | 0 | 0 | 0 | 1 | Betaine | DL-Lactic acid |  | 0.167 | 0.833 |  | 293.15 | 1.20893 | 10.1016/j.jct.2018.12.017
2 | Ⅴ | 0 | 0 | 0 | 0 | 1 | Betaine | DL-Lactic acid |  | 0.167 | 0.833 |  | 298.15 | 1.20508 | 10.1016/j.jct.2018.12.017
2 | Ⅴ | 0 | 0 | 0 | 0 | 1 | Betaine | DL-Lactic acid |  | 0.167 | 0.833 |  | 303.15 | 1.20118 | 10.1016/j.jct.2018.12.017
2 | Ⅴ | 0 | 0 | 0 | 0 | 1 | Betaine | DL-Lactic acid |  | 0.167 | 0.833 |  | 308.15 | 1.19724 | 10.1016/j.jct.2018.12.017
2 | Ⅴ | 0 | 0 | 0 | 0 | 1 | Betaine | DL-Lactic acid |  | 0.167 | 0.833 |  | 313.15 | 1.19332 | 10.1016/j.jct.2018.12.017
2 | Ⅴ | 0 | 0 | 0 | 0 | 1 | Betaine | DL-Lactic acid |  | 0.167 | 0.833 |  | 318.15 | 1.1894 | 10.1016/j.jct.2018.12.017
2 | Ⅴ | 0 | 0 | 0 | 0 | 1 | Betaine | DL-Lactic acid |  | 0.167 | 0.833 |  | 323.15 | 1.1854 | 10.1016/j.jct.2018.12.017
2 | Ⅴ | 0 | 0 | 0 | 0 | 1 | Betaine | DL-Lactic acid |  | 0.167 | 0.833 |  | 328.15 | 1.1815 | 10.1016/j.jct.2018.12.017
2 | Ⅴ | 0 | 0 | 0 | 0 | 1 | Betaine | DL-Lactic acid |  | 0.167 | 0.833 |  | 333.15 | 1.1775 | 10.1016/j.jct.2018.12.017
2 | Ⅴ | 0 | 0 | 0 | 0 | 1 | Betaine | DL-Lactic acid |  | 0.167 | 0.833 |  | 338.15 | 1.1735 | 10.1016/j.jct.2018.12.017
2 | Ⅴ | 0 | 0 | 0 | 0 | 1 | Betaine | DL-Lactic acid |  | 0.167 | 0.833 |  | 343.15 | 1.1696 | 10.1016/j.jct.2018.12.017
2 | Ⅴ | 0 | 0 | 0 | 0 | 1 | Betaine | DL-Lactic acid |  | 0.333 | 0.667 |  | 298.15 | 1.2014 | 10.1016/j.jct.2018.12.017
2 | Ⅴ | 0 | 0 | 0 | 0 | 1 | Betaine | DL-Lactic acid |  | 0.333 | 0.667 |  | 303.15 | 1.1979 | 10.1016/j.jct.2018.12.017
2 | Ⅴ | 0 | 0 | 0 | 0 | 1 | Betaine | DL-Lactic acid |  | 0.333 | 0.667 |  | 308.15 | 1.19437 | 10.1016/j.jct.2018.12.017
2 | Ⅴ | 0 | 0 | 0 | 0 | 1 | Betaine | DL-Lactic acid |  | 0.333 | 0.667 |  | 313.15 | 1.19088 | 10.1016/j.jct.2018.12.017
2 | Ⅴ | 0 | 0 | 0 | 0 | 1 | Betaine | DL-Lactic acid |  | 0.333 | 0.667 |  | 318.15 | 1.1874 | 10.1016/j.jct.2018.12.017
2 | Ⅴ | 0 | 0 | 0 | 0 | 1 | Betaine | DL-Lactic acid |  | 0.333 | 0.667 |  | 323.15 | 1.1839 | 10.1016/j.jct.2018.12.017
2 | Ⅴ | 0 | 0 | 0 | 0 | 1 | Betaine | DL-Lactic acid |  | 0.333 | 0.667 |  | 328.15 | 1.1804 | 10.1016/j.jct.2018.12.017
2 | Ⅴ | 0 | 0 | 0 | 0 | 1 | Betaine | DL-Lactic acid |  | 0.333 | 0.667 |  | 333.15 | 1.1769 | 10.1016/j.jct.2018.12.017
2 | Ⅴ | 0 | 0 | 0 | 0 | 1 | Betaine | DL-Lactic acid |  | 0.333 | 0.667 |  | 338.15 | 1.1734 | 10.1016/j.jct.2018.12.017
2 | Ⅴ | 0 | 0 | 0 | 0 | 1 | Betaine | DL-Lactic acid |  | 0.333 | 0.667 |  | 343.15 | 1.1699 | 10.1016/j.jct.2018.12.017
2 | Ⅴ | 0 | 0 | 0 | 0 | 1 | Betaine | Levulinic acid |  | 0.333 | 0.667 |  | 293.15 | 1.1619 | 10.1016/j.jct.2018.12.017
2 | Ⅴ | 0 | 0 | 0 | 0 | 1 | Betaine | Levulinic acid |  | 0.333 | 0.667 |  | 298.15 | 1.1583 | 10.1016/j.jct.2018.12.017
2 | Ⅴ | 0 | 0 | 0 | 0 | 1 | Betaine | Levulinic acid |  | 0.333 | 0.667 |  | 303.15 | 1.1547 | 10.1016/j.jct.2018.12.017
2 | Ⅴ | 0 | 0 | 0 | 0 | 1 | Betaine | Levulinic acid |  | 0.333 | 0.667 |  | 308.15 | 1.1512 | 10.1016/j.jct.2018.12.017
2 | Ⅴ | 0 | 0 | 0 | 0 | 1 | Betaine | Levulinic acid |  | 0.333 | 0.667 |  | 313.15 | 1.1476 | 10.1016/j.jct.2018.12.017
2 | Ⅴ | 0 | 0 | 0 | 0 | 1 | Betaine | Levulinic acid |  | 0.333 | 0.667 |  | 318.15 | 1.1441 | 10.1016/j.jct.2018.12.017
2 | Ⅴ | 0 | 0 | 0 | 0 | 1 | Betaine | Levulinic acid |  | 0.333 | 0.667 |  | 323.15 | 1.1406 | 10.1016/j.jct.2018.12.017
2 | Ⅴ | 0 | 0 | 0 | 0 | 1 | Betaine | Levulinic acid |  | 0.333 | 0.667 |  | 328.15 | 1.1371 | 10.1016/j.jct.2018.12.017
2 | Ⅴ | 0 | 0 | 0 | 0 | 1 | Betaine | Levulinic acid |  | 0.333 | 0.667 |  | 333.15 | 1.1336 | 10.1016/j.jct.2018.12.017
2 | Ⅴ | 0 | 0 | 0 | 0 | 1 | Betaine | Levulinic acid |  | 0.333 | 0.667 |  | 338.15 | 1.1301 | 10.1016/j.jct.2018.12.017
2 | Ⅴ | 0 | 0 | 0 | 0 | 1 | Betaine | Levulinic acid |  | 0.333 | 0.667 |  | 343.15 | 1.1266 | 10.1016/j.jct.2018.12.017
2 | Ⅴ | 0 | 0 | 0 | 0 | 1 | Betaine | Levulinic acid |  | 0.125 | 0.875 |  | 293.15 | 1.148 | 10.1021/acs.jced.0c00579
2 | Ⅴ | 0 | 0 | 0 | 0 | 1 | Betaine | Levulinic acid |  | 0.125 | 0.875 |  | 298.15 | 1.143 | 10.1021/acs.jced.0c00579
2 | Ⅴ | 0 | 0 | 0 | 0 | 1 | Betaine | Levulinic acid |  | 0.125 | 0.875 |  | 303.15 | 1.138 | 10.1021/acs.jced.0c00579
2 | Ⅴ | 0 | 0 | 0 | 0 | 1 | Betaine | Levulinic acid |  | 0.125 | 0.875 |  | 308.15 | 1.133 | 10.1021/acs.jced.0c00579
2 | Ⅴ | 0 | 0 | 0 | 0 | 1 | Betaine | Levulinic acid |  | 0.125 | 0.875 |  | 313.15 | 1.128 | 10.1021/acs.jced.0c00579
2 | Ⅴ | 0 | 0 | 0 | 0 | 1 | Betaine | Levulinic acid |  | 0.125 | 0.875 |  | 318.15 | 1.124 | 10.1021/acs.jced.0c00579
2 | Ⅴ | 0 | 0 | 0 | 0 | 1 | Betaine | Levulinic acid |  | 0.125 | 0.875 |  | 323.15 | 1.119 | 10.1021/acs.jced.0c00579
2 | Ⅴ | 0 | 0 | 0 | 0 | 1 | Betaine | Levulinic acid |  | 0.125 | 0.875 |  | 328.15 | 1.115 | 10.1021/acs.jced.0c00579
2 | Ⅴ | 0 | 0 | 0 | 0 | 1 | Betaine | Levulinic acid |  | 0.125 | 0.875 |  | 333.15 | 1.112 | 10.1021/acs.jced.0c00579
2 | Ⅴ | 0 | 0 | 0 | 0 | 1 | Betaine | Levulinic acid |  | 0.125 | 0.875 |  | 338.15 | 1.107 | 10.1021/acs.jced.0c00579
2 | Ⅴ | 0 | 0 | 0 | 0 | 1 | Betaine | Levulinic acid |  | 0.125 | 0.875 |  | 343.15 | 1.102 | 10.1021/acs.jced.0c00579
2 | Ⅴ | 0 | 0 | 0 | 0 | 1 | Betaine | Levulinic acid |  | 0.125 | 0.875 |  | 348.15 | 1.098 | 10.1021/acs.jced.0c00579
2 | Ⅴ | 0 | 0 | 0 | 0 | 1 | Betaine | Levulinic acid |  | 0.125 | 0.875 |  | 353.15 | 1.095 | 10.1021/acs.jced.0c00579
2 | Ⅴ | 0 | 0 | 0 | 0 | 1 | Betaine | Levulinic acid |  | 0.125 | 0.875 |  | 358.15 | 1.092 | 10.1021/acs.jced.0c00579
2 | Ⅴ | 0 | 0 | 0 | 0 | 1 | Betaine | Levulinic acid |  | 0.125 | 0.875 |  | 363.15 | 1.087 | 10.1021/acs.jced.0c00579
2 | Ⅴ | 0 | 0 | 0 | 0 | 1 | Betaine | Levulinic acid |  | 0.125 | 0.875 |  | 368.15 | 1.083 | 10.1021/acs.jced.0c00579
2 | Ⅴ | 0 | 0 | 0 | 0 | 1 | N,N-Dimethyldodecylamine N-oxide | Phenylacetic acid |  | 0.5 | 0.5 |  | 297.15 | 1.157 | 10.1016/j.molliq.2017.05.084
2 | Ⅴ | 0 | 0 | 0 | 0 | 1 | N,N-Dimethyldodecylamine N-oxide | Phenylacetic acid |  | 0.5 | 0.5 |  | 298.15 | 1.156 | 10.1016/j.molliq.2017.05.084
2 | Ⅴ | 0 | 0 | 0 | 0 | 1 | N,N-Dimethyldodecylamine N-oxide | Phenylacetic acid |  | 0.5 | 0.5 |  | 301.15 | 1.15 | 10.1016/j.molliq.2017.05.084
2 | Ⅴ | 0 | 0 | 0 | 0 | 1 | N,N-Dimethyldodecylamine N-oxide | Phenylacetic acid |  | 0.5 | 0.5 |  | 305.15 | 1.148 | 10.1016/j.molliq.2017.05.084
2 | Ⅴ | 0 | 0 | 0 | 0 | 1 | N,N-Dimethyldodecylamine N-oxide | Phenylacetic acid |  | 0.5 | 0.5 |  | 309.15 | 1.145 | 10.1016/j.molliq.2017.05.084
2 | Ⅴ | 0 | 0 | 0 | 0 | 1 | N,N-Dimethyldodecylamine N-oxide | Phenylacetic acid |  | 0.5 | 0.5 |  | 313.15 | 1.143 | 10.1016/j.molliq.2017.05.084
2 | Ⅴ | 0 | 0 | 0 | 0 | 1 | N,N-Dimethyldodecylamine N-oxide | Phenylacetic acid |  | 0.5 | 0.5 |  | 317.15 | 1.136 | 10.1016/j.molliq.2017.05.084
2 | Ⅴ | 0 | 0 | 0 | 0 | 1 | N,N-Dimethyldodecylamine N-oxide | Phenylacetic acid |  | 0.5 | 0.5 |  | 323.15 | 1.134 | 10.1016/j.molliq.2017.05.084
2 | Ⅴ | 0 | 0 | 0 | 0 | 1 | N,N-Dimethyldodecylamine N-oxide | Phenylacetic acid |  | 0.5 | 0.5 |  | 328.15 | 1.121 | 10.1016/j.molliq.2017.05.084
2 | Ⅴ | 0 | 0 | 0 | 0 | 1 | N,N-Dimethyldodecylamine N-oxide | Phenylacetic acid |  | 0.5 | 0.5 |  | 333.15 | 1.113 | 10.1016/j.molliq.2017.05.084
2 | Ⅴ | 0 | 0 | 0 | 0 | 1 | N,N-Dimethyldodecylamine N-oxide | Phenylacetic acid |  | 0.5 | 0.5 |  | 337.15 | 1.107 | 10.1016/j.molliq.2017.05.084
2 | Ⅴ | 0 | 0 | 0 | 0 | 1 | N,N-Dimethyldodecylamine N-oxide | Phenylacetic acid |  | 0.5 | 0.5 |  | 338.15 | 1.106 | 10.1016/j.molliq.2017.05.084
2 | Ⅴ | 0 | 0 | 0 | 0 | 1 | 1-Octadecanamine, N,N-dimethyl-, N-oxide | Phenylacetic acid |  | 0.5 | 0.5 |  | 294.15 | 0.977 | 10.1016/j.molliq.2017.05.084
2 | Ⅴ | 0 | 0 | 0 | 0 | 1 | 1-Octadecanamine, N,N-dimethyl-, N-oxide | Phenylacetic acid |  | 0.5 | 0.5 |  | 298.15 | 0.977 | 10.1016/j.molliq.2017.05.084
2 | Ⅴ | 0 | 0 | 0 | 0 | 1 | 1-Octadecanamine, N,N-dimethyl-, N-oxide | Phenylacetic acid |  | 0.5 | 0.5 |  | 303.15 | 0.971 | 10.1016/j.molliq.2017.05.084
2 | Ⅴ | 0 | 0 | 0 | 0 | 1 | 1-Octadecanamine, N,N-dimethyl-, N-oxide | Phenylacetic acid |  | 0.5 | 0.5 |  | 308.15 | 0.97 | 10.1016/j.molliq.2017.05.084
2 | Ⅴ | 0 | 0 | 0 | 0 | 1 | 1-Octadecanamine, N,N-dimethyl-, N-oxide | Phenylacetic acid |  | 0.5 | 0.5 |  | 313.15 | 0.964 | 10.1016/j.molliq.2017.05.084
2 | Ⅴ | 0 | 0 | 0 | 0 | 1 | 1-Octadecanamine, N,N-dimethyl-, N-oxide | Phenylacetic acid |  | 0.5 | 0.5 |  | 318.15 | 0.964 | 10.1016/j.molliq.2017.05.084
2 | Ⅴ | 0 | 0 | 0 | 0 | 1 | 1-Octadecanamine, N,N-dimethyl-, N-oxide | Phenylacetic acid |  | 0.5 | 0.5 |  | 323.15 | 0.964 | 10.1016/j.molliq.2017.05.084
2 | Ⅴ | 0 | 0 | 0 | 0 | 1 | 1-Octadecanamine, N,N-dimethyl-, N-oxide | Phenylacetic acid |  | 0.5 | 0.5 |  | 328.15 | 0.958 | 10.1016/j.molliq.2017.05.084
2 | Ⅴ | 0 | 0 | 0 | 0 | 1 | 1-Octadecanamine, N,N-dimethyl-, N-oxide | Phenylacetic acid |  | 0.5 | 0.5 |  | 333.15 | 0.948 | 10.1016/j.molliq.2017.05.084
2 | Ⅴ | 0 | 0 | 0 | 0 | 1 | 1-Octadecanamine, N,N-dimethyl-, N-oxide | Phenylacetic acid |  | 0.5 | 0.5 |  | 338.15 | 0.947 | 10.1016/j.molliq.2017.05.084
2 | Ⅴ | 0 | 0 | 0 | 0 | 1 | Morpholine, 4-dodecyl-, 4-oxide | Phenylacetic acid |  | 0.5 | 0.5 |  | 293.15 | 1.01 | 10.1016/j.molliq.2017.05.084
2 | Ⅴ | 0 | 0 | 0 | 0 | 1 | Morpholine, 4-dodecyl-, 4-oxide | Phenylacetic acid |  | 0.5 | 0.5 |  | 298.15 | 0.995 | 10.1016/j.molliq.2017.05.084
2 | Ⅴ | 0 | 0 | 0 | 0 | 1 | Morpholine, 4-dodecyl-, 4-oxide | Phenylacetic acid |  | 0.5 | 0.5 |  | 303.15 | 0.983 | 10.1016/j.molliq.2017.05.084
2 | Ⅴ | 0 | 0 | 0 | 0 | 1 | Morpholine, 4-dodecyl-, 4-oxide | Phenylacetic acid |  | 0.5 | 0.5 |  | 308.15 | 0.976 | 10.1016/j.molliq.2017.05.084
2 | Ⅴ | 0 | 0 | 0 | 0 | 1 | Morpholine, 4-dodecyl-, 4-oxide | Phenylacetic acid |  | 0.5 | 0.5 |  | 313.15 | 0.975 | 10.1016/j.molliq.2017.05.084
2 | Ⅴ | 0 | 0 | 0 | 0 | 1 | Morpholine, 4-dodecyl-, 4-oxide | Phenylacetic acid |  | 0.5 | 0.5 |  | 318.15 | 0.969 | 10.1016/j.molliq.2017.05.084
2 | Ⅴ | 0 | 0 | 0 | 0 | 1 | Morpholine, 4-dodecyl-, 4-oxide | Phenylacetic acid |  | 0.5 | 0.5 |  | 323.15 | 0.966 | 10.1016/j.molliq.2017.05.084
2 | Ⅴ | 0 | 0 | 0 | 0 | 1 | Morpholine, 4-dodecyl-, 4-oxide | Phenylacetic acid |  | 0.5 | 0.5 |  | 328.15 | 0.959 | 10.1016/j.molliq.2017.05.084
2 | Ⅴ | 0 | 0 | 0 | 0 | 1 | Morpholine, 4-dodecyl-, 4-oxide | Phenylacetic acid |  | 0.5 | 0.5 |  | 333.15 | 0.954 | 10.1016/j.molliq.2017.05.084
2 | Ⅴ | 0 | 0 | 0 | 0 | 1 | Morpholine, 4-dodecyl-, 4-oxide | Phenylacetic acid |  | 0.5 | 0.5 |  | 338.15 | 0.955 | 10.1016/j.molliq.2017.05.084
2 | Ⅴ | 0 | 0 | 0 | 0 | 1 | Morpholine, 4-dodecyl-, 4-oxide | Phenylacetic acid |  | 0.5 | 0.5 |  | 344.15 | 0.946 | 10.1016/j.molliq.2017.05.084
2 | Ⅴ | 0 | 0 | 0 | 0 | 1 | N-methylmorpholine-N-oxide | Phenylacetic acid |  | 0.5 | 0.5 |  | 297.15 | 1.157 | 10.1016/j.molliq.2017.05.084
2 | Ⅴ | 0 | 0 | 0 | 0 | 1 | N-methylmorpholine-N-oxide | Phenylacetic acid |  | 0.5 | 0.5 |  | 298.15 | 1.156 | 10.1016/j.molliq.2017.05.084
2 | Ⅴ | 0 | 0 | 0 | 0 | 1 | N-methylmorpholine-N-oxide | Phenylacetic acid |  | 0.5 | 0.5 |  | 301.15 | 1.15 | 10.1016/j.molliq.2017.05.084
2 | Ⅴ | 0 | 0 | 0 | 0 | 1 | N-methylmorpholine-N-oxide | Phenylacetic acid |  | 0.5 | 0.5 |  | 305.15 | 1.148 | 10.1016/j.molliq.2017.05.084
2 | Ⅴ | 0 | 0 | 0 | 0 | 1 | N-methylmorpholine-N-oxide | Phenylacetic acid |  | 0.5 | 0.5 |  | 309.15 | 1.145 | 10.1016/j.molliq.2017.05.084
2 | Ⅴ | 0 | 0 | 0 | 0 | 1 | N-methylmorpholine-N-oxide | Phenylacetic acid |  | 0.5 | 0.5 |  | 313.15 | 1.143 | 10.1016/j.molliq.2017.05.084
2 | Ⅴ | 0 | 0 | 0 | 0 | 1 | N-methylmorpholine-N-oxide | Phenylacetic acid |  | 0.5 | 0.5 |  | 317.15 | 1.136 | 10.1016/j.molliq.2017.05.084
2 | Ⅴ | 0 | 0 | 0 | 0 | 1 | N-methylmorpholine-N-oxide | Phenylacetic acid |  | 0.5 | 0.5 |  | 323.15 | 1.134 | 10.1016/j.molliq.2017.05.084
2 | Ⅴ | 0 | 0 | 0 | 0 | 1 | N-methylmorpholine-N-oxide | Phenylacetic acid |  | 0.5 | 0.5 |  | 328.15 | 1.121 | 10.1016/j.molliq.2017.05.084
2 | Ⅴ | 0 | 0 | 0 | 0 | 1 | N-methylmorpholine-N-oxide | Phenylacetic acid |  | 0.5 | 0.5 |  | 333.15 | 1.113 | 10.1016/j.molliq.2017.05.084
2 | Ⅴ | 0 | 0 | 0 | 0 | 1 | N-methylmorpholine-N-oxide | Phenylacetic acid |  | 0.5 | 0.5 |  | 337.15 | 1.107 | 10.1016/j.molliq.2017.05.084
2 | Ⅴ | 0 | 0 | 0 | 0 | 1 | N-methylmorpholine-N-oxide | Phenylacetic acid |  | 0.5 | 0.5 |  | 338.15 | 1.106 | 10.1016/j.molliq.2017.05.084
2 | Ⅴ | 0 | 0 | 0 | 0 | 1 | Betaine | Glycerol |  | 0.333 | 0.667 |  | 298.15 | 1.216 | 10.1016/j.molliq.2022.119392
2 | Ⅴ | 0 | 0 | 0 | 0 | 1 | Betaine | 1,2-propanediol |  | 0.2 | 0.8 |  | 298.15 | 1.075 | 10.1016/j.molliq.2022.119392
2 | Ⅴ | 0 | 0 | 0 | 0 | 1 | Betaine | DL-Lactic acid |  | 0.333 | 0.667 |  | 298.15 | 1.197 | 10.1016/j.molliq.2022.119392
2 | Ⅴ | 0 | 0 | 0 | 0 | 1 | Betaine | Levulinic acid |  | 0.333 | 0.667 |  | 298.15 | 1.155 | 10.1016/j.molliq.2022.119392
2 | Ⅴ | 0 | 0 | 0 | 0 | 1 | Betaine | Citric acid |  | 0.5 | 0.5 |  | 298.15 | 1.307 | 10.1016/j.molliq.2022.119392
2 | Ⅴ | 0 | 0 | 0 | 0 | 1 | Betaine | DL-Malic acid |  | 0.5 | 0.5 |  | 298.15 | 1.259 | 10.1016/j.molliq.2022.119392
2 | Ⅴ | 0 | 0 | 0 | 0 | 1 | Betaine | L-Tartaric acid |  | 0.5 | 0.5 |  | 298.15 | 1.301 | 10.1016/j.molliq.2022.119392
2 | Ⅴ | 0 | 0 | 0 | 0 | 1 | Betaine | DL-Xylitol |  | 0.333 | 0.667 |  | 298.15 | 1.25 | 10.1016/j.molliq.2022.119392
2 | Ⅴ | 0 | 0 | 0 | 0 | 1 | Betaine | Sorbitol |  | 0.333 | 0.667 |  | 298.15 | 1.287 | 10.1016/j.molliq.2022.119392
2 | Ⅴ | 0 | 0 | 0 | 0 | 1 | Betaine | D-Glucose |  | 0.5 | 0.5 |  | 298.15 | 1.28 | 10.1016/j.molliq.2022.119392
2 | Ⅴ | 0 | 0 | 0 | 0 | 1 | Betaine | Sucrose |  | 0.5 | 0.5 |  | 298.15 | 1.33 | 10.1016/j.molliq.2022.119392
2 | Ⅴ | 0 | 0 | 0 | 0 | 1 | L-proline | DL-Lactic acid |  | 0.5 | 0.5 |  | 293.15 | 1.26511 | 10.1016/j.jct.2018.12.017
2 | Ⅴ | 0 | 0 | 0 | 0 | 1 | L-proline | DL-Lactic acid |  | 0.5 | 0.5 |  | 298.15 | 1.26258 | 10.1016/j.jct.2018.12.017
2 | Ⅴ | 0 | 0 | 0 | 0 | 1 | L-proline | DL-Lactic acid |  | 0.5 | 0.5 |  | 303.15 | 1.25807 | 10.1016/j.jct.2018.12.017
2 | Ⅴ | 0 | 0 | 0 | 0 | 1 | L-proline | DL-Lactic acid |  | 0.5 | 0.5 |  | 308.15 | 1.25456 | 10.1016/j.jct.2018.12.017
2 | Ⅴ | 0 | 0 | 0 | 0 | 1 | L-proline | DL-Lactic acid |  | 0.5 | 0.5 |  | 313.15 | 1.25105 | 10.1016/j.jct.2018.12.017
2 | Ⅴ | 0 | 0 | 0 | 0 | 1 | L-proline | DL-Lactic acid |  | 0.5 | 0.5 |  | 318.15 | 1.24755 | 10.1016/j.jct.2018.12.017
2 | Ⅴ | 0 | 0 | 0 | 0 | 1 | L-proline | DL-Lactic acid |  | 0.5 | 0.5 |  | 323.15 | 1.244 | 10.1016/j.jct.2018.12.017
2 | Ⅴ | 0 | 0 | 0 | 0 | 1 | L-proline | DL-Lactic acid |  | 0.5 | 0.5 |  | 328.15 | 1.24049 | 10.1016/j.jct.2018.12.017
2 | Ⅴ | 0 | 0 | 0 | 0 | 1 | L-proline | DL-Lactic acid |  | 0.5 | 0.5 |  | 333.15 | 1.237 | 10.1016/j.jct.2018.12.017
2 | Ⅴ | 0 | 0 | 0 | 0 | 1 | L-proline | DL-Lactic acid |  | 0.5 | 0.5 |  | 338.15 | 1.23356 | 10.1016/j.jct.2018.12.017
2 | Ⅴ | 0 | 0 | 0 | 0 | 1 | L-proline | DL-Lactic acid |  | 0.5 | 0.5 |  | 343.15 | 1.23014 | 10.1016/j.jct.2018.12.017
2 | Ⅴ | 0 | 0 | 0 | 0 | 1 | L-proline | Levulinic acid |  | 0.333 | 0.667 |  | 293.15 | 1.201 | 10.1016/j.jct.2018.12.017
2 | Ⅴ | 0 | 0 | 0 | 0 | 1 | L-proline | Levulinic acid |  | 0.333 | 0.667 |  | 298.15 | 1.19725 | 10.1016/j.jct.2018.12.017
2 | Ⅴ | 0 | 0 | 0 | 0 | 1 | L-proline | Levulinic acid |  | 0.333 | 0.667 |  | 303.15 | 1.19351 | 10.1016/j.jct.2018.12.017
2 | Ⅴ | 0 | 0 | 0 | 0 | 1 | L-proline | Levulinic acid |  | 0.333 | 0.667 |  | 308.15 | 1.1898 | 10.1016/j.jct.2018.12.017
2 | Ⅴ | 0 | 0 | 0 | 0 | 1 | L-proline | Levulinic acid |  | 0.333 | 0.667 |  | 313.15 | 1.186 | 10.1016/j.jct.2018.12.017
2 | Ⅴ | 0 | 0 | 0 | 0 | 1 | L-proline | Levulinic acid |  | 0.333 | 0.667 |  | 318.15 | 1.1824 | 10.1016/j.jct.2018.12.017
2 | Ⅴ | 0 | 0 | 0 | 0 | 1 | L-proline | Levulinic acid |  | 0.333 | 0.667 |  | 323.15 | 1.1787 | 10.1016/j.jct.2018.12.017
2 | Ⅴ | 0 | 0 | 0 | 0 | 1 | L-proline | Levulinic acid |  | 0.333 | 0.667 |  | 328.15 | 1.175 | 10.1016/j.jct.2018.12.017
2 | Ⅴ | 0 | 0 | 0 | 0 | 1 | L-proline | Levulinic acid |  | 0.333 | 0.667 |  | 333.15 | 1.1713 | 10.1016/j.jct.2018.12.017
2 | Ⅴ | 0 | 0 | 0 | 0 | 1 | L-proline | Levulinic acid |  | 0.333 | 0.667 |  | 338.15 | 1.1677 | 10.1016/j.jct.2018.12.017
2 | Ⅴ | 0 | 0 | 0 | 0 | 1 | L-proline | Levulinic acid |  | 0.333 | 0.667 |  | 343.15 | 1.164 | 10.1016/j.jct.2018.12.017
2 | Ⅴ | 0 | 0 | 0 | 0 | 1 | Citric acid | D-Glucose |  | 0.5 | 0.5 |  | 296.15 | 1.45 | 10.1016/j.molliq.2016.01.038
2 | Ⅴ | 0 | 0 | 0 | 0 | 1 | Citric acid | D-Sucrose |  | 0.5 | 0.5 |  | 296.15 | 1.43 | 10.1016/j.molliq.2016.01.038
2 | Ⅴ | 0 | 0 | 0 | 0 | 1 | L-Tartaric acid | D-Glucose |  | 0.5 | 0.5 |  | 296.15 | 1.46 | 10.1016/j.molliq.2016.01.038
2 | Ⅴ | 0 | 0 | 1 | 0 | 0 | Capric acid | N-octyl alcohol |  | 0.333 | 0.667 |  | 298.15 | 0.8489 | 10.1016/j.foodchem.2019.125752
2 | Ⅴ | 0 | 0 | 0 | 0 | 1 | Lidocaine | Capric acid |  | 0.2 | 0.8 |  | 293 | 0.9449 | 10.1016/j.fluid.2019.02.010
2 | Ⅴ | 0 | 0 | 0 | 0 | 1 | Lidocaine | Capric acid |  | 0.2 | 0.8 |  | 298 | 0.9409 | 10.1016/j.fluid.2019.02.010
2 | Ⅴ | 0 | 0 | 0 | 0 | 1 | Lidocaine | Capric acid |  | 0.2 | 0.8 |  | 303 | 0.9369 | 10.1016/j.fluid.2019.02.010
2 | Ⅴ | 0 | 0 | 0 | 0 | 1 | Lidocaine | Capric acid |  | 0.2 | 0.8 |  | 308 | 0.9329 | 10.1016/j.fluid.2019.02.010
2 | Ⅴ | 0 | 0 | 0 | 0 | 1 | Lidocaine | Capric acid |  | 0.2 | 0.8 |  | 313 | 0.9289 | 10.1016/j.fluid.2019.02.010
2 | Ⅴ | 0 | 0 | 0 | 0 | 1 | Lidocaine | Capric acid |  | 0.2 | 0.8 |  | 318 | 0.9247 | 10.1016/j.fluid.2019.02.010
2 | Ⅴ | 0 | 0 | 0 | 0 | 1 | Lidocaine | Capric acid |  | 0.2 | 0.8 |  | 323 | 0.9206 | 10.1016/j.fluid.2019.02.010
2 | Ⅴ | 0 | 0 | 0 | 0 | 1 | Lidocaine | Capric acid |  | 0.2 | 0.8 |  | 328 | 0.9164 | 10.1016/j.fluid.2019.02.010
2 | Ⅴ | 0 | 0 | 0 | 0 | 1 | Lidocaine | Capric acid |  | 0.25 | 0.75 |  | 293 | 0.9525 | 10.1016/j.fluid.2019.02.010
2 | Ⅴ | 0 | 0 | 0 | 0 | 1 | Lidocaine | Capric acid |  | 0.25 | 0.75 |  | 298 | 0.9484 | 10.1016/j.fluid.2019.02.010
2 | Ⅴ | 0 | 0 | 0 | 0 | 1 | Lidocaine | Capric acid |  | 0.25 | 0.75 |  | 303 | 0.9443 | 10.1016/j.fluid.2019.02.010
2 | Ⅴ | 0 | 0 | 0 | 0 | 1 | Lidocaine | Capric acid |  | 0.25 | 0.75 |  | 308 | 0.9402 | 10.1016/j.fluid.2019.02.010
2 | Ⅴ | 0 | 0 | 0 | 0 | 1 | Lidocaine | Capric acid |  | 0.25 | 0.75 |  | 313 | 0.9361 | 10.1016/j.fluid.2019.02.010
2 | Ⅴ | 0 | 0 | 0 | 0 | 1 | Lidocaine | Capric acid |  | 0.25 | 0.75 |  | 318 | 0.9319 | 10.1016/j.fluid.2019.02.010
2 | Ⅴ | 0 | 0 | 0 | 0 | 1 | Lidocaine | Capric acid |  | 0.25 | 0.75 |  | 323 | 0.9277 | 10.1016/j.fluid.2019.02.010
2 | Ⅴ | 0 | 0 | 0 | 0 | 1 | Lidocaine | Capric acid |  | 0.25 | 0.75 |  | 328 | 0.9235 | 10.1016/j.fluid.2019.02.010
2 | Ⅴ | 0 | 0 | 0 | 0 | 1 | Lidocaine | Capric acid |  | 0.333 | 0.667 |  | 293 | 0.9609 | 10.1016/j.fluid.2019.02.010
2 | Ⅴ | 0 | 0 | 0 | 0 | 1 | Lidocaine | Capric acid |  | 0.333 | 0.667 |  | 298 | 0.9568 | 10.1016/j.fluid.2019.02.010
2 | Ⅴ | 0 | 0 | 0 | 0 | 1 | Lidocaine | Capric acid |  | 0.333 | 0.667 |  | 303 | 0.9528 | 10.1016/j.fluid.2019.02.010
2 | Ⅴ | 0 | 0 | 0 | 0 | 1 | Lidocaine | Capric acid |  | 0.333 | 0.667 |  | 308 | 0.9487 | 10.1016/j.fluid.2019.02.010
2 | Ⅴ | 0 | 0 | 0 | 0 | 1 | Lidocaine | Capric acid |  | 0.333 | 0.667 |  | 313 | 0.9447 | 10.1016/j.fluid.2019.02.010
2 | Ⅴ | 0 | 0 | 0 | 0 | 1 | Lidocaine | Capric acid |  | 0.333 | 0.667 |  | 318 | 0.9406 | 10.1016/j.fluid.2019.02.010
2 | Ⅴ | 0 | 0 | 0 | 0 | 1 | Lidocaine | Capric acid |  | 0.333 | 0.667 |  | 323 | 0.9364 | 10.1016/j.fluid.2019.02.010
2 | Ⅴ | 0 | 0 | 0 | 0 | 1 | Lidocaine | Capric acid |  | 0.333 | 0.667 |  | 328 | 0.9323 | 10.1016/j.fluid.2019.02.010
2 | Ⅴ | 0 | 0 | 0 | 0 | 1 | Lidocaine | Lauric acid |  | 0.333 | 0.667 |  | 293 | 0.9496 | 10.1016/j.fluid.2019.02.010
2 | Ⅴ | 0 | 0 | 0 | 0 | 1 | Lidocaine | Lauric acid |  | 0.333 | 0.667 |  | 298 | 0.9456 | 10.1016/j.fluid.2019.02.010
2 | Ⅴ | 0 | 0 | 0 | 0 | 1 | Lidocaine | Lauric acid |  | 0.333 | 0.667 |  | 303 | 0.9416 | 10.1016/j.fluid.2019.02.010
2 | Ⅴ | 0 | 0 | 0 | 0 | 1 | Lidocaine | Lauric acid |  | 0.333 | 0.667 |  | 308 | 0.9376 | 10.1016/j.fluid.2019.02.010
2 | Ⅴ | 0 | 0 | 0 | 0 | 1 | Lidocaine | Lauric acid |  | 0.333 | 0.667 |  | 313 | 0.9336 | 10.1016/j.fluid.2019.02.010
2 | Ⅴ | 0 | 0 | 0 | 0 | 1 | Lidocaine | Lauric acid |  | 0.333 | 0.667 |  | 318 | 0.9296 | 10.1016/j.fluid.2019.02.010
2 | Ⅴ | 0 | 0 | 0 | 0 | 1 | Lidocaine | Lauric acid |  | 0.333 | 0.667 |  | 323 | 0.92555 | 10.1016/j.fluid.2019.02.010
2 | Ⅴ | 0 | 0 | 0 | 0 | 1 | Lidocaine | Lauric acid |  | 0.333 | 0.667 |  | 328 | 0.9215 | 10.1016/j.fluid.2019.02.010
2 | Ⅴ | 0 | 0 | 0 | 0 | 1 | Lidocaine | Thymol |  | 0.333 | 0.667 |  | 293 | 0.9891 | 10.1016/j.fluid.2019.02.010
2 | Ⅴ | 0 | 0 | 0 | 0 | 1 | Lidocaine | Thymol |  | 0.333 | 0.667 |  | 298 | 0.9854 | 10.1016/j.fluid.2019.02.010
2 | Ⅴ | 0 | 0 | 0 | 0 | 1 | Lidocaine | Thymol |  | 0.333 | 0.667 |  | 303 | 0.9816 | 10.1016/j.fluid.2019.02.010
2 | Ⅴ | 0 | 0 | 0 | 0 | 1 | Lidocaine | Thymol |  | 0.333 | 0.667 |  | 308 | 0.9779 | 10.1016/j.fluid.2019.02.010
2 | Ⅴ | 0 | 0 | 0 | 0 | 1 | Lidocaine | Thymol |  | 0.333 | 0.667 |  | 313 | 0.9742 | 10.1016/j.fluid.2019.02.010
2 | Ⅴ | 0 | 0 | 0 | 0 | 1 | Lidocaine | Thymol |  | 0.333 | 0.667 |  | 318 | 0.9704 | 10.1016/j.fluid.2019.02.010
2 | Ⅴ | 0 | 0 | 0 | 0 | 1 | Lidocaine | Thymol |  | 0.333 | 0.667 |  | 323 | 0.9666 | 10.1016/j.fluid.2019.02.010
2 | Ⅴ | 0 | 0 | 0 | 0 | 1 | Lidocaine | Thymol |  | 0.333 | 0.667 |  | 328 | 0.9629 | 10.1016/j.fluid.2019.02.010
2 | Ⅴ | 0 | 0 | 0 | 0 | 1 | DL-Menthol | Capric acid |  | 0.5 | 0.5 |  | 293 | 0.9011 | 10.1016/j.fluid.2019.02.010
2 | Ⅴ | 0 | 0 | 0 | 0 | 1 | DL-Menthol | Capric acid |  | 0.5 | 0.5 |  | 298 | 0.8976 | 10.1016/j.fluid.2019.02.010
2 | Ⅴ | 0 | 0 | 0 | 0 | 1 | DL-Menthol | Capric acid |  | 0.5 | 0.5 |  | 303 | 0.894 | 10.1016/j.fluid.2019.02.010
2 | Ⅴ | 0 | 0 | 0 | 0 | 1 | DL-Menthol | Capric acid |  | 0.5 | 0.5 |  | 308 | 0.8904 | 10.1016/j.fluid.2019.02.010
2 | Ⅴ | 0 | 0 | 0 | 0 | 1 | DL-Menthol | Capric acid |  | 0.5 | 0.5 |  | 313 | 0.8867 | 10.1016/j.fluid.2019.02.010
2 | Ⅴ | 0 | 0 | 0 | 0 | 1 | DL-Menthol | Capric acid |  | 0.5 | 0.5 |  | 318 | 0.8831 | 10.1016/j.fluid.2019.02.010
2 | Ⅴ | 0 | 0 | 0 | 0 | 1 | DL-Menthol | Capric acid |  | 0.5 | 0.5 |  | 323 | 0.8794 | 10.1016/j.fluid.2019.02.010
2 | Ⅴ | 0 | 0 | 0 | 0 | 1 | DL-Menthol | Capric acid |  | 0.5 | 0.5 |  | 328 | 0.8757 | 10.1016/j.fluid.2019.02.010
2 | Ⅴ | 0 | 0 | 0 | 0 | 1 | Thymol | Capric acid |  | 0.5 | 0.5 |  | 293 | 0.9318 | 10.1016/j.fluid.2019.02.010
2 | Ⅴ | 0 | 0 | 0 | 0 | 1 | Thymol | Capric acid |  | 0.5 | 0.5 |  | 298 | 0.928 | 10.1016/j.fluid.2019.02.010
2 | Ⅴ | 0 | 0 | 0 | 0 | 1 | Thymol | Capric acid |  | 0.5 | 0.5 |  | 303 | 0.9242 | 10.1016/j.fluid.2019.02.010
2 | Ⅴ | 0 | 0 | 0 | 0 | 1 | Thymol | Capric acid |  | 0.5 | 0.5 |  | 308 | 0.9203 | 10.1016/j.fluid.2019.02.010
2 | Ⅴ | 0 | 0 | 0 | 0 | 1 | Thymol | Capric acid |  | 0.5 | 0.5 |  | 313 | 0.9165 | 10.1016/j.fluid.2019.02.010
2 | Ⅴ | 0 | 0 | 0 | 0 | 1 | Thymol | Capric acid |  | 0.5 | 0.5 |  | 318 | 0.9126 | 10.1016/j.fluid.2019.02.010
2 | Ⅴ | 0 | 0 | 0 | 0 | 1 | Thymol | Capric acid |  | 0.5 | 0.5 |  | 323 | 0.9087 | 10.1016/j.fluid.2019.02.010
2 | Ⅴ | 0 | 0 | 0 | 0 | 1 | Thymol | Capric acid |  | 0.5 | 0.5 |  | 328 | 0.9049 | 10.1016/j.fluid.2019.02.010
2 | Ⅴ | 0 | 0 | 0 | 0 | 1 | Capric acid | Lauric acid |  | 0.667 | 0.333 |  | 293.15 | 0.898 | 10.1021/acssuschemeng.7b04235
2 | Ⅴ | 0 | 0 | 0 | 0 | 1 | Capric acid | Lauric acid |  | 0.667 | 0.333 |  | 298.15 | 0.894 | 10.1021/acssuschemeng.7b04235
2 | Ⅴ | 0 | 0 | 0 | 0 | 1 | Capric acid | Lauric acid |  | 0.667 | 0.333 |  | 303.15 | 0.889 | 10.1021/acssuschemeng.7b04235
2 | Ⅴ | 0 | 0 | 0 | 0 | 1 | Capric acid | Lauric acid |  | 0.667 | 0.333 |  | 308.15 | 0.886 | 10.1021/acssuschemeng.7b04235
2 | Ⅴ | 0 | 0 | 0 | 0 | 1 | Capric acid | Lauric acid |  | 0.667 | 0.333 |  | 313.15 | 0.882 | 10.1021/acssuschemeng.7b04235
2 | Ⅴ | 0 | 0 | 0 | 0 | 1 | Capric acid | Lauric acid |  | 0.667 | 0.333 |  | 318.15 | 0.879 | 10.1021/acssuschemeng.7b04235
2 | Ⅴ | 0 | 0 | 0 | 0 | 1 | Capric acid | Lauric acid |  | 0.667 | 0.333 |  | 323.15 | 0.875 | 10.1021/acssuschemeng.7b04235
2 | Ⅴ | 0 | 0 | 0 | 0 | 1 | Capric acid | Lauric acid |  | 0.667 | 0.333 |  | 328.15 | 0.871 | 10.1021/acssuschemeng.7b04235
2 | Ⅴ | 0 | 0 | 0 | 0 | 1 | Capric acid | Lauric acid |  | 0.667 | 0.333 |  | 333.15 | 0.867 | 10.1021/acssuschemeng.7b04235
2 | Ⅴ | 0 | 0 | 0 | 0 | 1 | Capric acid | Lauric acid |  | 0.667 | 0.333 |  | 338.15 | 0.864 | 10.1021/acssuschemeng.7b04235
2 | Ⅴ | 0 | 0 | 0 | 0 | 1 | Capric acid | Lauric acid |  | 0.667 | 0.333 |  | 343.15 | 0.86 | 10.1021/acssuschemeng.7b04235
2 | Ⅴ | 0 | 0 | 0 | 0 | 1 | Capric acid | Lauric acid |  | 0.667 | 0.333 |  | 348.15 | 0.856 | 10.1021/acssuschemeng.7b04235
2 | Ⅴ | 0 | 0 | 0 | 0 | 1 | Capric acid | Lauric acid |  | 0.667 | 0.333 |  | 353.15 | 0.852 | 10.1021/acssuschemeng.7b04235
2 | Ⅴ | 0 | 0 | 0 | 0 | 1 | Nonanoic acid | Lauric acid |  | 0.75 | 0.25 |  | 293.15 | 0.901 | 10.1021/acssuschemeng.7b04235
2 | Ⅴ | 0 | 0 | 0 | 0 | 1 | Nonanoic acid | Lauric acid |  | 0.75 | 0.25 |  | 298.15 | 0.897 | 10.1021/acssuschemeng.7b04235
2 | Ⅴ | 0 | 0 | 0 | 0 | 1 | Nonanoic acid | Lauric acid |  | 0.75 | 0.25 |  | 303.15 | 0.893 | 10.1021/acssuschemeng.7b04235
2 | Ⅴ | 0 | 0 | 0 | 0 | 1 | Nonanoic acid | Lauric acid |  | 0.75 | 0.25 |  | 308.15 | 0.89 | 10.1021/acssuschemeng.7b04235
2 | Ⅴ | 0 | 0 | 0 | 0 | 1 | Nonanoic acid | Lauric acid |  | 0.75 | 0.25 |  | 313.15 | 0.886 | 10.1021/acssuschemeng.7b04235
2 | Ⅴ | 0 | 0 | 0 | 0 | 1 | Nonanoic acid | Lauric acid |  | 0.75 | 0.25 |  | 318.15 | 0.882 | 10.1021/acssuschemeng.7b04235
2 | Ⅴ | 0 | 0 | 0 | 0 | 1 | Nonanoic acid | Lauric acid |  | 0.75 | 0.25 |  | 323.15 | 0.878 | 10.1021/acssuschemeng.7b04235
2 | Ⅴ | 0 | 0 | 0 | 0 | 1 | Nonanoic acid | Lauric acid |  | 0.75 | 0.25 |  | 328.15 | 0.874 | 10.1021/acssuschemeng.7b04235
2 | Ⅴ | 0 | 0 | 0 | 0 | 1 | Nonanoic acid | Lauric acid |  | 0.75 | 0.25 |  | 333.15 | 0.87 | 10.1021/acssuschemeng.7b04235
2 | Ⅴ | 0 | 0 | 0 | 0 | 1 | Nonanoic acid | Lauric acid |  | 0.75 | 0.25 |  | 338.15 | 0.866 | 10.1021/acssuschemeng.7b04235
2 | Ⅴ | 0 | 0 | 0 | 0 | 1 | Nonanoic acid | Lauric acid |  | 0.75 | 0.25 |  | 343.15 | 0.863 | 10.1021/acssuschemeng.7b04235
2 | Ⅴ | 0 | 0 | 0 | 0 | 1 | Nonanoic acid | Lauric acid |  | 0.75 | 0.25 |  | 348.15 | 0.859 | 10.1021/acssuschemeng.7b04235
2 | Ⅴ | 0 | 0 | 0 | 0 | 1 | Nonanoic acid | Lauric acid |  | 0.75 | 0.25 |  | 353.15 | 0.855 | 10.1021/acssuschemeng.7b04235
2 | Ⅴ | 0 | 0 | 0 | 0 | 1 | Octanoic acid | Lauric acid |  | 0.75 | 0.25 |  | 293.15 | 0.904 | 10.1021/acssuschemeng.7b04235
2 | Ⅴ | 0 | 0 | 0 | 0 | 1 | Octanoic acid | Lauric acid |  | 0.75 | 0.25 |  | 298.15 | 0.901 | 10.1021/acssuschemeng.7b04235
2 | Ⅴ | 0 | 0 | 0 | 0 | 1 | Octanoic acid | Lauric acid |  | 0.75 | 0.25 |  | 303.15 | 0.897 | 10.1021/acssuschemeng.7b04235
2 | Ⅴ | 0 | 0 | 0 | 0 | 1 | Octanoic acid | Lauric acid |  | 0.75 | 0.25 |  | 308.15 | 0.893 | 10.1021/acssuschemeng.7b04235
2 | Ⅴ | 0 | 0 | 0 | 0 | 1 | Octanoic acid | Lauric acid |  | 0.75 | 0.25 |  | 313.15 | 0.889 | 10.1021/acssuschemeng.7b04235
2 | Ⅴ | 0 | 0 | 0 | 0 | 1 | Octanoic acid | Lauric acid |  | 0.75 | 0.25 |  | 318.15 | 0.885 | 10.1021/acssuschemeng.7b04235
2 | Ⅴ | 0 | 0 | 0 | 0 | 1 | Octanoic acid | Lauric acid |  | 0.75 | 0.25 |  | 323.15 | 0.881 | 10.1021/acssuschemeng.7b04235
2 | Ⅴ | 0 | 0 | 0 | 0 | 1 | Octanoic acid | Lauric acid |  | 0.75 | 0.25 |  | 328.15 | 0.877 | 10.1021/acssuschemeng.7b04235
2 | Ⅴ | 0 | 0 | 0 | 0 | 1 | Octanoic acid | Lauric acid |  | 0.75 | 0.25 |  | 333.15 | 0.873 | 10.1021/acssuschemeng.7b04235
2 | Ⅴ | 0 | 0 | 0 | 0 | 1 | Octanoic acid | Lauric acid |  | 0.75 | 0.25 |  | 338.15 | 0.869 | 10.1021/acssuschemeng.7b04235
2 | Ⅴ | 0 | 0 | 0 | 0 | 1 | Octanoic acid | Lauric acid |  | 0.75 | 0.25 |  | 343.15 | 0.865 | 10.1021/acssuschemeng.7b04235
2 | Ⅴ | 0 | 0 | 0 | 0 | 1 | Octanoic acid | Lauric acid |  | 0.75 | 0.25 |  | 348.15 | 0.861 | 10.1021/acssuschemeng.7b04235
2 | Ⅴ | 0 | 0 | 0 | 0 | 1 | Octanoic acid | Lauric acid |  | 0.75 | 0.25 |  | 353.15 | 0.858 | 10.1021/acssuschemeng.7b04235
2 | Ⅴ | 0 | 0 | 0 | 0 | 1 | Capric acid | Lauric acid |  | 0.75 | 0.25 |  | 303.15 | 0.898 | 10.1016/j.ijggc.2019.102839
2 | Ⅴ | 0 | 0 | 0 | 0 | 1 | Capric acid | Oleic acid |  | 0.4 | 0.6 |  | 303.15 | 0.903 | 10.1016/j.ijggc.2019.102839
2 | Ⅴ | 0 | 0 | 0 | 0 | 1 | Capric acid | Atropine |  | 0.667 | 0.333 |  | 298 | 1.0265 | 10.1021/acssuschemeng.8b03520
2 | Ⅴ | 0 | 0 | 0 | 0 | 1 | Capric acid | Lidocaine |  | 0.667 | 0.333 |  | 298 | 0.9613 | 10.1021/acssuschemeng.8b03520
2 | Ⅴ | 0 | 0 | 0 | 0 | 1 | Capric acid | Menthol |  | 0.333 | 0.667 |  | 298 | 0.89951 | 10.1021/acssuschemeng.8b03520
2 | Ⅴ | 0 | 0 | 0 | 0 | 1 | Capric acid | Menthol |  | 0.5 | 0.5 |  | 298 | 0.89977 | 10.1021/acssuschemeng.8b03520
2 | Ⅴ | 0 | 0 | 0 | 0 | 1 | Lauric acid | Atropine |  | 0.667 | 0.333 |  | 298 | 1.00875 | 10.1021/acssuschemeng.8b03520
2 | Ⅴ | 0 | 0 | 0 | 0 | 1 | Lauric acid | Lidocaine |  | 0.667 | 0.333 |  | 298 | 0.9495 | 10.1021/acssuschemeng.8b03520
2 | Ⅴ | 0 | 0 | 0 | 0 | 1 | Menthol | 1-Napthol |  | 0.667 | 0.333 |  | 298 | 0.9711 | 10.1021/acssuschemeng.8b03520
2 | Ⅴ | 0 | 0 | 0 | 0 | 1 | Menthol | 1-Tetradecanol |  | 0.667 | 0.333 |  | 298 | 0.87206 | 10.1021/acssuschemeng.8b03520
2 | Ⅴ | 0 | 0 | 0 | 0 | 1 | Menthol | Lidocaine |  | 0.667 | 0.333 |  | 298 | 0.93918 | 10.1021/acssuschemeng.8b03520
2 | Ⅴ | 0 | 0 | 0 | 0 | 1 | Thymol | 1,2-Decanediol |  | 0.667 | 0.333 |  | 298 | 0.95233 | 10.1021/acssuschemeng.8b03520
2 | Ⅴ | 0 | 0 | 0 | 0 | 1 | Thymol | Atropine |  | 0.667 | 0.333 |  | 298 | 1.06229 | 10.1021/acssuschemeng.8b03520
2 | Ⅴ | 0 | 0 | 0 | 0 | 1 | Thymol | Coumarin |  | 0.5 | 0.5 |  | 298 | 1.0918 | 10.1021/acssuschemeng.8b03520
2 | Ⅴ | 0 | 0 | 0 | 0 | 1 | Thymol | Coumarin |  | 0.667 | 0.333 |  | 298 | 1.05047 | 10.1021/acssuschemeng.8b03520
2 | Ⅴ | 0 | 0 | 0 | 0 | 1 | Thymol | Lidocaine |  | 0.5 | 0.5 |  | 298 | 0.99312 | 10.1021/acssuschemeng.8b03520
2 | Ⅴ | 0 | 0 | 0 | 0 | 1 | Thymol | Lidocaine |  | 0.667 | 0.333 |  | 298 | 0.98908 | 10.1021/acssuschemeng.8b03520
2 | Ⅴ | 0 | 0 | 0 | 0 | 1 | Thymol | DL-Menthol |  | 0.333 | 0.667 |  | 298 | 0.92384 | 10.1021/acssuschemeng.8b03520
2 | Ⅴ | 0 | 0 | 0 | 0 | 1 | Thymol | DL-Menthol |  | 0.5 | 0.5 |  | 298 | 0.93656 | 10.1021/acssuschemeng.8b03520
2 | Ⅴ | 0 | 0 | 0 | 0 | 1 | Capric acid | Lauric acid |  | 0.333 | 0.667 |  | 298.15 | 0.8922 | 10.1016/j.seppur.2019.115703
2 | Ⅴ | 0 | 0 | 0 | 0 | 1 | Capric acid | Lauric acid |  | 0.333 | 0.667 |  | 303.15 | 0.8886 | 10.1016/j.seppur.2019.115703
2 | Ⅴ | 0 | 0 | 0 | 0 | 1 | Capric acid | Lauric acid |  | 0.333 | 0.667 |  | 308.15 | 0.885 | 10.1016/j.seppur.2019.115703
2 | Ⅴ | 0 | 0 | 0 | 0 | 1 | Capric acid | Lauric acid |  | 0.333 | 0.667 |  | 313.15 | 0.8816 | 10.1016/j.seppur.2019.115703
2 | Ⅴ | 0 | 0 | 0 | 0 | 1 | Capric acid | Lauric acid |  | 0.333 | 0.667 |  | 318.15 | 0.878 | 10.1016/j.seppur.2019.115703
2 | Ⅴ | 0 | 0 | 0 | 0 | 1 | Capric acid | Lauric acid |  | 0.333 | 0.667 |  | 323.15 | 0.8744 | 10.1016/j.seppur.2019.115703
2 | Ⅴ | 0 | 0 | 0 | 0 | 1 | Capric acid | Lauric acid |  | 0.333 | 0.667 |  | 328.15 | 0.8707 | 10.1016/j.seppur.2019.115703
2 | Ⅴ | 0 | 0 | 0 | 0 | 1 | Capric acid | Lauric acid |  | 0.333 | 0.667 |  | 333.15 | 0.8669 | 10.1016/j.seppur.2019.115703
2 | Ⅴ | 0 | 0 | 0 | 0 | 1 | Capric acid | Lauric acid |  | 0.333 | 0.667 |  | 338.15 | 0.8632 | 10.1016/j.seppur.2019.115703
2 | Ⅴ | 0 | 0 | 0 | 0 | 1 | Capric acid | Lauric acid |  | 0.333 | 0.667 |  | 343.15 | 0.8594 | 10.1016/j.seppur.2019.115703
2 | Ⅴ | 0 | 0 | 0 | 0 | 1 | DL-Menthol | Capric acid |  | 0.5 | 0.5 |  | 293.15 | 0.9 | 10.1016/j.seppur.2019.115703
2 | Ⅴ | 0 | 0 | 0 | 0 | 1 | DL-Menthol | Capric acid |  | 0.5 | 0.5 |  | 298.15 | 0.8964 | 10.1016/j.seppur.2019.115703
2 | Ⅴ | 0 | 0 | 0 | 0 | 1 | DL-Menthol | Capric acid |  | 0.5 | 0.5 |  | 303.15 | 0.8927 | 10.1016/j.seppur.2019.115703
2 | Ⅴ | 0 | 0 | 0 | 0 | 1 | DL-Menthol | Capric acid |  | 0.5 | 0.5 |  | 308.15 | 0.889 | 10.1016/j.seppur.2019.115703
2 | Ⅴ | 0 | 0 | 0 | 0 | 1 | DL-Menthol | Capric acid |  | 0.5 | 0.5 |  | 313.15 | 0.8853 | 10.1016/j.seppur.2019.115703
2 | Ⅴ | 0 | 0 | 0 | 0 | 1 | DL-Menthol | Capric acid |  | 0.5 | 0.5 |  | 318.15 | 0.8816 | 10.1016/j.seppur.2019.115703
2 | Ⅴ | 0 | 0 | 0 | 0 | 1 | DL-Menthol | Capric acid |  | 0.5 | 0.5 |  | 323.15 | 0.8779 | 10.1016/j.seppur.2019.115703
2 | Ⅴ | 0 | 0 | 0 | 0 | 1 | DL-Menthol | Capric acid |  | 0.5 | 0.5 |  | 328.15 | 0.8742 | 10.1016/j.seppur.2019.115703
2 | Ⅴ | 0 | 0 | 0 | 0 | 1 | DL-Menthol | Capric acid |  | 0.5 | 0.5 |  | 333.15 | 0.8704 | 10.1016/j.seppur.2019.115703
2 | Ⅴ | 0 | 0 | 0 | 0 | 1 | DL-Menthol | Capric acid |  | 0.5 | 0.5 |  | 338.15 | 0.8667 | 10.1016/j.seppur.2019.115703
2 | Ⅴ | 0 | 0 | 0 | 0 | 1 | DL-Menthol | Capric acid |  | 0.5 | 0.5 |  | 343.15 | 0.863 | 10.1016/j.seppur.2019.115703
2 | Ⅴ | 0 | 0 | 0 | 0 | 1 | DL-Menthol | Octanoic acid |  | 0.5 | 0.5 |  | 293.15 | 0.9053 | 10.1016/j.seppur.2019.115703
2 | Ⅴ | 0 | 0 | 0 | 0 | 1 | DL-Menthol | Octanoic acid |  | 0.5 | 0.5 |  | 298.15 | 0.9015 | 10.1016/j.seppur.2019.115703
2 | Ⅴ | 0 | 0 | 0 | 0 | 1 | DL-Menthol | Octanoic acid |  | 0.5 | 0.5 |  | 303.15 | 0.8978 | 10.1016/j.seppur.2019.115703
2 | Ⅴ | 0 | 0 | 0 | 0 | 1 | DL-Menthol | Octanoic acid |  | 0.5 | 0.5 |  | 308.15 | 0.894 | 10.1016/j.seppur.2019.115703
2 | Ⅴ | 0 | 0 | 0 | 0 | 1 | DL-Menthol | Octanoic acid |  | 0.5 | 0.5 |  | 313.15 | 0.8903 | 10.1016/j.seppur.2019.115703
2 | Ⅴ | 0 | 0 | 0 | 0 | 1 | DL-Menthol | Octanoic acid |  | 0.5 | 0.5 |  | 318.15 | 0.8865 | 10.1016/j.seppur.2019.115703
2 | Ⅴ | 0 | 0 | 0 | 0 | 1 | DL-Menthol | Octanoic acid |  | 0.5 | 0.5 |  | 323.15 | 0.8827 | 10.1016/j.seppur.2019.115703
2 | Ⅴ | 0 | 0 | 0 | 0 | 1 | DL-Menthol | Octanoic acid |  | 0.5 | 0.5 |  | 328.15 | 0.8788 | 10.1016/j.seppur.2019.115703
2 | Ⅴ | 0 | 0 | 0 | 0 | 1 | DL-Menthol | Octanoic acid |  | 0.5 | 0.5 |  | 333.15 | 0.875 | 10.1016/j.seppur.2019.115703
2 | Ⅴ | 0 | 0 | 0 | 0 | 1 | DL-Menthol | Octanoic acid |  | 0.5 | 0.5 |  | 338.15 | 0.8712 | 10.1016/j.seppur.2019.115703
2 | Ⅴ | 0 | 0 | 0 | 0 | 1 | DL-Menthol | Octanoic acid |  | 0.5 | 0.5 |  | 343.15 | 0.8673 | 10.1016/j.seppur.2019.115703
2 | Ⅴ | 0 | 0 | 0 | 0 | 1 | Octanoic acid | Lauric acid |  | 0.25 | 0.75 |  | 293.15 | 0.905 | 10.1016/j.seppur.2019.115703
2 | Ⅴ | 0 | 0 | 0 | 0 | 1 | Octanoic acid | Lauric acid |  | 0.25 | 0.75 |  | 298.15 | 0.9011 | 10.1016/j.seppur.2019.115703
2 | Ⅴ | 0 | 0 | 0 | 0 | 1 | Octanoic acid | Lauric acid |  | 0.25 | 0.75 |  | 303.15 | 0.8971 | 10.1016/j.seppur.2019.115703
2 | Ⅴ | 0 | 0 | 0 | 0 | 1 | Octanoic acid | Lauric acid |  | 0.25 | 0.75 |  | 308.15 | 0.8932 | 10.1016/j.seppur.2019.115703
2 | Ⅴ | 0 | 0 | 0 | 0 | 1 | Octanoic acid | Lauric acid |  | 0.25 | 0.75 |  | 313.15 | 0.8892 | 10.1016/j.seppur.2019.115703
2 | Ⅴ | 0 | 0 | 0 | 0 | 1 | Octanoic acid | Lauric acid |  | 0.25 | 0.75 |  | 318.15 | 0.8853 | 10.1016/j.seppur.2019.115703
2 | Ⅴ | 0 | 0 | 0 | 0 | 1 | Octanoic acid | Lauric acid |  | 0.25 | 0.75 |  | 323.15 | 0.8814 | 10.1016/j.seppur.2019.115703
2 | Ⅴ | 0 | 0 | 0 | 0 | 1 | Octanoic acid | Lauric acid |  | 0.25 | 0.75 |  | 328.15 | 0.8775 | 10.1016/j.seppur.2019.115703
2 | Ⅴ | 0 | 0 | 0 | 0 | 1 | Octanoic acid | Lauric acid |  | 0.25 | 0.75 |  | 333.15 | 0.8735 | 10.1016/j.seppur.2019.115703
2 | Ⅴ | 0 | 0 | 0 | 0 | 1 | Octanoic acid | Lauric acid |  | 0.25 | 0.75 |  | 338.15 | 0.8696 | 10.1016/j.seppur.2019.115703
2 | Ⅴ | 0 | 0 | 0 | 0 | 1 | Octanoic acid | Lauric acid |  | 0.25 | 0.75 |  | 343.15 | 0.8657 | 10.1016/j.seppur.2019.115703
2 | Ⅴ | 0 | 0 | 0 | 0 | 1 | DL-menthol | Acetic acid |  | 0.5 | 0.5 |  | 293.15 | 0.935 | 10.1021/acssuschemeng.5b00532
2 | Ⅴ | 0 | 0 | 0 | 0 | 1 | DL-menthol | Acetic acid |  | 0.5 | 0.5 |  | 298.15 | 0.931 | 10.1021/acssuschemeng.5b00532
2 | Ⅴ | 0 | 0 | 0 | 0 | 1 | DL-menthol | Acetic acid |  | 0.5 | 0.5 |  | 303.15 | 0.927 | 10.1021/acssuschemeng.5b00532
2 | Ⅴ | 0 | 0 | 0 | 0 | 1 | DL-menthol | Acetic acid |  | 0.5 | 0.5 |  | 308.15 | 0.923 | 10.1021/acssuschemeng.5b00532
2 | Ⅴ | 0 | 0 | 0 | 0 | 1 | DL-menthol | Acetic acid |  | 0.5 | 0.5 |  | 313.15 | 0.919 | 10.1021/acssuschemeng.5b00532
2 | Ⅴ | 0 | 0 | 0 | 0 | 1 | DL-menthol | Acetic acid |  | 0.5 | 0.5 |  | 318.15 | 0.915 | 10.1021/acssuschemeng.5b00532
2 | Ⅴ | 0 | 0 | 0 | 0 | 1 | DL-menthol | Acetic acid |  | 0.5 | 0.5 |  | 323.15 | 0.911 | 10.1021/acssuschemeng.5b00532
2 | Ⅴ | 0 | 0 | 0 | 0 | 1 | DL-menthol | Acetic acid |  | 0.5 | 0.5 |  | 328.15 | 0.906 | 10.1021/acssuschemeng.5b00532
2 | Ⅴ | 0 | 0 | 0 | 0 | 1 | DL-menthol | Acetic acid |  | 0.5 | 0.5 |  | 333.15 | 0.902 | 10.1021/acssuschemeng.5b00532
2 | Ⅴ | 0 | 0 | 0 | 0 | 1 | DL-menthol | Acetic acid |  | 0.5 | 0.5 |  | 338.15 | 0.898 | 10.1021/acssuschemeng.5b00532
2 | Ⅴ | 0 | 0 | 0 | 0 | 1 | DL-menthol | Acetic acid |  | 0.5 | 0.5 |  | 343.15 | 0.894 | 10.1021/acssuschemeng.5b00532
2 | Ⅴ | 0 | 0 | 0 | 0 | 1 | DL-menthol | Acetic acid |  | 0.5 | 0.5 |  | 348.15 | 0.889 | 10.1021/acssuschemeng.5b00532
2 | Ⅴ | 0 | 0 | 0 | 0 | 1 | DL-menthol | Acetic acid |  | 0.5 | 0.5 |  | 353.15 | 0.884 | 10.1021/acssuschemeng.5b00532
2 | Ⅴ | 0 | 0 | 0 | 0 | 1 | DL-menthol | L-Lactic acid |  | 0.333 | 0.667 |  | 293.15 | 1.038 | 10.1021/acssuschemeng.5b00532
2 | Ⅴ | 0 | 0 | 0 | 0 | 1 | DL-menthol | L-Lactic acid |  | 0.333 | 0.667 |  | 298.15 | 1.033 | 10.1021/acssuschemeng.5b00532
2 | Ⅴ | 0 | 0 | 0 | 0 | 1 | DL-menthol | L-Lactic acid |  | 0.333 | 0.667 |  | 303.15 | 1.029 | 10.1021/acssuschemeng.5b00532
2 | Ⅴ | 0 | 0 | 0 | 0 | 1 | DL-menthol | L-Lactic acid |  | 0.333 | 0.667 |  | 308.15 | 1.025 | 10.1021/acssuschemeng.5b00532
2 | Ⅴ | 0 | 0 | 0 | 0 | 1 | DL-menthol | L-Lactic acid |  | 0.333 | 0.667 |  | 313.15 | 1.021 | 10.1021/acssuschemeng.5b00532
2 | Ⅴ | 0 | 0 | 0 | 0 | 1 | DL-menthol | L-Lactic acid |  | 0.333 | 0.667 |  | 318.15 | 1.017 | 10.1021/acssuschemeng.5b00532
2 | Ⅴ | 0 | 0 | 0 | 0 | 1 | DL-menthol | L-Lactic acid |  | 0.333 | 0.667 |  | 323.15 | 1.013 | 10.1021/acssuschemeng.5b00532
2 | Ⅴ | 0 | 0 | 0 | 0 | 1 | DL-menthol | L-Lactic acid |  | 0.333 | 0.667 |  | 328.15 | 1.009 | 10.1021/acssuschemeng.5b00532
2 | Ⅴ | 0 | 0 | 0 | 0 | 1 | DL-menthol | L-Lactic acid |  | 0.333 | 0.667 |  | 333.15 | 1.005 | 10.1021/acssuschemeng.5b00532
2 | Ⅴ | 0 | 0 | 0 | 0 | 1 | DL-menthol | L-Lactic acid |  | 0.333 | 0.667 |  | 338.15 | 1.001 | 10.1021/acssuschemeng.5b00532
2 | Ⅴ | 0 | 0 | 0 | 0 | 1 | DL-menthol | L-Lactic acid |  | 0.333 | 0.667 |  | 343.15 | 0.997 | 10.1021/acssuschemeng.5b00532
2 | Ⅴ | 0 | 0 | 0 | 0 | 1 | DL-menthol | L-Lactic acid |  | 0.333 | 0.667 |  | 348.15 | 0.992 | 10.1021/acssuschemeng.5b00532
2 | Ⅴ | 0 | 0 | 0 | 0 | 1 | DL-menthol | L-Lactic acid |  | 0.333 | 0.667 |  | 353.15 | 0.988 | 10.1021/acssuschemeng.5b00532
2 | Ⅴ | 0 | 0 | 0 | 0 | 1 | DL-menthol | L-Lactic acid |  | 0.667 | 0.333 |  | 293.15 | 0.897 | 10.1021/acssuschemeng.5b00532
2 | Ⅴ | 0 | 0 | 0 | 0 | 1 | DL-menthol | L-Lactic acid |  | 0.667 | 0.333 |  | 298.15 | 0.894 | 10.1021/acssuschemeng.5b00532
2 | Ⅴ | 0 | 0 | 0 | 0 | 1 | DL-menthol | L-Lactic acid |  | 0.667 | 0.333 |  | 303.15 | 0.89 | 10.1021/acssuschemeng.5b00532
2 | Ⅴ | 0 | 0 | 0 | 0 | 1 | DL-menthol | L-Lactic acid |  | 0.667 | 0.333 |  | 308.15 | 0.886 | 10.1021/acssuschemeng.5b00532
2 | Ⅴ | 0 | 0 | 0 | 0 | 1 | DL-menthol | L-Lactic acid |  | 0.667 | 0.333 |  | 313.15 | 0.883 | 10.1021/acssuschemeng.5b00532
2 | Ⅴ | 0 | 0 | 0 | 0 | 1 | DL-menthol | L-Lactic acid |  | 0.667 | 0.333 |  | 318.15 | 0.879 | 10.1021/acssuschemeng.5b00532
2 | Ⅴ | 0 | 0 | 0 | 0 | 1 | DL-menthol | L-Lactic acid |  | 0.667 | 0.333 |  | 323.15 | 0.876 | 10.1021/acssuschemeng.5b00532
2 | Ⅴ | 0 | 0 | 0 | 0 | 1 | DL-menthol | L-Lactic acid |  | 0.667 | 0.333 |  | 328.15 | 0.872 | 10.1021/acssuschemeng.5b00532
2 | Ⅴ | 0 | 0 | 0 | 0 | 1 | DL-menthol | L-Lactic acid |  | 0.667 | 0.333 |  | 333.15 | 0.868 | 10.1021/acssuschemeng.5b00532
2 | Ⅴ | 0 | 0 | 0 | 0 | 1 | DL-menthol | L-Lactic acid |  | 0.667 | 0.333 |  | 338.15 | 0.865 | 10.1021/acssuschemeng.5b00532
2 | Ⅴ | 0 | 0 | 0 | 0 | 1 | DL-menthol | L-Lactic acid |  | 0.667 | 0.333 |  | 343.15 | 0.861 | 10.1021/acssuschemeng.5b00532
2 | Ⅴ | 0 | 0 | 0 | 0 | 1 | DL-menthol | L-Lactic acid |  | 0.667 | 0.333 |  | 348.15 | 0.857 | 10.1021/acssuschemeng.5b00532
2 | Ⅴ | 0 | 0 | 0 | 0 | 1 | DL-menthol | L-Lactic acid |  | 0.667 | 0.333 |  | 353.15 | 0.853 | 10.1021/acssuschemeng.5b00532
2 | Ⅴ | 0 | 0 | 0 | 0 | 1 | DL-menthol | Pyruvic acid |  | 0.333 | 0.667 |  | 293.15 | 0.999 | 10.1021/acssuschemeng.5b00532
2 | Ⅴ | 0 | 0 | 0 | 0 | 1 | DL-menthol | Pyruvic acid |  | 0.333 | 0.667 |  | 298.15 | 0.995 | 10.1021/acssuschemeng.5b00532
2 | Ⅴ | 0 | 0 | 0 | 0 | 1 | DL-menthol | Pyruvic acid |  | 0.333 | 0.667 |  | 303.15 | 0.991 | 10.1021/acssuschemeng.5b00532
2 | Ⅴ | 0 | 0 | 0 | 0 | 1 | DL-menthol | Pyruvic acid |  | 0.333 | 0.667 |  | 308.15 | 0.987 | 10.1021/acssuschemeng.5b00532
2 | Ⅴ | 0 | 0 | 0 | 0 | 1 | DL-menthol | Pyruvic acid |  | 0.333 | 0.667 |  | 313.15 | 0.983 | 10.1021/acssuschemeng.5b00532
2 | Ⅴ | 0 | 0 | 0 | 0 | 1 | DL-menthol | Pyruvic acid |  | 0.333 | 0.667 |  | 318.15 | 0.978 | 10.1021/acssuschemeng.5b00532
2 | Ⅴ | 0 | 0 | 0 | 0 | 1 | DL-menthol | Pyruvic acid |  | 0.333 | 0.667 |  | 323.15 | 0.974 | 10.1021/acssuschemeng.5b00532
2 | Ⅴ | 0 | 0 | 0 | 0 | 1 | DL-menthol | Pyruvic acid |  | 0.333 | 0.667 |  | 328.15 | 0.97 | 10.1021/acssuschemeng.5b00532
2 | Ⅴ | 0 | 0 | 0 | 0 | 1 | DL-menthol | Pyruvic acid |  | 0.333 | 0.667 |  | 333.15 | 0.966 | 10.1021/acssuschemeng.5b00532
2 | Ⅴ | 0 | 0 | 0 | 0 | 1 | DL-menthol | Pyruvic acid |  | 0.333 | 0.667 |  | 338.15 | 0.962 | 10.1021/acssuschemeng.5b00532
2 | Ⅴ | 0 | 0 | 0 | 0 | 1 | DL-menthol | Pyruvic acid |  | 0.333 | 0.667 |  | 343.15 | 0.958 | 10.1021/acssuschemeng.5b00532
2 | Ⅴ | 0 | 0 | 0 | 0 | 1 | DL-menthol | Pyruvic acid |  | 0.333 | 0.667 |  | 348.15 | 0.953 | 10.1021/acssuschemeng.5b00532
2 | Ⅴ | 0 | 0 | 0 | 0 | 1 | DL-menthol | Pyruvic acid |  | 0.333 | 0.667 |  | 353.15 | 0.948 | 10.1021/acssuschemeng.5b00532
2 | Ⅴ | 0 | 0 | 0 | 0 | 1 | DL-Menthol | Anise alcohol |  | 0.333 | 0.667 |  | 298.15 | 1.017 | 10.1016/j.seppur.2020.117211
2 | Ⅴ | 0 | 0 | 0 | 0 | 1 | DL-Menthol | Anise alcohol |  | 0.5 | 0.5 |  | 298.15 | 0.991 | 10.1016/j.seppur.2020.117211
2 | Ⅴ | 0 | 0 | 0 | 0 | 1 | DL-Menthol | Anise alcohol |  | 0.667 | 0.333 |  | 298.15 | 0.953 | 10.1016/j.seppur.2020.117211
2 | Ⅴ | 0 | 0 | 0 | 0 | 1 | Glycine | Citric acid |  | 0.5 | 0.5 |  | 303 | 1.512 | 10.1007/978-3-030-25135-2_4
2 | Ⅴ | 0 | 0 | 0 | 0 | 1 | Glycine | Malonic acid |  | 0.5 | 0.5 |  | 303 | 1.361 | 10.1007/978-3-030-25135-2_4
2 | Ⅴ | 0 | 0 | 0 | 0 | 1 | DL-Tartaric acid | Ethylene glycol |  | 0.5 | 0.5 |  | 303 | 1.278 | 10.1007/978-3-030-25135-2_4
2 | Ⅴ | 0 | 0 | 0 | 0 | 1 | Hydrocinnamic acid | Capric acid |  | 0.5 | 0.5 |  | 298 | 0.978 | 10.1039/D0GC00793E
2 | Ⅴ | 0 | 0 | 0 | 0 | 1 | Trioctylphosphine oxide | Capric acid |  | 0.5 | 0.5 |  | 298 | 0.881 | 10.1039/D0GC00793E
2 | Ⅴ | 0 | 0 | 0 | 0 | 1 | Trioctylphosphine oxide | Thymol |  | 0.5 | 0.5 |  | 298 | 0.898 | 10.1039/D0GC00793E
2 | Ⅴ | 0 | 0 | 0 | 0 | 1 | L-Menthol | Capric acid |  | 0.6 | 0.4 |  | 283.15 | 0.9075 | 10.1021/acssuschemeng.8b01203
2 | Ⅴ | 0 | 0 | 0 | 0 | 1 | L-Menthol | Capric acid |  | 0.6 | 0.4 |  | 288.15 | 0.9039 | 10.1021/acssuschemeng.8b01203
2 | Ⅴ | 0 | 0 | 0 | 0 | 1 | L-Menthol | Capric acid |  | 0.6 | 0.4 |  | 293.15 | 0.9002 | 10.1021/acssuschemeng.8b01203
2 | Ⅴ | 0 | 0 | 0 | 0 | 1 | L-Menthol | Capric acid |  | 0.6 | 0.4 |  | 298.15 | 0.8965 | 10.1021/acssuschemeng.8b01203
2 | Ⅴ | 0 | 0 | 0 | 0 | 1 | L-Menthol | Capric acid |  | 0.6 | 0.4 |  | 303.15 | 0.8929 | 10.1021/acssuschemeng.8b01203
2 | Ⅴ | 0 | 0 | 0 | 0 | 1 | L-Menthol | Capric acid |  | 0.6 | 0.4 |  | 308.15 | 0.8892 | 10.1021/acssuschemeng.8b01203
2 | Ⅴ | 0 | 0 | 0 | 0 | 1 | L-Menthol | Capric acid |  | 0.6 | 0.4 |  | 313.15 | 0.8855 | 10.1021/acssuschemeng.8b01203
2 | Ⅴ | 0 | 0 | 0 | 0 | 1 | L-Menthol | Capric acid |  | 0.6 | 0.4 |  | 318.15 | 0.8818 | 10.1021/acssuschemeng.8b01203
2 | Ⅴ | 0 | 0 | 0 | 0 | 1 | L-Menthol | Capric acid |  | 0.6 | 0.4 |  | 323.15 | 0.878 | 10.1021/acssuschemeng.8b01203
2 | Ⅴ | 0 | 0 | 0 | 0 | 1 | L-Menthol | Capric acid |  | 0.6 | 0.4 |  | 328.15 | 0.8743 | 10.1021/acssuschemeng.8b01203
2 | Ⅴ | 0 | 0 | 0 | 0 | 1 | L-Menthol | Capric acid |  | 0.6 | 0.4 |  | 333.15 | 0.8705 | 10.1021/acssuschemeng.8b01203
2 | Ⅴ | 0 | 0 | 0 | 0 | 1 | L-Menthol | Capric acid |  | 0.6 | 0.4 |  | 338.15 | 0.8667 | 10.1021/acssuschemeng.8b01203
2 | Ⅴ | 0 | 0 | 0 | 0 | 1 | L-Menthol | Capric acid |  | 0.6 | 0.4 |  | 343.15 | 0.8629 | 10.1021/acssuschemeng.8b01203
2 | Ⅴ | 0 | 0 | 0 | 0 | 1 | L-Menthol | Capric acid |  | 0.6 | 0.4 |  | 348.15 | 0.8591 | 10.1021/acssuschemeng.8b01203
2 | Ⅴ | 0 | 0 | 0 | 0 | 1 | L-Menthol | Capric acid |  | 0.6 | 0.4 |  | 353.15 | 0.8553 | 10.1021/acssuschemeng.8b01203
2 | Ⅴ | 0 | 0 | 0 | 0 | 1 | L-Menthol | Capric acid |  | 0.6 | 0.4 |  | 358.15 | 0.8514 | 10.1021/acssuschemeng.8b01203
2 | Ⅴ | 0 | 0 | 0 | 0 | 1 | L-Menthol | Capric acid |  | 0.6 | 0.4 |  | 363.15 | 0.8476 | 10.1021/acssuschemeng.8b01203
2 | Ⅴ | 0 | 0 | 0 | 0 | 1 | L-Menthol | Capric acid |  | 0.6 | 0.4 |  | 368.15 | 0.8437 | 10.1021/acssuschemeng.8b01203
2 | Ⅴ | 0 | 0 | 0 | 0 | 1 | L-Menthol | Capric acid |  | 0.6 | 0.4 |  | 373.15 | 0.8397 | 10.1021/acssuschemeng.8b01203
2 | Ⅴ | 0 | 0 | 0 | 0 | 1 | L-Menthol | Caprylic acid |  | 0.6 | 0.4 |  | 278.15 | 0.9148 | 10.1021/acssuschemeng.8b01203
2 | Ⅴ | 0 | 0 | 0 | 0 | 1 | L-Menthol | Caprylic acid |  | 0.6 | 0.4 |  | 283.15 | 0.911 | 10.1021/acssuschemeng.8b01203
2 | Ⅴ | 0 | 0 | 0 | 0 | 1 | L-Menthol | Caprylic acid |  | 0.6 | 0.4 |  | 288.15 | 0.9073 | 10.1021/acssuschemeng.8b01203
2 | Ⅴ | 0 | 0 | 0 | 0 | 1 | L-Menthol | Caprylic acid |  | 0.6 | 0.4 |  | 293.15 | 0.9036 | 10.1021/acssuschemeng.8b01203
2 | Ⅴ | 0 | 0 | 0 | 0 | 1 | L-Menthol | Caprylic acid |  | 0.6 | 0.4 |  | 298.15 | 0.8998 | 10.1021/acssuschemeng.8b01203
2 | Ⅴ | 0 | 0 | 0 | 0 | 1 | L-Menthol | Caprylic acid |  | 0.6 | 0.4 |  | 303.15 | 0.8961 | 10.1021/acssuschemeng.8b01203
2 | Ⅴ | 0 | 0 | 0 | 0 | 1 | L-Menthol | Caprylic acid |  | 0.6 | 0.4 |  | 308.15 | 0.8924 | 10.1021/acssuschemeng.8b01203
2 | Ⅴ | 0 | 0 | 0 | 0 | 1 | L-Menthol | Caprylic acid |  | 0.6 | 0.4 |  | 313.15 | 0.8887 | 10.1021/acssuschemeng.8b01203
2 | Ⅴ | 0 | 0 | 0 | 0 | 1 | L-Menthol | Caprylic acid |  | 0.6 | 0.4 |  | 318.15 | 0.8849 | 10.1021/acssuschemeng.8b01203
2 | Ⅴ | 0 | 0 | 0 | 0 | 1 | L-Menthol | Caprylic acid |  | 0.6 | 0.4 |  | 323.15 | 0.8811 | 10.1021/acssuschemeng.8b01203
2 | Ⅴ | 0 | 0 | 0 | 0 | 1 | L-Menthol | Caprylic acid |  | 0.6 | 0.4 |  | 328.15 | 0.8773 | 10.1021/acssuschemeng.8b01203
2 | Ⅴ | 0 | 0 | 0 | 0 | 1 | L-Menthol | Caprylic acid |  | 0.6 | 0.4 |  | 333.15 | 0.8735 | 10.1021/acssuschemeng.8b01203
2 | Ⅴ | 0 | 0 | 0 | 0 | 1 | L-Menthol | Caprylic acid |  | 0.6 | 0.4 |  | 338.15 | 0.8697 | 10.1021/acssuschemeng.8b01203
2 | Ⅴ | 0 | 0 | 0 | 0 | 1 | L-Menthol | Caprylic acid |  | 0.6 | 0.4 |  | 343.15 | 0.8658 | 10.1021/acssuschemeng.8b01203
2 | Ⅴ | 0 | 0 | 0 | 0 | 1 | L-Menthol | Caprylic acid |  | 0.6 | 0.4 |  | 348.15 | 0.8619 | 10.1021/acssuschemeng.8b01203
2 | Ⅴ | 0 | 0 | 0 | 0 | 1 | L-Menthol | Caprylic acid |  | 0.6 | 0.4 |  | 353.15 | 0.858 | 10.1021/acssuschemeng.8b01203
2 | Ⅴ | 0 | 0 | 0 | 0 | 1 | L-Menthol | Caprylic acid |  | 0.6 | 0.4 |  | 358.15 | 0.8541 | 10.1021/acssuschemeng.8b01203
2 | Ⅴ | 0 | 0 | 0 | 0 | 1 | L-Menthol | Caprylic acid |  | 0.6 | 0.4 |  | 363.15 | 0.8502 | 10.1021/acssuschemeng.8b01203
2 | Ⅴ | 0 | 0 | 0 | 0 | 1 | L-Menthol | Caprylic acid |  | 0.6 | 0.4 |  | 368.15 | 0.8462 | 10.1021/acssuschemeng.8b01203
2 | Ⅴ | 0 | 0 | 0 | 0 | 1 | L-Menthol | Caprylic acid |  | 0.6 | 0.4 |  | 373.15 | 0.8422 | 10.1021/acssuschemeng.8b01203
2 | Ⅴ | 0 | 0 | 0 | 0 | 1 | L-Menthol | Lauric acid |  | 0.75 | 0.25 |  | 298.15 | 0.893 | 10.1021/acssuschemeng.8b01203
2 | Ⅴ | 0 | 0 | 0 | 0 | 1 | L-Menthol | Lauric acid |  | 0.75 | 0.25 |  | 303.15 | 0.8894 | 10.1021/acssuschemeng.8b01203
2 | Ⅴ | 0 | 0 | 0 | 0 | 1 | L-Menthol | Lauric acid |  | 0.75 | 0.25 |  | 308.15 | 0.8859 | 10.1021/acssuschemeng.8b01203
2 | Ⅴ | 0 | 0 | 0 | 0 | 1 | L-Menthol | Lauric acid |  | 0.75 | 0.25 |  | 313.15 | 0.8823 | 10.1021/acssuschemeng.8b01203
2 | Ⅴ | 0 | 0 | 0 | 0 | 1 | L-Menthol | Lauric acid |  | 0.75 | 0.25 |  | 318.15 | 0.8787 | 10.1021/acssuschemeng.8b01203
2 | Ⅴ | 0 | 0 | 0 | 0 | 1 | L-Menthol | Lauric acid |  | 0.75 | 0.25 |  | 323.15 | 0.8751 | 10.1021/acssuschemeng.8b01203
2 | Ⅴ | 0 | 0 | 0 | 0 | 1 | L-Menthol | Lauric acid |  | 0.75 | 0.25 |  | 328.15 | 0.8714 | 10.1021/acssuschemeng.8b01203
2 | Ⅴ | 0 | 0 | 0 | 0 | 1 | L-Menthol | Lauric acid |  | 0.75 | 0.25 |  | 333.15 | 0.8677 | 10.1021/acssuschemeng.8b01203
2 | Ⅴ | 0 | 0 | 0 | 0 | 1 | L-Menthol | Lauric acid |  | 0.75 | 0.25 |  | 338.15 | 0.8639 | 10.1021/acssuschemeng.8b01203
2 | Ⅴ | 0 | 0 | 0 | 0 | 1 | L-Menthol | Lauric acid |  | 0.75 | 0.25 |  | 343.15 | 0.8601 | 10.1021/acssuschemeng.8b01203
2 | Ⅴ | 0 | 0 | 0 | 0 | 1 | L-Menthol | Lauric acid |  | 0.75 | 0.25 |  | 348.15 | 0.8562 | 10.1021/acssuschemeng.8b01203
2 | Ⅴ | 0 | 0 | 0 | 0 | 1 | L-Menthol | Lauric acid |  | 0.75 | 0.25 |  | 353.15 | 0.8523 | 10.1021/acssuschemeng.8b01203
2 | Ⅴ | 0 | 0 | 0 | 0 | 1 | L-Menthol | Lauric acid |  | 0.75 | 0.25 |  | 358.15 | 0.8485 | 10.1021/acssuschemeng.8b01203
2 | Ⅴ | 0 | 0 | 0 | 0 | 1 | L-Menthol | Lauric acid |  | 0.75 | 0.25 |  | 363.15 | 0.8447 | 10.1021/acssuschemeng.8b01203
2 | Ⅴ | 0 | 0 | 0 | 0 | 1 | L-Menthol | Lauric acid |  | 0.75 | 0.25 |  | 368.15 | 0.841 | 10.1021/acssuschemeng.8b01203
2 | Ⅴ | 0 | 0 | 0 | 0 | 1 | L-Menthol | Lauric acid |  | 0.75 | 0.25 |  | 373.15 | 0.8372 | 10.1021/acssuschemeng.8b01203
2 | Ⅴ | 0 | 0 | 0 | 0 | 1 | L-Menthol | Myristic acid |  | 0.8 | 0.2 |  | 298.15 | 0.8921 | 10.1021/acssuschemeng.8b01203
2 | Ⅴ | 0 | 0 | 0 | 0 | 1 | L-Menthol | Myristic acid |  | 0.8 | 0.2 |  | 303.15 | 0.8884 | 10.1021/acssuschemeng.8b01203
2 | Ⅴ | 0 | 0 | 0 | 0 | 1 | L-Menthol | Myristic acid |  | 0.8 | 0.2 |  | 308.15 | 0.8848 | 10.1021/acssuschemeng.8b01203
2 | Ⅴ | 0 | 0 | 0 | 0 | 1 | L-Menthol | Myristic acid |  | 0.8 | 0.2 |  | 313.15 | 0.8812 | 10.1021/acssuschemeng.8b01203
2 | Ⅴ | 0 | 0 | 0 | 0 | 1 | L-Menthol | Myristic acid |  | 0.8 | 0.2 |  | 318.15 | 0.8776 | 10.1021/acssuschemeng.8b01203
2 | Ⅴ | 0 | 0 | 0 | 0 | 1 | L-Menthol | Myristic acid |  | 0.8 | 0.2 |  | 323.15 | 0.8739 | 10.1021/acssuschemeng.8b01203
2 | Ⅴ | 0 | 0 | 0 | 0 | 1 | L-Menthol | Myristic acid |  | 0.8 | 0.2 |  | 328.15 | 0.8702 | 10.1021/acssuschemeng.8b01203
2 | Ⅴ | 0 | 0 | 0 | 0 | 1 | L-Menthol | Myristic acid |  | 0.8 | 0.2 |  | 333.15 | 0.8665 | 10.1021/acssuschemeng.8b01203
2 | Ⅴ | 0 | 0 | 0 | 0 | 1 | L-Menthol | Myristic acid |  | 0.8 | 0.2 |  | 338.15 | 0.8628 | 10.1021/acssuschemeng.8b01203
2 | Ⅴ | 0 | 0 | 0 | 0 | 1 | L-Menthol | Myristic acid |  | 0.8 | 0.2 |  | 343.15 | 0.859 | 10.1021/acssuschemeng.8b01203
2 | Ⅴ | 0 | 0 | 0 | 0 | 1 | L-Menthol | Myristic acid |  | 0.8 | 0.2 |  | 348.15 | 0.8553 | 10.1021/acssuschemeng.8b01203
2 | Ⅴ | 0 | 0 | 0 | 0 | 1 | L-Menthol | Myristic acid |  | 0.8 | 0.2 |  | 353.15 | 0.8515 | 10.1021/acssuschemeng.8b01203
2 | Ⅴ | 0 | 0 | 0 | 0 | 1 | L-Menthol | Myristic acid |  | 0.8 | 0.2 |  | 358.15 | 0.8476 | 10.1021/acssuschemeng.8b01203
2 | Ⅴ | 0 | 0 | 0 | 0 | 1 | L-Menthol | Myristic acid |  | 0.8 | 0.2 |  | 363.15 | 0.8438 | 10.1021/acssuschemeng.8b01203
2 | Ⅴ | 0 | 0 | 0 | 0 | 1 | L-Menthol | Myristic acid |  | 0.8 | 0.2 |  | 368.15 | 0.8398 | 10.1021/acssuschemeng.8b01203
2 | Ⅴ | 0 | 0 | 0 | 0 | 1 | L-Menthol | Myristic acid |  | 0.8 | 0.2 |  | 373.15 | 0.8359 | 10.1021/acssuschemeng.8b01203
2 | Ⅴ | 0 | 0 | 0 | 0 | 1 | L-Menthol | Palmitic acid |  | 0.85 | 0.15 |  | 313.15 | 0.8814 | 10.1021/acssuschemeng.8b01203
2 | Ⅴ | 0 | 0 | 0 | 0 | 1 | L-Menthol | Palmitic acid |  | 0.85 | 0.15 |  | 318.15 | 0.8777 | 10.1021/acssuschemeng.8b01203
2 | Ⅴ | 0 | 0 | 0 | 0 | 1 | L-Menthol | Palmitic acid |  | 0.85 | 0.15 |  | 323.15 | 0.8741 | 10.1021/acssuschemeng.8b01203
2 | Ⅴ | 0 | 0 | 0 | 0 | 1 | L-Menthol | Palmitic acid |  | 0.85 | 0.15 |  | 328.15 | 0.8703 | 10.1021/acssuschemeng.8b01203
2 | Ⅴ | 0 | 0 | 0 | 0 | 1 | L-Menthol | Palmitic acid |  | 0.85 | 0.15 |  | 333.15 | 0.8666 | 10.1021/acssuschemeng.8b01203
2 | Ⅴ | 0 | 0 | 0 | 0 | 1 | L-Menthol | Palmitic acid |  | 0.85 | 0.15 |  | 338.15 | 0.8629 | 10.1021/acssuschemeng.8b01203
2 | Ⅴ | 0 | 0 | 0 | 0 | 1 | L-Menthol | Palmitic acid |  | 0.85 | 0.15 |  | 343.15 | 0.8591 | 10.1021/acssuschemeng.8b01203
2 | Ⅴ | 0 | 0 | 0 | 0 | 1 | L-Menthol | Palmitic acid |  | 0.85 | 0.15 |  | 348.15 | 0.8553 | 10.1021/acssuschemeng.8b01203
2 | Ⅴ | 0 | 0 | 0 | 0 | 1 | L-Menthol | Palmitic acid |  | 0.85 | 0.15 |  | 353.15 | 0.8513 | 10.1021/acssuschemeng.8b01203
2 | Ⅴ | 0 | 0 | 0 | 0 | 1 | L-Menthol | Palmitic acid |  | 0.85 | 0.15 |  | 358.15 | 0.8475 | 10.1021/acssuschemeng.8b01203
2 | Ⅴ | 0 | 0 | 0 | 0 | 1 | L-Menthol | Palmitic acid |  | 0.85 | 0.15 |  | 363.15 | 0.8436 | 10.1021/acssuschemeng.8b01203
2 | Ⅴ | 0 | 0 | 0 | 0 | 1 | L-Menthol | Palmitic acid |  | 0.85 | 0.15 |  | 368.15 | 0.8396 | 10.1021/acssuschemeng.8b01203
2 | Ⅴ | 0 | 0 | 0 | 0 | 1 | L-Menthol | Palmitic acid |  | 0.85 | 0.15 |  | 373.15 | 0.8355 | 10.1021/acssuschemeng.8b01203
2 | Ⅴ | 0 | 0 | 0 | 0 | 1 | L-Menthol | Stearic acid |  | 0.9 | 0.1 |  | 313.15 | 0.881 | 10.1021/acssuschemeng.8b01203
2 | Ⅴ | 0 | 0 | 0 | 0 | 1 | L-Menthol | Stearic acid |  | 0.9 | 0.1 |  | 318.15 | 0.8774 | 10.1021/acssuschemeng.8b01203
2 | Ⅴ | 0 | 0 | 0 | 0 | 1 | L-Menthol | Stearic acid |  | 0.9 | 0.1 |  | 323.15 | 0.8737 | 10.1021/acssuschemeng.8b01203
2 | Ⅴ | 0 | 0 | 0 | 0 | 1 | L-Menthol | Stearic acid |  | 0.9 | 0.1 |  | 328.15 | 0.87 | 10.1021/acssuschemeng.8b01203
2 | Ⅴ | 0 | 0 | 0 | 0 | 1 | L-Menthol | Stearic acid |  | 0.9 | 0.1 |  | 333.15 | 0.8662 | 10.1021/acssuschemeng.8b01203
2 | Ⅴ | 0 | 0 | 0 | 0 | 1 | L-Menthol | Stearic acid |  | 0.9 | 0.1 |  | 338.15 | 0.8624 | 10.1021/acssuschemeng.8b01203
2 | Ⅴ | 0 | 0 | 0 | 0 | 1 | L-Menthol | Stearic acid |  | 0.9 | 0.1 |  | 343.15 | 0.8587 | 10.1021/acssuschemeng.8b01203
2 | Ⅴ | 0 | 0 | 0 | 0 | 1 | L-Menthol | Stearic acid |  | 0.9 | 0.1 |  | 348.15 | 0.8549 | 10.1021/acssuschemeng.8b01203
2 | Ⅴ | 0 | 0 | 0 | 0 | 1 | L-Menthol | Stearic acid |  | 0.9 | 0.1 |  | 353.15 | 0.8511 | 10.1021/acssuschemeng.8b01203
2 | Ⅴ | 0 | 0 | 0 | 0 | 1 | L-Menthol | Stearic acid |  | 0.9 | 0.1 |  | 358.15 | 0.8472 | 10.1021/acssuschemeng.8b01203
2 | Ⅴ | 0 | 0 | 0 | 0 | 1 | L-Menthol | Stearic acid |  | 0.9 | 0.1 |  | 363.15 | 0.8433 | 10.1021/acssuschemeng.8b01203
2 | Ⅴ | 0 | 0 | 0 | 0 | 1 | L-Menthol | Stearic acid |  | 0.9 | 0.1 |  | 368.15 | 0.8393 | 10.1021/acssuschemeng.8b01203
2 | Ⅴ | 0 | 0 | 0 | 0 | 1 | L-Menthol | Stearic acid |  | 0.9 | 0.1 |  | 373.15 | 0.8353 | 10.1021/acssuschemeng.8b01203
2 | Ⅴ | 0 | 0 | 0 | 0 | 1 | Thymol | Capric acid |  | 0.5 | 0.5 |  | 293.15 | 0.934 | 10.1021/acssuschemeng.8b01203
2 | Ⅴ | 0 | 0 | 0 | 0 | 1 | Thymol | Capric acid |  | 0.5 | 0.5 |  | 298.15 | 0.9301 | 10.1021/acssuschemeng.8b01203
2 | Ⅴ | 0 | 0 | 0 | 0 | 1 | Thymol | Capric acid |  | 0.5 | 0.5 |  | 303.15 | 0.9263 | 10.1021/acssuschemeng.8b01203
2 | Ⅴ | 0 | 0 | 0 | 0 | 1 | Thymol | Capric acid |  | 0.5 | 0.5 |  | 308.15 | 0.9224 | 10.1021/acssuschemeng.8b01203
2 | Ⅴ | 0 | 0 | 0 | 0 | 1 | Thymol | Capric acid |  | 0.5 | 0.5 |  | 313.15 | 0.9186 | 10.1021/acssuschemeng.8b01203
2 | Ⅴ | 0 | 0 | 0 | 0 | 1 | Thymol | Capric acid |  | 0.5 | 0.5 |  | 318.15 | 0.9147 | 10.1021/acssuschemeng.8b01203
2 | Ⅴ | 0 | 0 | 0 | 0 | 1 | Thymol | Capric acid |  | 0.5 | 0.5 |  | 323.15 | 0.9108 | 10.1021/acssuschemeng.8b01203
2 | Ⅴ | 0 | 0 | 0 | 0 | 1 | Thymol | Capric acid |  | 0.5 | 0.5 |  | 328.15 | 0.907 | 10.1021/acssuschemeng.8b01203
2 | Ⅴ | 0 | 0 | 0 | 0 | 1 | Thymol | Capric acid |  | 0.5 | 0.5 |  | 333.15 | 0.9031 | 10.1021/acssuschemeng.8b01203
2 | Ⅴ | 0 | 0 | 0 | 0 | 1 | Thymol | Capric acid |  | 0.5 | 0.5 |  | 338.15 | 0.8992 | 10.1021/acssuschemeng.8b01203
2 | Ⅴ | 0 | 0 | 0 | 0 | 1 | Thymol | Capric acid |  | 0.5 | 0.5 |  | 343.15 | 0.8953 | 10.1021/acssuschemeng.8b01203
2 | Ⅴ | 0 | 0 | 0 | 0 | 1 | Thymol | Capric acid |  | 0.5 | 0.5 |  | 348.15 | 0.8914 | 10.1021/acssuschemeng.8b01203
2 | Ⅴ | 0 | 0 | 0 | 0 | 1 | Thymol | Capric acid |  | 0.5 | 0.5 |  | 353.15 | 0.8874 | 10.1021/acssuschemeng.8b01203
2 | Ⅴ | 0 | 0 | 0 | 0 | 1 | Thymol | Capric acid |  | 0.5 | 0.5 |  | 358.15 | 0.8835 | 10.1021/acssuschemeng.8b01203
2 | Ⅴ | 0 | 0 | 0 | 0 | 1 | Thymol | Capric acid |  | 0.5 | 0.5 |  | 363.15 | 0.8795 | 10.1021/acssuschemeng.8b01203
2 | Ⅴ | 0 | 0 | 0 | 0 | 1 | Thymol | Capric acid |  | 0.5 | 0.5 |  | 368.15 | 0.8755 | 10.1021/acssuschemeng.8b01203
2 | Ⅴ | 0 | 0 | 0 | 0 | 1 | Thymol | Capric acid |  | 0.5 | 0.5 |  | 373.15 | 0.8715 | 10.1021/acssuschemeng.8b01203
2 | Ⅴ | 0 | 0 | 0 | 0 | 1 | Thymol | Caprylic acid |  | 0.421 | 0.579 |  | 278.15 | 0.9461 | 10.1021/acssuschemeng.8b01203
2 | Ⅴ | 0 | 0 | 0 | 0 | 1 | Thymol | Caprylic acid |  | 0.421 | 0.579 |  | 283.15 | 0.9421 | 10.1021/acssuschemeng.8b01203
2 | Ⅴ | 0 | 0 | 0 | 0 | 1 | Thymol | Caprylic acid |  | 0.421 | 0.579 |  | 288.15 | 0.9381 | 10.1021/acssuschemeng.8b01203
2 | Ⅴ | 0 | 0 | 0 | 0 | 1 | Thymol | Caprylic acid |  | 0.421 | 0.579 |  | 293.15 | 0.9341 | 10.1021/acssuschemeng.8b01203
2 | Ⅴ | 0 | 0 | 0 | 0 | 1 | Thymol | Caprylic acid |  | 0.421 | 0.579 |  | 298.15 | 0.9301 | 10.1021/acssuschemeng.8b01203
2 | Ⅴ | 0 | 0 | 0 | 0 | 1 | Thymol | Caprylic acid |  | 0.421 | 0.579 |  | 303.15 | 0.9261 | 10.1021/acssuschemeng.8b01203
2 | Ⅴ | 0 | 0 | 0 | 0 | 1 | Thymol | Caprylic acid |  | 0.421 | 0.579 |  | 308.15 | 0.9221 | 10.1021/acssuschemeng.8b01203
2 | Ⅴ | 0 | 0 | 0 | 0 | 1 | Thymol | Caprylic acid |  | 0.421 | 0.579 |  | 313.15 | 0.9181 | 10.1021/acssuschemeng.8b01203
2 | Ⅴ | 0 | 0 | 0 | 0 | 1 | Thymol | Caprylic acid |  | 0.421 | 0.579 |  | 318.15 | 0.914 | 10.1021/acssuschemeng.8b01203
2 | Ⅴ | 0 | 0 | 0 | 0 | 1 | Thymol | Caprylic acid |  | 0.421 | 0.579 |  | 323.15 | 0.91 | 10.1021/acssuschemeng.8b01203
2 | Ⅴ | 0 | 0 | 0 | 0 | 1 | Thymol | Caprylic acid |  | 0.421 | 0.579 |  | 328.15 | 0.906 | 10.1021/acssuschemeng.8b01203
2 | Ⅴ | 0 | 0 | 0 | 0 | 1 | Thymol | Caprylic acid |  | 0.421 | 0.579 |  | 333.15 | 0.902 | 10.1021/acssuschemeng.8b01203
2 | Ⅴ | 0 | 0 | 0 | 0 | 1 | Thymol | Caprylic acid |  | 0.421 | 0.579 |  | 338.15 | 0.8979 | 10.1021/acssuschemeng.8b01203
2 | Ⅴ | 0 | 0 | 0 | 0 | 1 | Thymol | Caprylic acid |  | 0.421 | 0.579 |  | 343.15 | 0.8939 | 10.1021/acssuschemeng.8b01203
2 | Ⅴ | 0 | 0 | 0 | 0 | 1 | Thymol | Caprylic acid |  | 0.421 | 0.579 |  | 348.15 | 0.8898 | 10.1021/acssuschemeng.8b01203
2 | Ⅴ | 0 | 0 | 0 | 0 | 1 | Thymol | Caprylic acid |  | 0.421 | 0.579 |  | 353.15 | 0.8858 | 10.1021/acssuschemeng.8b01203
2 | Ⅴ | 0 | 0 | 0 | 0 | 1 | Thymol | Caprylic acid |  | 0.421 | 0.579 |  | 358.15 | 0.8817 | 10.1021/acssuschemeng.8b01203
2 | Ⅴ | 0 | 0 | 0 | 0 | 1 | Thymol | Caprylic acid |  | 0.421 | 0.579 |  | 363.15 | 0.8776 | 10.1021/acssuschemeng.8b01203
2 | Ⅴ | 0 | 0 | 0 | 0 | 1 | Thymol | Caprylic acid |  | 0.421 | 0.579 |  | 368.15 | 0.8735 | 10.1021/acssuschemeng.8b01203
2 | Ⅴ | 0 | 0 | 0 | 0 | 1 | Thymol | Caprylic acid |  | 0.421 | 0.579 |  | 373.15 | 0.8694 | 10.1021/acssuschemeng.8b01203
2 | Ⅴ | 0 | 0 | 0 | 0 | 1 | Thymol | Lauric acid |  | 0.55 | 0.45 |  | 303.15 | 0.9221 | 10.1021/acssuschemeng.8b01203
2 | Ⅴ | 0 | 0 | 0 | 0 | 1 | Thymol | Lauric acid |  | 0.55 | 0.45 |  | 308.15 | 0.9183 | 10.1021/acssuschemeng.8b01203
2 | Ⅴ | 0 | 0 | 0 | 0 | 1 | Thymol | Lauric acid |  | 0.55 | 0.45 |  | 313.15 | 0.9145 | 10.1021/acssuschemeng.8b01203
2 | Ⅴ | 0 | 0 | 0 | 0 | 1 | Thymol | Lauric acid |  | 0.55 | 0.45 |  | 318.15 | 0.9107 | 10.1021/acssuschemeng.8b01203
2 | Ⅴ | 0 | 0 | 0 | 0 | 1 | Thymol | Lauric acid |  | 0.55 | 0.45 |  | 323.15 | 0.9069 | 10.1021/acssuschemeng.8b01203
2 | Ⅴ | 0 | 0 | 0 | 0 | 1 | Thymol | Lauric acid |  | 0.55 | 0.45 |  | 328.15 | 0.9031 | 10.1021/acssuschemeng.8b01203
2 | Ⅴ | 0 | 0 | 0 | 0 | 1 | Thymol | Lauric acid |  | 0.55 | 0.45 |  | 333.15 | 0.8992 | 10.1021/acssuschemeng.8b01203
2 | Ⅴ | 0 | 0 | 0 | 0 | 1 | Thymol | Lauric acid |  | 0.55 | 0.45 |  | 338.15 | 0.8992 | 10.1021/acssuschemeng.8b01203
2 | Ⅴ | 0 | 0 | 0 | 0 | 1 | Thymol | Lauric acid |  | 0.55 | 0.45 |  | 343.15 | 0.8953 | 10.1021/acssuschemeng.8b01203
2 | Ⅴ | 0 | 0 | 0 | 0 | 1 | Thymol | Lauric acid |  | 0.55 | 0.45 |  | 348.15 | 0.8914 | 10.1021/acssuschemeng.8b01203
2 | Ⅴ | 0 | 0 | 0 | 0 | 1 | Thymol | Lauric acid |  | 0.55 | 0.45 |  | 353.15 | 0.8874 | 10.1021/acssuschemeng.8b01203
2 | Ⅴ | 0 | 0 | 0 | 0 | 1 | Thymol | Lauric acid |  | 0.55 | 0.45 |  | 358.15 | 0.8835 | 10.1021/acssuschemeng.8b01203
2 | Ⅴ | 0 | 0 | 0 | 0 | 1 | Thymol | Lauric acid |  | 0.55 | 0.45 |  | 363.15 | 0.8795 | 10.1021/acssuschemeng.8b01203
2 | Ⅴ | 0 | 0 | 0 | 0 | 1 | Thymol | Lauric acid |  | 0.55 | 0.45 |  | 368.15 | 0.8755 | 10.1021/acssuschemeng.8b01203
2 | Ⅴ | 0 | 0 | 0 | 0 | 1 | Thymol | Lauric acid |  | 0.55 | 0.45 |  | 373.15 | 0.8715 | 10.1021/acssuschemeng.8b01203
2 | Ⅴ | 0 | 0 | 0 | 0 | 1 | Thymol | Myristic acid |  | 0.75 | 0.25 |  | 313.15 | 0.9279 | 10.1021/acssuschemeng.8b01203
2 | Ⅴ | 0 | 0 | 0 | 0 | 1 | Thymol | Myristic acid |  | 0.75 | 0.25 |  | 318.15 | 0.924 | 10.1021/acssuschemeng.8b01203
2 | Ⅴ | 0 | 0 | 0 | 0 | 1 | Thymol | Myristic acid |  | 0.75 | 0.25 |  | 323.15 | 0.9202 | 10.1021/acssuschemeng.8b01203
2 | Ⅴ | 0 | 0 | 0 | 0 | 1 | Thymol | Myristic acid |  | 0.75 | 0.25 |  | 328.15 | 0.9164 | 10.1021/acssuschemeng.8b01203
2 | Ⅴ | 0 | 0 | 0 | 0 | 1 | Thymol | Myristic acid |  | 0.75 | 0.25 |  | 333.15 | 0.9126 | 10.1021/acssuschemeng.8b01203
2 | Ⅴ | 0 | 0 | 0 | 0 | 1 | Thymol | Myristic acid |  | 0.75 | 0.25 |  | 338.15 | 0.9087 | 10.1021/acssuschemeng.8b01203
2 | Ⅴ | 0 | 0 | 0 | 0 | 1 | Thymol | Myristic acid |  | 0.75 | 0.25 |  | 343.15 | 0.9049 | 10.1021/acssuschemeng.8b01203
2 | Ⅴ | 0 | 0 | 0 | 0 | 1 | Thymol | Myristic acid |  | 0.75 | 0.25 |  | 348.15 | 0.901 | 10.1021/acssuschemeng.8b01203
2 | Ⅴ | 0 | 0 | 0 | 0 | 1 | Thymol | Myristic acid |  | 0.75 | 0.25 |  | 353.15 | 0.8971 | 10.1021/acssuschemeng.8b01203
2 | Ⅴ | 0 | 0 | 0 | 0 | 1 | Thymol | Myristic acid |  | 0.75 | 0.25 |  | 358.15 | 0.8933 | 10.1021/acssuschemeng.8b01203
2 | Ⅴ | 0 | 0 | 0 | 0 | 1 | Thymol | Myristic acid |  | 0.75 | 0.25 |  | 363.15 | 0.8893 | 10.1021/acssuschemeng.8b01203
2 | Ⅴ | 0 | 0 | 0 | 0 | 1 | Thymol | Myristic acid |  | 0.75 | 0.25 |  | 368.15 | 0.8853 | 10.1021/acssuschemeng.8b01203
2 | Ⅴ | 0 | 0 | 0 | 0 | 1 | Thymol | Myristic acid |  | 0.75 | 0.25 |  | 373.15 | 0.8814 | 10.1021/acssuschemeng.8b01203
2 | Ⅴ | 0 | 0 | 0 | 0 | 1 | Thymol | Palmitic acid |  | 0.8 | 0.2 |  | 313.15 | 0.9294 | 10.1021/acssuschemeng.8b01203
2 | Ⅴ | 0 | 0 | 0 | 0 | 1 | Thymol | Palmitic acid |  | 0.8 | 0.2 |  | 318.15 | 0.9255 | 10.1021/acssuschemeng.8b01203
2 | Ⅴ | 0 | 0 | 0 | 0 | 1 | Thymol | Palmitic acid |  | 0.8 | 0.2 |  | 323.15 | 0.9217 | 10.1021/acssuschemeng.8b01203
2 | Ⅴ | 0 | 0 | 0 | 0 | 1 | Thymol | Palmitic acid |  | 0.8 | 0.2 |  | 328.15 | 0.9179 | 10.1021/acssuschemeng.8b01203
2 | Ⅴ | 0 | 0 | 0 | 0 | 1 | Thymol | Palmitic acid |  | 0.8 | 0.2 |  | 333.15 | 0.914 | 10.1021/acssuschemeng.8b01203
2 | Ⅴ | 0 | 0 | 0 | 0 | 1 | Thymol | Palmitic acid |  | 0.8 | 0.2 |  | 338.15 | 0.9102 | 10.1021/acssuschemeng.8b01203
2 | Ⅴ | 0 | 0 | 0 | 0 | 1 | Thymol | Palmitic acid |  | 0.8 | 0.2 |  | 343.15 | 0.9063 | 10.1021/acssuschemeng.8b01203
2 | Ⅴ | 0 | 0 | 0 | 0 | 1 | Thymol | Palmitic acid |  | 0.8 | 0.2 |  | 348.15 | 0.9024 | 10.1021/acssuschemeng.8b01203
2 | Ⅴ | 0 | 0 | 0 | 0 | 1 | Thymol | Palmitic acid |  | 0.8 | 0.2 |  | 353.15 | 0.8986 | 10.1021/acssuschemeng.8b01203
2 | Ⅴ | 0 | 0 | 0 | 0 | 1 | Thymol | Palmitic acid |  | 0.8 | 0.2 |  | 358.15 | 0.8946 | 10.1021/acssuschemeng.8b01203
2 | Ⅴ | 0 | 0 | 0 | 0 | 1 | Thymol | Palmitic acid |  | 0.8 | 0.2 |  | 363.15 | 0.8906 | 10.1021/acssuschemeng.8b01203
2 | Ⅴ | 0 | 0 | 0 | 0 | 1 | Thymol | Palmitic acid |  | 0.8 | 0.2 |  | 368.15 | 0.8867 | 10.1021/acssuschemeng.8b01203
2 | Ⅴ | 0 | 0 | 0 | 0 | 1 | Thymol | Palmitic acid |  | 0.8 | 0.2 |  | 373.15 | 0.8828 | 10.1021/acssuschemeng.8b01203
2 | Ⅴ | 0 | 0 | 0 | 0 | 1 | Thymol | Stearic acid |  | 0.9 | 0.1 |  | 318.15 | 0.9357 | 10.1021/acssuschemeng.8b01203
2 | Ⅴ | 0 | 0 | 0 | 0 | 1 | Thymol | Stearic acid |  | 0.9 | 0.1 |  | 323.15 | 0.9318 | 10.1021/acssuschemeng.8b01203
2 | Ⅴ | 0 | 0 | 0 | 0 | 1 | Thymol | Stearic acid |  | 0.9 | 0.1 |  | 328.15 | 0.9279 | 10.1021/acssuschemeng.8b01203
2 | Ⅴ | 0 | 0 | 0 | 0 | 1 | Thymol | Stearic acid |  | 0.9 | 0.1 |  | 333.15 | 0.924 | 10.1021/acssuschemeng.8b01203
2 | Ⅴ | 0 | 0 | 0 | 0 | 1 | Thymol | Stearic acid |  | 0.9 | 0.1 |  | 338.15 | 0.9201 | 10.1021/acssuschemeng.8b01203
2 | Ⅴ | 0 | 0 | 0 | 0 | 1 | Thymol | Stearic acid |  | 0.9 | 0.1 |  | 343.15 | 0.9162 | 10.1021/acssuschemeng.8b01203
2 | Ⅴ | 0 | 0 | 0 | 0 | 1 | Thymol | Stearic acid |  | 0.9 | 0.1 |  | 348.15 | 0.9123 | 10.1021/acssuschemeng.8b01203
2 | Ⅴ | 0 | 0 | 0 | 0 | 1 | Thymol | Stearic acid |  | 0.9 | 0.1 |  | 353.15 | 0.9083 | 10.1021/acssuschemeng.8b01203
2 | Ⅴ | 0 | 0 | 0 | 0 | 1 | Thymol | Stearic acid |  | 0.9 | 0.1 |  | 358.15 | 0.9044 | 10.1021/acssuschemeng.8b01203
2 | Ⅴ | 0 | 0 | 0 | 0 | 1 | Thymol | Stearic acid |  | 0.9 | 0.1 |  | 363.15 | 0.9003 | 10.1021/acssuschemeng.8b01203
2 | Ⅴ | 0 | 0 | 0 | 0 | 1 | Thymol | Stearic acid |  | 0.9 | 0.1 |  | 368.15 | 0.8963 | 10.1021/acssuschemeng.8b01203
2 | Ⅴ | 0 | 0 | 0 | 0 | 1 | Thymol | Stearic acid |  | 0.9 | 0.1 |  | 373.15 | 0.8923 | 10.1021/acssuschemeng.8b01203
2 | Ⅴ | 0 | 0 | 0 | 0 | 1 | Glycine | L-Lactic acid |  | 0.125 | 0.875 |  | 298.15 | 1.259505 | 10.1016/j.jct.2020.106051
2 | Ⅴ | 0 | 0 | 0 | 0 | 1 | Glycine | L-Lactic acid |  | 0.125 | 0.875 |  | 303.15 | 1.255455 | 10.1016/j.jct.2020.106051
2 | Ⅴ | 0 | 0 | 0 | 0 | 1 | Glycine | L-Lactic acid |  | 0.125 | 0.875 |  | 308.15 | 1.251175 | 10.1016/j.jct.2020.106051
2 | Ⅴ | 0 | 0 | 0 | 0 | 1 | Glycine | L-Lactic acid |  | 0.125 | 0.875 |  | 313.15 | 1.247026 | 10.1016/j.jct.2020.106051
2 | Ⅴ | 0 | 0 | 0 | 0 | 1 | L-Alanine | L-Lactic acid |  | 0.125 | 0.875 |  | 298.15 | 1.248084 | 10.1016/j.jct.2020.106051
2 | Ⅴ | 0 | 0 | 0 | 0 | 1 | L-Alanine | L-Lactic acid |  | 0.125 | 0.875 |  | 303.15 | 1.244014 | 10.1016/j.jct.2020.106051
2 | Ⅴ | 0 | 0 | 0 | 0 | 1 | L-Alanine | L-Lactic acid |  | 0.125 | 0.875 |  | 308.15 | 1.23955 | 10.1016/j.jct.2020.106051
2 | Ⅴ | 0 | 0 | 0 | 0 | 1 | L-Alanine | L-Lactic acid |  | 0.125 | 0.875 |  | 313.15 | 1.235508 | 10.1016/j.jct.2020.106051
2 | Ⅴ | 0 | 0 | 0 | 0 | 1 | L-Histidine | L-Lactic acid |  | 0.1 | 0.9 |  | 298.15 | 1.277219 | 10.1016/j.jct.2020.106051
2 | Ⅴ | 0 | 0 | 0 | 0 | 1 | L-Histidine | L-Lactic acid |  | 0.1 | 0.9 |  | 303.15 | 1.273402 | 10.1016/j.jct.2020.106051
2 | Ⅴ | 0 | 0 | 0 | 0 | 1 | L-Histidine | L-Lactic acid |  | 0.1 | 0.9 |  | 308.15 | 1.269543 | 10.1016/j.jct.2020.106051
2 | Ⅴ | 0 | 0 | 0 | 0 | 1 | L-Histidine | L-Lactic acid |  | 0.1 | 0.9 |  | 313.15 | 1.26567 | 10.1016/j.jct.2020.106051
2 | Ⅴ | 0 | 0 | 0 | 0 | 1 | Lidocaine | Capric acid |  | 0.2 | 0.8 |  | 293.15 | 0.9461 | 10.1039/C6CC06105B
2 | Ⅴ | 0 | 0 | 0 | 0 | 1 | Lidocaine | Capric acid |  | 0.2 | 0.8 |  | 298.15 | 0.9419 | 10.1039/C6CC06105B
2 | Ⅴ | 0 | 0 | 0 | 0 | 1 | Lidocaine | Capric acid |  | 0.2 | 0.8 |  | 303.15 | 0.9377 | 10.1039/C6CC06105B
2 | Ⅴ | 0 | 0 | 0 | 0 | 1 | Lidocaine | Capric acid |  | 0.2 | 0.8 |  | 308.15 | 0.9335 | 10.1039/C6CC06105B
2 | Ⅴ | 0 | 0 | 0 | 0 | 1 | Lidocaine | Capric acid |  | 0.2 | 0.8 |  | 313.15 | 0.9293 | 10.1039/C6CC06105B
2 | Ⅴ | 0 | 0 | 0 | 0 | 1 | Lidocaine | Capric acid |  | 0.2 | 0.8 |  | 318.15 | 0.9251 | 10.1039/C6CC06105B
2 | Ⅴ | 0 | 0 | 0 | 0 | 1 | Lidocaine | Capric acid |  | 0.2 | 0.8 |  | 323.15 | 0.9208 | 10.1039/C6CC06105B
2 | Ⅴ | 0 | 0 | 0 | 0 | 1 | Lidocaine | Capric acid |  | 0.25 | 0.75 |  | 293.15 | 0.954 | 10.1039/C6CC06105B
2 | Ⅴ | 0 | 0 | 0 | 0 | 1 | Lidocaine | Capric acid |  | 0.25 | 0.75 |  | 298.15 | 0.9497 | 10.1039/C6CC06105B
2 | Ⅴ | 0 | 0 | 0 | 0 | 1 | Lidocaine | Capric acid |  | 0.25 | 0.75 |  | 303.15 | 0.9454 | 10.1039/C6CC06105B
2 | Ⅴ | 0 | 0 | 0 | 0 | 1 | Lidocaine | Capric acid |  | 0.25 | 0.75 |  | 308.15 | 0.9411 | 10.1039/C6CC06105B
2 | Ⅴ | 0 | 0 | 0 | 0 | 1 | Lidocaine | Capric acid |  | 0.25 | 0.75 |  | 313.15 | 0.9368 | 10.1039/C6CC06105B
2 | Ⅴ | 0 | 0 | 0 | 0 | 1 | Lidocaine | Capric acid |  | 0.25 | 0.75 |  | 318.15 | 0.9325 | 10.1039/C6CC06105B
2 | Ⅴ | 0 | 0 | 0 | 0 | 1 | Lidocaine | Capric acid |  | 0.25 | 0.75 |  | 323.15 | 0.9282 | 10.1039/C6CC06105B
2 | Ⅴ | 0 | 0 | 0 | 0 | 1 | Lidocaine | Capric acid |  | 0.333 | 0.667 |  | 293.15 | 0.9624 | 10.1039/C6CC06105B
2 | Ⅴ | 0 | 0 | 0 | 0 | 1 | Lidocaine | Capric acid |  | 0.333 | 0.667 |  | 298.15 | 0.9583 | 10.1039/C6CC06105B
2 | Ⅴ | 0 | 0 | 0 | 0 | 1 | Lidocaine | Capric acid |  | 0.333 | 0.667 |  | 303.15 | 0.954 | 10.1039/C6CC06105B
2 | Ⅴ | 0 | 0 | 0 | 0 | 1 | Lidocaine | Capric acid |  | 0.333 | 0.667 |  | 308.15 | 0.9497 | 10.1039/C6CC06105B
2 | Ⅴ | 0 | 0 | 0 | 0 | 1 | Lidocaine | Capric acid |  | 0.333 | 0.667 |  | 313.15 | 0.9455 | 10.1039/C6CC06105B
2 | Ⅴ | 0 | 0 | 0 | 0 | 1 | Lidocaine | Capric acid |  | 0.333 | 0.667 |  | 318.15 | 0.9412 | 10.1039/C6CC06105B
2 | Ⅴ | 0 | 0 | 0 | 0 | 1 | Lidocaine | Capric acid |  | 0.333 | 0.667 |  | 323.15 | 0.937 | 10.1039/C6CC06105B
2 | Ⅴ | 0 | 0 | 0 | 0 | 1 | DL-Menthol | 2-Methyl-2,4-pentanediol |  | 0.667 | 0.333 |  | 293.15 | 0.904 | 10.1016/j.cej.2020.125173
2 | Ⅴ | 0 | 0 | 0 | 0 | 1 | DL-Menthol | 2-Methyl-2,4-pentanediol |  | 0.667 | 0.333 |  | 298.15 | 0.901 | 10.1016/j.cej.2020.125173
2 | Ⅴ | 0 | 0 | 0 | 0 | 1 | DL-Menthol | 2-Methyl-2,4-pentanediol |  | 0.667 | 0.333 |  | 303.15 | 0.897 | 10.1016/j.cej.2020.125173
2 | Ⅴ | 0 | 0 | 0 | 0 | 1 | DL-Menthol | 2-Methyl-2,4-pentanediol |  | 0.667 | 0.333 |  | 308.15 | 0.893 | 10.1016/j.cej.2020.125173
2 | Ⅴ | 0 | 0 | 0 | 0 | 1 | DL-Menthol | 2-Methyl-2,4-pentanediol |  | 0.667 | 0.333 |  | 313.15 | 0.89 | 10.1016/j.cej.2020.125173
2 | Ⅴ | 0 | 0 | 0 | 0 | 1 | DL-Menthol | 2-Methyl-2,4-pentanediol |  | 0.667 | 0.333 |  | 323.15 | 0.882 | 10.1016/j.cej.2020.125173
2 | Ⅴ | 0 | 0 | 0 | 0 | 1 | DL-Menthol | 2-Methyl-2,4-pentanediol |  | 0.667 | 0.333 |  | 333.15 | 0.875 | 10.1016/j.cej.2020.125173
2 | Ⅴ | 0 | 0 | 0 | 0 | 1 | DL-Menthol | 2-Methyl-2,4-pentanediol |  | 0.667 | 0.333 |  | 343.15 | 0.867 | 10.1016/j.cej.2020.125173
2 | Ⅴ | 0 | 0 | 0 | 0 | 1 | DL-Menthol | 2-Methyl-2,4-pentanediol |  | 0.667 | 0.333 |  | 353.15 | 0.859 | 10.1016/j.cej.2020.125173
2 | Ⅴ | 0 | 0 | 0 | 0 | 1 | DL-Menthol | Decanol |  | 0.667 | 0.333 |  | 293.15 | 0.874 | 10.1016/j.cej.2020.125173
2 | Ⅴ | 0 | 0 | 0 | 0 | 1 | DL-Menthol | Decanol |  | 0.667 | 0.333 |  | 298.15 | 0.87 | 10.1016/j.cej.2020.125173
2 | Ⅴ | 0 | 0 | 0 | 0 | 1 | DL-Menthol | Decanol |  | 0.667 | 0.333 |  | 303.15 | 0.867 | 10.1016/j.cej.2020.125173
2 | Ⅴ | 0 | 0 | 0 | 0 | 1 | DL-Menthol | Decanol |  | 0.667 | 0.333 |  | 308.15 | 0.863 | 10.1016/j.cej.2020.125173
2 | Ⅴ | 0 | 0 | 0 | 0 | 1 | DL-Menthol | Decanol |  | 0.667 | 0.333 |  | 313.15 | 0.859 | 10.1016/j.cej.2020.125173
2 | Ⅴ | 0 | 0 | 0 | 0 | 1 | DL-Menthol | Decanol |  | 0.667 | 0.333 |  | 323.15 | 0.852 | 10.1016/j.cej.2020.125173
2 | Ⅴ | 0 | 0 | 0 | 0 | 1 | DL-Menthol | Decanol |  | 0.667 | 0.333 |  | 333.15 | 0.844 | 10.1016/j.cej.2020.125173
2 | Ⅴ | 0 | 0 | 0 | 0 | 1 | DL-Menthol | Decanol |  | 0.667 | 0.333 |  | 343.15 | 0.837 | 10.1016/j.cej.2020.125173
2 | Ⅴ | 0 | 0 | 0 | 0 | 1 | DL-Menthol | Decanol |  | 0.667 | 0.333 |  | 353.15 | 0.829 | 10.1016/j.cej.2020.125173
2 | Ⅴ | 0 | 0 | 0 | 0 | 1 | Thymol | 2-Methyl-2,4-pentanediol |  | 0.667 | 0.333 |  | 293.15 | 0.963 | 10.1016/j.cej.2020.125173
2 | Ⅴ | 0 | 0 | 0 | 0 | 1 | Thymol | 2-Methyl-2,4-pentanediol |  | 0.667 | 0.333 |  | 298.15 | 0.959 | 10.1016/j.cej.2020.125173
2 | Ⅴ | 0 | 0 | 0 | 0 | 1 | Thymol | 2-Methyl-2,4-pentanediol |  | 0.667 | 0.333 |  | 303.15 | 0.955 | 10.1016/j.cej.2020.125173
2 | Ⅴ | 0 | 0 | 0 | 0 | 1 | Thymol | 2-Methyl-2,4-pentanediol |  | 0.667 | 0.333 |  | 308.15 | 0.951 | 10.1016/j.cej.2020.125173
2 | Ⅴ | 0 | 0 | 0 | 0 | 1 | Thymol | 2-Methyl-2,4-pentanediol |  | 0.667 | 0.333 |  | 313.15 | 0.948 | 10.1016/j.cej.2020.125173
2 | Ⅴ | 0 | 0 | 0 | 0 | 1 | Thymol | 2-Methyl-2,4-pentanediol |  | 0.667 | 0.333 |  | 323.15 | 0.94 | 10.1016/j.cej.2020.125173
2 | Ⅴ | 0 | 0 | 0 | 0 | 1 | Thymol | 2-Methyl-2,4-pentanediol |  | 0.667 | 0.333 |  | 333.15 | 0.932 | 10.1016/j.cej.2020.125173
2 | Ⅴ | 0 | 0 | 0 | 0 | 1 | Thymol | 2-Methyl-2,4-pentanediol |  | 0.667 | 0.333 |  | 343.15 | 0.924 | 10.1016/j.cej.2020.125173
2 | Ⅴ | 0 | 0 | 0 | 0 | 1 | Thymol | 2-Methyl-2,4-pentanediol |  | 0.667 | 0.333 |  | 353.15 | 0.916 | 10.1016/j.cej.2020.125173
2 | Ⅴ | 0 | 0 | 0 | 0 | 1 | Thymol | Decanol |  | 0.667 | 0.333 |  | 293.15 | 0.919 | 10.1016/j.cej.2020.125173
2 | Ⅴ | 0 | 0 | 0 | 0 | 1 | Thymol | Decanol |  | 0.667 | 0.333 |  | 298.15 | 0.915 | 10.1016/j.cej.2020.125173
2 | Ⅴ | 0 | 0 | 0 | 0 | 1 | Thymol | Decanol |  | 0.667 | 0.333 |  | 303.15 | 0.911 | 10.1016/j.cej.2020.125173
2 | Ⅴ | 0 | 0 | 0 | 0 | 1 | Thymol | Decanol |  | 0.667 | 0.333 |  | 308.15 | 0.908 | 10.1016/j.cej.2020.125173
2 | Ⅴ | 0 | 0 | 0 | 0 | 1 | Thymol | Decanol |  | 0.667 | 0.333 |  | 313.15 | 0.904 | 10.1016/j.cej.2020.125173
2 | Ⅴ | 0 | 0 | 0 | 0 | 1 | Thymol | Decanol |  | 0.667 | 0.333 |  | 323.15 | 0.896 | 10.1016/j.cej.2020.125173
2 | Ⅴ | 0 | 0 | 0 | 0 | 1 | Thymol | Decanol |  | 0.667 | 0.333 |  | 333.15 | 0.889 | 10.1016/j.cej.2020.125173
2 | Ⅴ | 0 | 0 | 0 | 0 | 1 | Thymol | Decanol |  | 0.667 | 0.333 |  | 343.15 | 0.881 | 10.1016/j.cej.2020.125173
2 | Ⅴ | 0 | 0 | 0 | 0 | 1 | Thymol | Decanol |  | 0.667 | 0.333 |  | 353.15 | 0.873 | 10.1016/j.cej.2020.125173
2 | Ⅴ | 0 | 0 | 0 | 0 | 1 | L-Menthol | Lauric acid |  | 0.5 | 0.5 |  | 298.15 | 0.896 | 10.1021/acssuschemeng.9b05434
2 | Ⅴ | 0 | 0 | 0 | 0 | 1 | L-Menthol | Lauric acid |  | 0.5 | 0.5 |  | 310.15 | 0.885 | 10.1021/acssuschemeng.9b05434
2 | Ⅴ | 0 | 0 | 0 | 0 | 1 | L-Menthol | Lauric acid |  | 0.667 | 0.333 |  | 298.15 | 0.893 | 10.1021/acssuschemeng.9b05434
2 | Ⅴ | 0 | 0 | 0 | 0 | 1 | L-Menthol | Lauric acid |  | 0.667 | 0.333 |  | 310.15 | 0.885 | 10.1021/acssuschemeng.9b05434
2 | Ⅴ | 0 | 0 | 0 | 0 | 1 | L-Menthol | Lauric acid |  | 0.75 | 0.25 |  | 298.15 | 0.893 | 10.1021/acssuschemeng.9b05434
2 | Ⅴ | 0 | 0 | 0 | 0 | 1 | L-Menthol | Lauric acid |  | 0.75 | 0.25 |  | 310.15 | 0.886 | 10.1021/acssuschemeng.9b05434
2 | Ⅴ | 0 | 0 | 0 | 0 | 1 | L-Menthol | Lauric acid |  | 0.8 | 0.2 |  | 298.15 | 0.893 | 10.1021/acssuschemeng.9b05434
2 | Ⅴ | 0 | 0 | 0 | 0 | 1 | L-Menthol | Lauric acid |  | 0.8 | 0.2 |  | 310.15 | 0.886 | 10.1021/acssuschemeng.9b05434
2 | Ⅴ | 0 | 0 | 0 | 0 | 1 | L-Menthol | Lauric acid |  | 0.9 | 0.1 |  | 298.15 | 0.892 | 10.1021/acssuschemeng.9b05434
2 | Ⅴ | 0 | 0 | 0 | 0 | 1 | L-Menthol | Lauric acid |  | 0.9 | 0.1 |  | 310.15 | 0.885 | 10.1021/acssuschemeng.9b05434
2 | Ⅴ | 0 | 0 | 0 | 0 | 1 | Thymol | Camphor |  | 0.5 | 0.5 |  | 298.15 | 0.9873 | 10.1016/j.chroma.2018.07.070
2 | Ⅴ | 0 | 0 | 0 | 0 | 1 | Thymol | Camphor |  | 0.6 | 0.4 |  | 298.15 | 0.9732 | 10.1016/j.chroma.2018.07.070
2 | Ⅴ | 0 | 0 | 0 | 0 | 1 | Thymol | Camphor |  | 0.7 | 0.3 |  | 298.15 | 0.9698 | 10.1016/j.chroma.2018.07.070
2 | Ⅴ | 0 | 0 | 0 | 0 | 1 | Thymol | 10-Undecylenic acid |  | 0.2 | 0.8 |  | 298.15 | 0.9353 | 10.1016/j.chroma.2018.07.070
2 | Ⅴ | 0 | 0 | 0 | 0 | 1 | Thymol | 10-Undecylenic acid |  | 0.25 | 0.75 |  | 298.15 | 0.9375 | 10.1016/j.chroma.2018.07.070
2 | Ⅴ | 0 | 0 | 0 | 0 | 1 | Thymol | 10-Undecylenic acid |  | 0.333 | 0.667 |  | 298.15 | 0.9395 | 10.1016/j.chroma.2018.07.070
2 | Ⅴ | 0 | 0 | 0 | 0 | 1 | Thymol | 10-Undecylenic acid |  | 0.5 | 0.5 |  | 298.15 | 0.9457 | 10.1016/j.chroma.2018.07.070
2 | Ⅴ | 0 | 0 | 0 | 0 | 1 | Thymol | 10-Undecylenic acid |  | 0.6 | 0.4 |  | 298.15 | 0.9515 | 10.1016/j.chroma.2018.07.070
2 | Ⅴ | 0 | 0 | 0 | 0 | 1 | Thymol | 10-Undecylenic acid |  | 0.7 | 0.3 |  | 298.15 | 0.9598 | 10.1016/j.chroma.2018.07.070
2 | Ⅴ | 0 | 0 | 0 | 0 | 1 | Thymol | Capric acid |  | 0.25 | 0.75 |  | 298.15 | 0.9272 | 10.1016/j.chroma.2018.07.070
2 | Ⅴ | 0 | 0 | 0 | 0 | 1 | Thymol | Capric acid |  | 0.333 | 0.667 |  | 298.15 | 0.9365 | 10.1016/j.chroma.2018.07.070
2 | Ⅴ | 0 | 0 | 0 | 0 | 1 | Thymol | Capric acid |  | 0.5 | 0.5 |  | 298.15 | 0.9437 | 10.1016/j.chroma.2018.07.070
2 | Ⅴ | 0 | 0 | 0 | 0 | 1 | Thymol | Capric acid |  | 0.6 | 0.4 |  | 298.15 | 0.9515 | 10.1016/j.chroma.2018.07.070
2 | Ⅴ | 0 | 0 | 0 | 0 | 1 | Trioctylphosphine oxide | Capric acid |  | 0.5 | 0.5 |  | 293.15 | 0.8847 | 10.1016/j.seppur.2020.116692
2 | Ⅴ | 0 | 0 | 0 | 0 | 1 | Trioctylphosphine oxide | Capric acid |  | 0.5 | 0.5 |  | 298.15 | 0.8813 | 10.1016/j.seppur.2020.116692
2 | Ⅴ | 0 | 0 | 0 | 0 | 1 | Trioctylphosphine oxide | Capric acid |  | 0.5 | 0.5 |  | 303.15 | 0.8779 | 10.1016/j.seppur.2020.116692
2 | Ⅴ | 0 | 0 | 0 | 0 | 1 | Trioctylphosphine oxide | Capric acid |  | 0.5 | 0.5 |  | 308.15 | 0.8746 | 10.1016/j.seppur.2020.116692
2 | Ⅴ | 0 | 0 | 0 | 0 | 1 | Trioctylphosphine oxide | Capric acid |  | 0.5 | 0.5 |  | 313.15 | 0.8712 | 10.1016/j.seppur.2020.116692
2 | Ⅴ | 0 | 0 | 0 | 0 | 1 | Trioctylphosphine oxide | Capric acid |  | 0.5 | 0.5 |  | 318.15 | 0.8679 | 10.1016/j.seppur.2020.116692
2 | Ⅴ | 0 | 0 | 0 | 0 | 1 | Trioctylphosphine oxide | Capric acid |  | 0.5 | 0.5 |  | 323.15 | 0.8645 | 10.1016/j.seppur.2020.116692
2 | Ⅴ | 0 | 0 | 0 | 0 | 1 | Trioctylphosphine oxide | Capric acid |  | 0.5 | 0.5 |  | 328.15 | 0.8612 | 10.1016/j.seppur.2020.116692
2 | Ⅴ | 0 | 0 | 0 | 0 | 1 | Trioctylphosphine oxide | Capric acid |  | 0.5 | 0.5 |  | 333.15 | 0.8579 | 10.1016/j.seppur.2020.116692
2 | Ⅴ | 0 | 0 | 0 | 0 | 1 | Trioctylphosphine oxide | Capric acid |  | 0.5 | 0.5 |  | 338.15 | 0.8545 | 10.1016/j.seppur.2020.116692
2 | Ⅴ | 0 | 0 | 0 | 0 | 1 | Trioctylphosphine oxide | Capric acid |  | 0.5 | 0.5 |  | 343.15 | 0.8512 | 10.1016/j.seppur.2020.116692
2 | Ⅴ | 0 | 0 | 0 | 0 | 1 | Trioctylphosphine oxide | Lauric acid |  | 0.5 | 0.5 |  | 293.15 | 0.8828 | 10.1016/j.seppur.2020.116692
2 | Ⅴ | 0 | 0 | 0 | 0 | 1 | Trioctylphosphine oxide | Lauric acid |  | 0.5 | 0.5 |  | 298.15 | 0.8795 | 10.1016/j.seppur.2020.116692
2 | Ⅴ | 0 | 0 | 0 | 0 | 1 | Trioctylphosphine oxide | Lauric acid |  | 0.5 | 0.5 |  | 303.15 | 0.8762 | 10.1016/j.seppur.2020.116692
2 | Ⅴ | 0 | 0 | 0 | 0 | 1 | Trioctylphosphine oxide | Lauric acid |  | 0.5 | 0.5 |  | 308.15 | 0.8728 | 10.1016/j.seppur.2020.116692
2 | Ⅴ | 0 | 0 | 0 | 0 | 1 | Trioctylphosphine oxide | Lauric acid |  | 0.5 | 0.5 |  | 313.15 | 0.8695 | 10.1016/j.seppur.2020.116692
2 | Ⅴ | 0 | 0 | 0 | 0 | 1 | Trioctylphosphine oxide | Lauric acid |  | 0.5 | 0.5 |  | 318.15 | 0.8662 | 10.1016/j.seppur.2020.116692
2 | Ⅴ | 0 | 0 | 0 | 0 | 1 | Trioctylphosphine oxide | Lauric acid |  | 0.5 | 0.5 |  | 323.15 | 0.8629 | 10.1016/j.seppur.2020.116692
2 | Ⅴ | 0 | 0 | 0 | 0 | 1 | Trioctylphosphine oxide | Lauric acid |  | 0.5 | 0.5 |  | 328.15 | 0.8595 | 10.1016/j.seppur.2020.116692
2 | Ⅴ | 0 | 0 | 0 | 0 | 1 | Trioctylphosphine oxide | Lauric acid |  | 0.5 | 0.5 |  | 333.15 | 0.8562 | 10.1016/j.seppur.2020.116692
2 | Ⅴ | 0 | 0 | 0 | 0 | 1 | Trioctylphosphine oxide | Lauric acid |  | 0.5 | 0.5 |  | 338.15 | 0.8529 | 10.1016/j.seppur.2020.116692
2 | Ⅴ | 0 | 0 | 0 | 0 | 1 | Trioctylphosphine oxide | Lauric acid |  | 0.5 | 0.5 |  | 343.15 | 0.8496 | 10.1016/j.seppur.2020.116692
2 | Ⅴ | 0 | 0 | 0 | 0 | 1 | Trioctylphosphine oxide | Phenol |  | 0.33 | 0.67 |  | 293.15 | 0.935 | 10.1021/acssuschemeng.8b04843
2 | Ⅴ | 0 | 0 | 0 | 0 | 1 | Trioctylphosphine oxide | Phenol |  | 0.33 | 0.67 |  | 298.15 | 0.933 | 10.1021/acssuschemeng.8b04843
2 | Ⅴ | 0 | 0 | 0 | 0 | 1 | Trioctylphosphine oxide | Phenol |  | 0.33 | 0.67 |  | 303.15 | 0.927 | 10.1021/acssuschemeng.8b04843
2 | Ⅴ | 0 | 0 | 0 | 0 | 1 | Trioctylphosphine oxide | Phenol |  | 0.33 | 0.67 |  | 313.15 | 0.923 | 10.1021/acssuschemeng.8b04843
2 | Ⅴ | 0 | 0 | 0 | 0 | 1 | Trioctylphosphine oxide | Phenol |  | 0.33 | 0.67 |  | 323.15 | 0.912 | 10.1021/acssuschemeng.8b04843
2 | Ⅴ | 0 | 0 | 0 | 0 | 1 | Trioctylphosphine oxide | Phenol |  | 0.33 | 0.67 |  | 333.15 | 0.905 | 10.1021/acssuschemeng.8b04843
2 | Ⅴ | 0 | 0 | 0 | 0 | 1 | Trioctylphosphine oxide | Phenol |  | 0.33 | 0.67 |  | 343.15 | 0.902 | 10.1021/acssuschemeng.8b04843
2 | Ⅴ | 0 | 0 | 0 | 0 | 1 | Trioctylphosphine oxide | Phenol |  | 0.33 | 0.67 |  | 353.15 | 0.895 | 10.1021/acssuschemeng.8b04843
2 | Ⅴ | 0 | 0 | 0 | 0 | 1 | Trioctylphosphine oxide | Phenol |  | 0.33 | 0.67 |  | 363.15 | 0.888 | 10.1021/acssuschemeng.8b04843
2 | Ⅴ | 0 | 0 | 0 | 0 | 1 | Trioctylphosphine oxide | Phenol |  | 0.5 | 0.5 |  | 293.15 | 0.91 | 10.1021/acssuschemeng.8b04843
2 | Ⅴ | 0 | 0 | 0 | 0 | 1 | Trioctylphosphine oxide | Phenol |  | 0.5 | 0.5 |  | 303.15 | 0.904 | 10.1021/acssuschemeng.8b04843
2 | Ⅴ | 0 | 0 | 0 | 0 | 1 | Trioctylphosphine oxide | Phenol |  | 0.5 | 0.5 |  | 323.15 | 0.89 | 10.1021/acssuschemeng.8b04843
2 | Ⅴ | 0 | 0 | 0 | 0 | 1 | Trioctylphosphine oxide | Phenol |  | 0.5 | 0.5 |  | 333.15 | 0.883 | 10.1021/acssuschemeng.8b04843
2 | Ⅴ | 0 | 0 | 0 | 0 | 1 | Trioctylphosphine oxide | Phenol |  | 0.5 | 0.5 |  | 343.15 | 0.877 | 10.1021/acssuschemeng.8b04843
2 | Ⅴ | 0 | 0 | 0 | 0 | 1 | Trioctylphosphine oxide | Phenol |  | 0.5 | 0.5 |  | 353.15 | 0.87 | 10.1021/acssuschemeng.8b04843
2 | Ⅴ | 0 | 0 | 0 | 0 | 1 | Trioctylphosphine oxide | Phenol |  | 0.5 | 0.5 |  | 363.15 | 0.863 | 10.1021/acssuschemeng.8b04843
2 | Ⅴ | 0 | 0 | 0 | 0 | 1 | DL-Menthol | Octanoic acid |  | 0.5 | 0.5 |  | 293.15 | 0.9061 | 10.1016/j.jct.2021.106578
2 | Ⅴ | 0 | 0 | 0 | 0 | 1 | DL-Menthol | Octanoic acid |  | 0.5 | 0.5 |  | 303.15 | 0.8986 | 10.1016/j.jct.2021.106578
2 | Ⅴ | 0 | 0 | 0 | 0 | 1 | DL-Menthol | Octanoic acid |  | 0.5 | 0.5 |  | 313.15 | 0.8911 | 10.1016/j.jct.2021.106578
2 | Ⅴ | 0 | 0 | 0 | 0 | 1 | DL-Menthol | Octanoic acid |  | 0.5 | 0.5 |  | 323.15 | 0.8835 | 10.1016/j.jct.2021.106578
2 | Ⅴ | 0 | 0 | 0 | 0 | 1 | DL-Menthol | Octanoic acid |  | 0.5 | 0.5 |  | 333.15 | 0.8758 | 10.1016/j.jct.2021.106578
2 | Ⅴ | 0 | 0 | 0 | 0 | 1 | DL-Menthol | Octanoic acid |  | 0.5 | 0.5 |  | 343.15 | 0.868 | 10.1016/j.jct.2021.106578
2 | Ⅴ | 0 | 0 | 0 | 0 | 1 | DL-Menthol | Octanoic acid |  | 0.5 | 0.5 |  | 353.15 | 0.8602 | 10.1016/j.jct.2021.106578
2 | Ⅴ | 0 | 0 | 0 | 0 | 1 | DL-Menthol | Octanoic acid |  | 0.5 | 0.5 |  | 363.15 | 0.8523 | 10.1016/j.jct.2021.106578
2 | Ⅴ | 0 | 0 | 0 | 0 | 1 | DL-Menthol | Octanoic acid |  | 0.5 | 0.5 |  | 373.15 | 0.8439 | 10.1016/j.jct.2021.106578
2 | Ⅴ | 0 | 0 | 0 | 0 | 1 | DL-Menthol | Octanoic acid |  | 0.5 | 0.5 |  | 393.15 | 0.8275 | 10.1016/j.jct.2021.106578
2 | Ⅴ | 0 | 0 | 0 | 0 | 1 | DL-Menthol | Octanoic acid |  | 0.5 | 0.5 |  | 413.15 | 0.811 | 10.1016/j.jct.2021.106578
2 | Ⅴ | 0 | 0 | 0 | 0 | 1 | DL-Menthol | Decanoic acid |  | 0.5 | 0.5 |  | 293.15 | 0.9009 | 10.1016/j.jct.2021.106578
2 | Ⅴ | 0 | 0 | 0 | 0 | 1 | DL-Menthol | Decanoic acid |  | 0.5 | 0.5 |  | 303.15 | 0.8935 | 10.1016/j.jct.2021.106578
2 | Ⅴ | 0 | 0 | 0 | 0 | 1 | DL-Menthol | Decanoic acid |  | 0.5 | 0.5 |  | 313.15 | 0.8861 | 10.1016/j.jct.2021.106578
2 | Ⅴ | 0 | 0 | 0 | 0 | 1 | DL-Menthol | Decanoic acid |  | 0.5 | 0.5 |  | 323.15 | 0.8786 | 10.1016/j.jct.2021.106578
2 | Ⅴ | 0 | 0 | 0 | 0 | 1 | DL-Menthol | Decanoic acid |  | 0.5 | 0.5 |  | 333.15 | 0.871 | 10.1016/j.jct.2021.106578
2 | Ⅴ | 0 | 0 | 0 | 0 | 1 | DL-Menthol | Decanoic acid |  | 0.5 | 0.5 |  | 343.15 | 0.8634 | 10.1016/j.jct.2021.106578
2 | Ⅴ | 0 | 0 | 0 | 0 | 1 | DL-Menthol | Decanoic acid |  | 0.5 | 0.5 |  | 353.15 | 0.8557 | 10.1016/j.jct.2021.106578
2 | Ⅴ | 0 | 0 | 0 | 0 | 1 | DL-Menthol | Decanoic acid |  | 0.5 | 0.5 |  | 363.15 | 0.8483 | 10.1016/j.jct.2021.106578
2 | Ⅴ | 0 | 0 | 0 | 0 | 1 | DL-Menthol | Decanoic acid |  | 0.5 | 0.5 |  | 373.15 | 0.8402 | 10.1016/j.jct.2021.106578
2 | Ⅴ | 0 | 0 | 0 | 0 | 1 | DL-Menthol | Decanoic acid |  | 0.5 | 0.5 |  | 393.15 | 0.8247 | 10.1016/j.jct.2021.106578
2 | Ⅴ | 0 | 0 | 0 | 0 | 1 | DL-Menthol | Decanoic acid |  | 0.5 | 0.5 |  | 413.15 | 0.8083 | 10.1016/j.jct.2021.106578
2 | Ⅴ | 0 | 0 | 0 | 0 | 1 | DL-Menthol | Decanoic acid |  | 0.667 | 0.133 |  | 303.15 | 0.8902 | 10.1016/j.jct.2021.106578
2 | Ⅴ | 0 | 0 | 0 | 0 | 1 | DL-Menthol | Decanoic acid |  | 0.667 | 0.133 |  | 313.15 | 0.8829 | 10.1016/j.jct.2021.106578
2 | Ⅴ | 0 | 0 | 0 | 0 | 1 | DL-Menthol | Decanoic acid |  | 0.667 | 0.133 |  | 323.15 | 0.8755 | 10.1016/j.jct.2021.106578
2 | Ⅴ | 0 | 0 | 0 | 0 | 1 | DL-Menthol | Decanoic acid |  | 0.667 | 0.133 |  | 333.15 | 0.8682 | 10.1016/j.jct.2021.106578
2 | Ⅴ | 0 | 0 | 0 | 0 | 1 | DL-Menthol | Decanoic acid |  | 0.667 | 0.133 |  | 343.15 | 0.8606 | 10.1016/j.jct.2021.106578
2 | Ⅴ | 0 | 0 | 0 | 0 | 1 | DL-Menthol | Decanoic acid |  | 0.667 | 0.133 |  | 353.15 | 0.8529 | 10.1016/j.jct.2021.106578
2 | Ⅴ | 0 | 0 | 0 | 0 | 1 | DL-Menthol | Decanoic acid |  | 0.667 | 0.133 |  | 363.15 | 0.8453 | 10.1016/j.jct.2021.106578
2 | Ⅴ | 0 | 0 | 0 | 0 | 1 | DL-Menthol | Decanoic acid |  | 0.667 | 0.133 |  | 373.15 | 0.8376 | 10.1016/j.jct.2021.106578
2 | Ⅴ | 0 | 0 | 0 | 0 | 1 | DL-Menthol | Decanoic acid |  | 0.667 | 0.133 |  | 393.15 | 0.8219 | 10.1016/j.jct.2021.106578
2 | Ⅴ | 0 | 0 | 0 | 0 | 1 | DL-Menthol | Decanoic acid |  | 0.667 | 0.133 |  | 413.15 | 0.806 | 10.1016/j.jct.2021.106578
2 | Ⅴ | 0 | 0 | 0 | 0 | 1 | DL-Menthol | Octanoic acid |  | 0.25 | 0.75 |  | 293.15 | 0.9056 | 10.1016/j.jct.2021.106578
2 | Ⅴ | 0 | 0 | 0 | 0 | 1 | DL-Menthol | Octanoic acid |  | 0.25 | 0.75 |  | 303.15 | 0.8977 | 10.1016/j.jct.2021.106578
2 | Ⅴ | 0 | 0 | 0 | 0 | 1 | DL-Menthol | Octanoic acid |  | 0.25 | 0.75 |  | 313.15 | 0.8899 | 10.1016/j.jct.2021.106578
2 | Ⅴ | 0 | 0 | 0 | 0 | 1 | DL-Menthol | Octanoic acid |  | 0.25 | 0.75 |  | 323.15 | 0.882 | 10.1016/j.jct.2021.106578
2 | Ⅴ | 0 | 0 | 0 | 0 | 1 | DL-Menthol | Octanoic acid |  | 0.25 | 0.75 |  | 333.15 | 0.8742 | 10.1016/j.jct.2021.106578
2 | Ⅴ | 0 | 0 | 0 | 0 | 1 | DL-Menthol | Octanoic acid |  | 0.25 | 0.75 |  | 343.15 | 0.8664 | 10.1016/j.jct.2021.106578
2 | Ⅴ | 0 | 0 | 0 | 0 | 1 | DL-Menthol | Octanoic acid |  | 0.25 | 0.75 |  | 353.15 | 0.8586 | 10.1016/j.jct.2021.106578
2 | Ⅴ | 0 | 0 | 0 | 0 | 1 | DL-Menthol | Octanoic acid |  | 0.25 | 0.75 |  | 363.15 | 0.8508 | 10.1016/j.jct.2021.106578
2 | Ⅴ | 0 | 0 | 0 | 0 | 1 | DL-Menthol | Octanoic acid |  | 0.25 | 0.75 |  | 373.15 | 0.8429 | 10.1016/j.jct.2021.106578
2 | Ⅴ | 0 | 0 | 0 | 0 | 1 | DL-Menthol | Octanoic acid |  | 0.25 | 0.75 |  | 393.15 | 0.8271 | 10.1016/j.jct.2021.106578
2 | Ⅴ | 0 | 0 | 0 | 0 | 1 | DL-Menthol | Octanoic acid |  | 0.25 | 0.75 |  | 413.15 | 0.8112 | 10.1016/j.jct.2021.106578
2 | Ⅴ | 0 | 0 | 0 | 0 | 1 | Thymol | 1-tetradecanol |  | 0.5 | 0.5 |  | 293.15 | 0.91184 | 10.1016/j.molliq.2022.120056
2 | Ⅴ | 0 | 0 | 0 | 0 | 1 | Thymol | 1-tetradecanol |  | 0.5 | 0.5 |  | 298.15 | 0.90826 | 10.1016/j.molliq.2022.120056
2 | Ⅴ | 0 | 0 | 0 | 0 | 1 | Thymol | 1-tetradecanol |  | 0.5 | 0.5 |  | 303.15 | 0.90449 | 10.1016/j.molliq.2022.120056
2 | Ⅴ | 0 | 0 | 0 | 0 | 1 | Thymol | 1-tetradecanol |  | 0.5 | 0.5 |  | 308.15 | 0.90072 | 10.1016/j.molliq.2022.120056
2 | Ⅴ | 0 | 0 | 0 | 0 | 1 | Thymol | 1-tetradecanol |  | 0.5 | 0.5 |  | 313.15 | 0.89688 | 10.1016/j.molliq.2022.120056
2 | Ⅴ | 0 | 0 | 0 | 0 | 1 | Thymol | 1-tetradecanol |  | 0.5 | 0.5 |  | 318.15 | 0.89291 | 10.1016/j.molliq.2022.120056
2 | Ⅴ | 0 | 0 | 0 | 0 | 1 | Thymol | 1-tetradecanol |  | 0.5 | 0.5 |  | 323.15 | 0.88914 | 10.1016/j.molliq.2022.120056
2 | Ⅴ | 0 | 0 | 0 | 0 | 1 | Thymol | 1-tetradecanol |  | 0.5 | 0.5 |  | 328.15 | 0.88557 | 10.1016/j.molliq.2022.120056
2 | Ⅴ | 0 | 0 | 0 | 0 | 1 | Thymol | 1-tetradecanol |  | 0.5 | 0.5 |  | 333.15 | 0.88185 | 10.1016/j.molliq.2022.120056
2 | Ⅴ | 0 | 0 | 0 | 0 | 1 | Matrine | n-decanoic acid |  | 0.5 | 0.5 |  | 298.15 | 1.03439 | 10.1016/j.molliq.2022.119560
2 | Ⅴ | 0 | 0 | 0 | 0 | 1 | Matrine | n-decanoic acid |  | 0.5 | 0.5 |  | 303.15 | 1.03061 | 10.1016/j.molliq.2022.119560
2 | Ⅴ | 0 | 0 | 0 | 0 | 1 | Matrine | n-decanoic acid |  | 0.5 | 0.5 |  | 308.15 | 1.02699 | 10.1016/j.molliq.2022.119560
2 | Ⅴ | 0 | 0 | 0 | 0 | 1 | Matrine | n-decanoic acid |  | 0.5 | 0.5 |  | 313.15 | 1.02339 | 10.1016/j.molliq.2022.119560
2 | Ⅴ | 0 | 0 | 0 | 0 | 1 | Matrine | n-decanoic acid |  | 0.5 | 0.5 |  | 318.15 | 1.01977 | 10.1016/j.molliq.2022.119560
2 | Ⅴ | 0 | 0 | 0 | 0 | 1 | Matrine | n-decanoic acid |  | 0.5 | 0.5 |  | 323.15 | 1.01613 | 10.1016/j.molliq.2022.119560
2 | Ⅴ | 0 | 0 | 0 | 0 | 1 | Matrine | n-decanoic acid |  | 0.5 | 0.5 |  | 328.15 | 1.01248 | 10.1016/j.molliq.2022.119560
2 | Ⅴ | 0 | 0 | 0 | 0 | 1 | Matrine | n-decanoic acid |  | 0.5 | 0.5 |  | 333.15 | 1.00883 | 10.1016/j.molliq.2022.119560
2 | Ⅴ | 0 | 0 | 0 | 0 | 1 | Matrine | n-decanoic acid |  | 0.5 | 0.5 |  | 338.15 | 1.00519 | 10.1016/j.molliq.2022.119560
2 | Ⅴ | 0 | 0 | 0 | 0 | 1 | Matrine | Lauric acid |  | 0.5 | 0.5 |  | 298.15 | 1.01961 | 10.1016/j.molliq.2022.119560
2 | Ⅴ | 0 | 0 | 0 | 0 | 1 | Matrine | Lauric acid |  | 0.5 | 0.5 |  | 303.15 | 1.016 | 10.1016/j.molliq.2022.119560
2 | Ⅴ | 0 | 0 | 0 | 0 | 1 | Matrine | Lauric acid |  | 0.5 | 0.5 |  | 308.15 | 1.01238 | 10.1016/j.molliq.2022.119560
2 | Ⅴ | 0 | 0 | 0 | 0 | 1 | Matrine | Lauric acid |  | 0.5 | 0.5 |  | 313.15 | 1.00885 | 10.1016/j.molliq.2022.119560
2 | Ⅴ | 0 | 0 | 0 | 0 | 1 | Matrine | Lauric acid |  | 0.5 | 0.5 |  | 318.15 | 1.00527 | 10.1016/j.molliq.2022.119560
2 | Ⅴ | 0 | 0 | 0 | 0 | 1 | Matrine | Lauric acid |  | 0.5 | 0.5 |  | 323.15 | 1.00169 | 10.1016/j.molliq.2022.119560
2 | Ⅴ | 0 | 0 | 0 | 0 | 1 | Matrine | Lauric acid |  | 0.5 | 0.5 |  | 328.15 | 0.9981 | 10.1016/j.molliq.2022.119560
2 | Ⅴ | 0 | 0 | 0 | 0 | 1 | Matrine | Lauric acid |  | 0.5 | 0.5 |  | 333.15 | 0.99452 | 10.1016/j.molliq.2022.119560
2 | Ⅴ | 0 | 0 | 0 | 0 | 1 | Matrine | Lauric acid |  | 0.5 | 0.5 |  | 338.15 | 0.99094 | 10.1016/j.molliq.2022.119560
2 | Ⅴ | 0 | 0 | 0 | 0 | 1 | Matrine | Myristic acid |  | 0.5 | 0.5 |  | 298.15 | 1.00723 | 10.1016/j.molliq.2022.119560
2 | Ⅴ | 0 | 0 | 0 | 0 | 1 | Matrine | Myristic acid |  | 0.5 | 0.5 |  | 303.15 | 1.00364 | 10.1016/j.molliq.2022.119560
2 | Ⅴ | 0 | 0 | 0 | 0 | 1 | Matrine | Myristic acid |  | 0.5 | 0.5 |  | 308.15 | 1.00011 | 10.1016/j.molliq.2022.119560
2 | Ⅴ | 0 | 0 | 0 | 0 | 1 | Matrine | Myristic acid |  | 0.5 | 0.5 |  | 313.15 | 0.99638 | 10.1016/j.molliq.2022.119560
2 | Ⅴ | 0 | 0 | 0 | 0 | 1 | Matrine | Myristic acid |  | 0.5 | 0.5 |  | 318.15 | 0.99293 | 10.1016/j.molliq.2022.119560
2 | Ⅴ | 0 | 0 | 0 | 0 | 1 | Matrine | Myristic acid |  | 0.5 | 0.5 |  | 323.15 | 0.98945 | 10.1016/j.molliq.2022.119560
2 | Ⅴ | 0 | 0 | 0 | 0 | 1 | Matrine | Myristic acid |  | 0.5 | 0.5 |  | 328.15 | 0.98596 | 10.1016/j.molliq.2022.119560
2 | Ⅴ | 0 | 0 | 0 | 0 | 1 | Matrine | Myristic acid |  | 0.5 | 0.5 |  | 333.15 | 0.98246 | 10.1016/j.molliq.2022.119560
2 | Ⅴ | 0 | 0 | 0 | 0 | 1 | Matrine | Myristic acid |  | 0.5 | 0.5 |  | 338.15 | 0.97893 | 10.1016/j.molliq.2022.119560
2 | Ⅴ | 0 | 0 | 0 | 0 | 1 | DL-Menthol | Dodecanoic acid |  | 0.667 | 0.333 |  | 293.15 | 0.89673 | 10.1016/j.molliq.2022.120266
2 | Ⅴ | 0 | 0 | 0 | 0 | 1 | DL-Menthol | Dodecanoic acid |  | 0.667 | 0.333 |  | 298.15 | 0.89316 | 10.1016/j.molliq.2022.120266
2 | Ⅴ | 0 | 0 | 0 | 0 | 1 | DL-Menthol | Dodecanoic acid |  | 0.667 | 0.333 |  | 303.15 | 0.88957 | 10.1016/j.molliq.2022.120266
2 | Ⅴ | 0 | 0 | 0 | 0 | 1 | DL-Menthol | Dodecanoic acid |  | 0.667 | 0.333 |  | 308.15 | 0.88596 | 10.1016/j.molliq.2022.120266
2 | Ⅴ | 0 | 0 | 0 | 0 | 1 | DL-Menthol | Dodecanoic acid |  | 0.667 | 0.333 |  | 313.15 | 0.88233 | 10.1016/j.molliq.2022.120266
2 | Ⅴ | 0 | 0 | 0 | 0 | 1 | DL-Menthol | Dodecanoic acid |  | 0.667 | 0.333 |  | 318.15 | 0.87869 | 10.1016/j.molliq.2022.120266
2 | Ⅴ | 0 | 0 | 0 | 0 | 1 | DL-Menthol | Dodecanoic acid |  | 0.667 | 0.333 |  | 323.15 | 0.87501 | 10.1016/j.molliq.2022.120266
2 | Ⅴ | 0 | 0 | 0 | 0 | 1 | DL-Menthol | Dodecanoic acid |  | 0.667 | 0.333 |  | 328.15 | 0.87134 | 10.1016/j.molliq.2022.120266
2 | Ⅴ | 0 | 0 | 0 | 0 | 1 | DL-Menthol | Dodecanoic acid |  | 0.667 | 0.333 |  | 333.15 | 0.86763 | 10.1016/j.molliq.2022.120266
2 | Ⅴ | 0 | 0 | 0 | 0 | 1 | DL-Menthol | Dodecanoic acid |  | 0.667 | 0.333 |  | 338.15 | 0.86389 | 10.1016/j.molliq.2022.120266
2 | Ⅴ | 0 | 0 | 0 | 0 | 1 | DL-Menthol | Dodecanoic acid |  | 0.667 | 0.333 |  | 343.15 | 0.86016 | 10.1016/j.molliq.2022.120266
2 | Ⅴ | 0 | 0 | 0 | 0 | 1 | DL-Menthol | Dodecanoic acid |  | 0.667 | 0.333 |  | 318.15 | 0.85639 | 10.1016/j.molliq.2022.120266
2 | Ⅴ | 0 | 0 | 0 | 0 | 1 | DL-Menthol | Dodecanoic acid |  | 0.667 | 0.333 |  | 353.15 | 0.85262 | 10.1016/j.molliq.2022.120266
2 | Ⅴ | 0 | 0 | 0 | 0 | 1 | Decanoic acid | Dodecanoic acid |  | 0.667 | 0.333 |  | 293.15 | 0.89752 | 10.1016/j.molliq.2022.120266
2 | Ⅴ | 0 | 0 | 0 | 0 | 1 | Decanoic acid | Dodecanoic acid |  | 0.667 | 0.333 |  | 298.15 | 0.89329 | 10.1016/j.molliq.2022.120266
2 | Ⅴ | 0 | 0 | 0 | 0 | 1 | Decanoic acid | Dodecanoic acid |  | 0.667 | 0.333 |  | 303.15 | 0.88949 | 10.1016/j.molliq.2022.120266
2 | Ⅴ | 0 | 0 | 0 | 0 | 1 | Decanoic acid | Dodecanoic acid |  | 0.667 | 0.333 |  | 308.15 | 0.88569 | 10.1016/j.molliq.2022.120266
2 | Ⅴ | 0 | 0 | 0 | 0 | 1 | Decanoic acid | Dodecanoic acid |  | 0.667 | 0.333 |  | 313.15 | 0.88194 | 10.1016/j.molliq.2022.120266
2 | Ⅴ | 0 | 0 | 0 | 0 | 1 | Decanoic acid | Dodecanoic acid |  | 0.667 | 0.333 |  | 318.15 | 0.87511 | 10.1016/j.molliq.2022.120266
2 | Ⅴ | 0 | 0 | 0 | 0 | 1 | Decanoic acid | Dodecanoic acid |  | 0.667 | 0.333 |  | 323.15 | 0.87434 | 10.1016/j.molliq.2022.120266
2 | Ⅴ | 0 | 0 | 0 | 0 | 1 | Decanoic acid | Dodecanoic acid |  | 0.667 | 0.333 |  | 328.15 | 0.87056 | 10.1016/j.molliq.2022.120266
2 | Ⅴ | 0 | 0 | 0 | 0 | 1 | Decanoic acid | Dodecanoic acid |  | 0.667 | 0.333 |  | 333.15 | 0.86679 | 10.1016/j.molliq.2022.120266
2 | Ⅴ | 0 | 0 | 0 | 0 | 1 | Decanoic acid | Dodecanoic acid |  | 0.667 | 0.333 |  | 338.15 | 0.86303 | 10.1016/j.molliq.2022.120266
2 | Ⅴ | 0 | 0 | 0 | 0 | 1 | Decanoic acid | Dodecanoic acid |  | 0.667 | 0.333 |  | 343.15 | 0.85926 | 10.1016/j.molliq.2022.120266
2 | Ⅴ | 0 | 0 | 0 | 0 | 1 | Decanoic acid | Dodecanoic acid |  | 0.667 | 0.333 |  | 318.15 | 0.85549 | 10.1016/j.molliq.2022.120266
2 | Ⅴ | 0 | 0 | 0 | 0 | 1 | Decanoic acid | Dodecanoic acid |  | 0.667 | 0.333 |  | 353.15 | 0.85175 | 10.1016/j.molliq.2022.120266
2 | Ⅴ | 0 | 0 | 0 | 0 | 1 | DL-Menthol | Octanoic acid |  | 0.333 | 0.667 |  | 293.15 | 0.90696 | 10.1016/j.molliq.2022.120266
2 | Ⅴ | 0 | 0 | 0 | 0 | 1 | DL-Menthol | Octanoic acid |  | 0.333 | 0.667 |  | 298.15 | 0.90316 | 10.1016/j.molliq.2022.120266
2 | Ⅴ | 0 | 0 | 0 | 0 | 1 | DL-Menthol | Octanoic acid |  | 0.333 | 0.667 |  | 303.15 | 0.89929 | 10.1016/j.molliq.2022.120266
2 | Ⅴ | 0 | 0 | 0 | 0 | 1 | DL-Menthol | Octanoic acid |  | 0.333 | 0.667 |  | 308.15 | 0.89546 | 10.1016/j.molliq.2022.120266
2 | Ⅴ | 0 | 0 | 0 | 0 | 1 | DL-Menthol | Octanoic acid |  | 0.333 | 0.667 |  | 313.15 | 0.89165 | 10.1016/j.molliq.2022.120266
2 | Ⅴ | 0 | 0 | 0 | 0 | 1 | DL-Menthol | Octanoic acid |  | 0.333 | 0.667 |  | 318.15 | 0.88781 | 10.1016/j.molliq.2022.120266
2 | Ⅴ | 0 | 0 | 0 | 0 | 1 | DL-Menthol | Octanoic acid |  | 0.333 | 0.667 |  | 323.15 | 0.88397 | 10.1016/j.molliq.2022.120266
2 | Ⅴ | 0 | 0 | 0 | 0 | 1 | DL-Menthol | Octanoic acid |  | 0.333 | 0.667 |  | 328.15 | 0.88009 | 10.1016/j.molliq.2022.120266
2 | Ⅴ | 0 | 0 | 0 | 0 | 1 | DL-Menthol | Octanoic acid |  | 0.333 | 0.667 |  | 333.15 | 0.87633 | 10.1016/j.molliq.2022.120266
2 | Ⅴ | 0 | 0 | 0 | 0 | 1 | DL-Menthol | Octanoic acid |  | 0.333 | 0.667 |  | 338.15 | 0.87234 | 10.1016/j.molliq.2022.120266
2 | Ⅴ | 0 | 0 | 0 | 0 | 1 | DL-Menthol | Octanoic acid |  | 0.333 | 0.667 |  | 343.15 | 0.86857 | 10.1016/j.molliq.2022.120266
2 | Ⅴ | 0 | 0 | 0 | 0 | 1 | DL-Menthol | Octanoic acid |  | 0.333 | 0.667 |  | 318.15 | 0.86448 | 10.1016/j.molliq.2022.120266
2 | Ⅴ | 0 | 0 | 0 | 0 | 1 | DL-Menthol | Octanoic acid |  | 0.333 | 0.667 |  | 353.15 | 0.86056 | 10.1016/j.molliq.2022.120266
2 | Ⅴ | 0 | 0 | 0 | 0 | 1 | DL-Menthol | Thymol |  | 0.5 | 0.5 |  | 293.15 | 0.9369 | 10.1016/j.molliq.2022.120266
2 | Ⅴ | 0 | 0 | 0 | 0 | 1 | DL-Menthol | Thymol |  | 0.5 | 0.5 |  | 298.15 | 0.93317 | 10.1016/j.molliq.2022.120266
2 | Ⅴ | 0 | 0 | 0 | 0 | 1 | DL-Menthol | Thymol |  | 0.5 | 0.5 |  | 303.15 | 0.92938 | 10.1016/j.molliq.2022.120266
2 | Ⅴ | 0 | 0 | 0 | 0 | 1 | DL-Menthol | Thymol |  | 0.5 | 0.5 |  | 308.15 | 0.9256 | 10.1016/j.molliq.2022.120266
2 | Ⅴ | 0 | 0 | 0 | 0 | 1 | DL-Menthol | Thymol |  | 0.5 | 0.5 |  | 313.15 | 0.92181 | 10.1016/j.molliq.2022.120266
2 | Ⅴ | 0 | 0 | 0 | 0 | 1 | DL-Menthol | Thymol |  | 0.5 | 0.5 |  | 318.15 | 0.91801 | 10.1016/j.molliq.2022.120266
2 | Ⅴ | 0 | 0 | 0 | 0 | 1 | DL-Menthol | Thymol |  | 0.5 | 0.5 |  | 323.15 | 0.9142 | 10.1016/j.molliq.2022.120266
2 | Ⅴ | 0 | 0 | 0 | 0 | 1 | DL-Menthol | Thymol |  | 0.5 | 0.5 |  | 328.15 | 0.91038 | 10.1016/j.molliq.2022.120266
2 | Ⅴ | 0 | 0 | 0 | 0 | 1 | DL-Menthol | Thymol |  | 0.5 | 0.5 |  | 333.15 | 0.90652 | 10.1016/j.molliq.2022.120266
2 | Ⅴ | 0 | 0 | 0 | 0 | 1 | DL-Menthol | Thymol |  | 0.5 | 0.5 |  | 338.15 | 0.90265 | 10.1016/j.molliq.2022.120266
2 | Ⅴ | 0 | 0 | 0 | 0 | 1 | DL-Menthol | Thymol |  | 0.5 | 0.5 |  | 343.15 | 0.89877 | 10.1016/j.molliq.2022.120266
2 | Ⅴ | 0 | 0 | 0 | 0 | 1 | DL-Menthol | Thymol |  | 0.5 | 0.5 |  | 318.15 | 0.89485 | 10.1016/j.molliq.2022.120266
2 | Ⅴ | 0 | 0 | 0 | 0 | 1 | DL-Menthol | Thymol |  | 0.5 | 0.5 |  | 353.15 | 0.89093 | 10.1016/j.molliq.2022.120266
2 | Ⅴ | 0 | 0 | 0 | 0 | 1 | DL-Camphor | n-Decyl alcohol |  | 0.333 | 0.667 |  | 293.15 | 0.8648 | 10.1016/j.microc.2022.107372
2 | Ⅴ | 0 | 0 | 0 | 0 | 1 | DL-Camphor | 1-Dodecanol |  | 0.333 | 0.667 |  | 293.15 | 0.8567 | 10.1016/j.microc.2022.107372
2 | Ⅴ | 0 | 0 | 0 | 0 | 1 | DL-Camphor | 1-Hexanol |  | 0.333 | 0.667 |  | 293.15 | 0.8676 | 10.1016/j.microc.2022.107372
2 | Ⅴ | 0 | 0 | 0 | 0 | 1 | DL-Camphor | p-Chlorophenol |  | 0.333 | 0.667 |  | 293.15 | 1.1518 | 10.1016/j.microc.2022.107372
2 | Ⅴ | 0 | 0 | 0 | 0 | 1 | DL-Camphor | n-Octanol |  | 0.333 | 0.667 |  | 293.15 | 0.9187 | 10.1016/j.microc.2022.107372
2 | Ⅴ | 0 | 0 | 0 | 0 | 1 | DL-Camphor | Decanoic acid |  | 0.333 | 0.667 |  | 293.15 | 0.91 | 10.1016/j.microc.2022.107372
2 | Ⅴ | 0 | 0 | 0 | 0 | 1 | DL-Camphor | n-Octanoic acid |  | 0.333 | 0.667 |  | 293.15 | 0.8709 | 10.1016/j.microc.2022.107372
2 | Ⅴ | 0 | 0 | 0 | 0 | 1 | DL-Camphor | Octyl Paraben |  | 0.667 | 0.333 |  | 293.15 | 0.9701 | 10.1016/j.microc.2022.107372
2 | Ⅴ | 0 | 0 | 0 | 0 | 1 | DL-Menthol | n-Decyl alcohol |  | 0.333 | 0.667 |  | 293.15 | 0.849 | 10.1016/j.microc.2022.107372
2 | Ⅴ | 0 | 0 | 0 | 0 | 1 | DL-Menthol | 1-Dodecanol |  | 0.333 | 0.667 |  | 293.15 | 0.8206 | 10.1016/j.microc.2022.107372
2 | Ⅴ | 0 | 0 | 0 | 0 | 1 | DL-Menthol | 1-Hexanol |  | 0.333 | 0.667 |  | 293.15 | 0.8466 | 10.1016/j.microc.2022.107372
2 | Ⅴ | 0 | 0 | 0 | 0 | 1 | DL-Menthol | p-Chlorophenol |  | 0.333 | 0.667 |  | 293.15 | 1.1399 | 10.1016/j.microc.2022.107372
2 | Ⅴ | 0 | 0 | 0 | 0 | 1 | DL-Menthol | n-Octanol |  | 0.333 | 0.667 |  | 293.15 | 0.8428 | 10.1016/j.microc.2022.107372
2 | Ⅴ | 0 | 0 | 0 | 0 | 1 | DL-Menthol | Decanoic acid |  | 0.333 | 0.667 |  | 293.15 | 0.8959 | 10.1016/j.microc.2022.107372
2 | Ⅴ | 0 | 0 | 0 | 0 | 1 | DL-Menthol | n-Octanoic acid |  | 0.333 | 0.667 |  | 293.15 | 0.8957 | 10.1016/j.microc.2022.107372
2 | Ⅴ | 0 | 0 | 0 | 0 | 1 | DL-Menthol | Lauric acid |  | 0.667 | 0.333 |  | 293.15 | 0.8784 | 10.1016/j.microc.2022.107372
2 | Ⅴ | 0 | 0 | 0 | 0 | 1 | DL-Menthol | Octyl Paraben |  | 0.667 | 0.333 |  | 293.15 | 0.9435 | 10.1016/j.microc.2022.107372
2 | Ⅴ | 0 | 0 | 0 | 0 | 1 | Lidocaine | n-Decyl alcohol |  | 0.333 | 0.667 |  | 293.15 | 0.905 | 10.1016/j.microc.2022.107372
2 | Ⅴ | 0 | 0 | 0 | 0 | 1 | Lidocaine | 1-Dodecanol |  | 0.333 | 0.667 |  | 293.15 | 0.8683 | 10.1016/j.microc.2022.107372
2 | Ⅴ | 0 | 0 | 0 | 0 | 1 | Lidocaine | 1-Hexanol |  | 0.5 | 0.5 |  | 293.15 | 0.9206 | 10.1016/j.microc.2022.107372
2 | Ⅴ | 0 | 0 | 0 | 0 | 1 | Lidocaine | p-Chlorophenol |  | 0.333 | 0.667 |  | 293.15 | 1.1075 | 10.1016/j.microc.2022.107372
2 | Ⅴ | 0 | 0 | 0 | 0 | 1 | Lidocaine | n-Octanol |  | 0.333 | 0.667 |  | 293.15 | 0.8939 | 10.1016/j.microc.2022.107372
2 | Ⅴ | 0 | 0 | 0 | 0 | 1 | Lidocaine | Decanoic acid |  | 0.333 | 0.667 |  | 293.15 | 0.8839 | 10.1016/j.microc.2022.107372
2 | Ⅴ | 0 | 0 | 0 | 0 | 1 | Lidocaine | n-Octanoic acid |  | 0.333 | 0.667 |  | 293.15 | 0.919 | 10.1016/j.microc.2022.107372
2 | Ⅴ | 0 | 0 | 0 | 0 | 1 | Lidocaine | Lauric acid |  | 0.333 | 0.667 |  | 293.15 | 0.9115 | 10.1016/j.microc.2022.107372
2 | Ⅴ | 0 | 0 | 0 | 0 | 1 | Lidocaine | Octyl Paraben |  | 0.5 | 0.5 |  | 293.15 | 0.9506 | 10.1016/j.microc.2022.107372
2 | Ⅴ | 0 | 0 | 0 | 0 | 1 | Thymol | n-Decyl alcohol |  | 0.333 | 0.667 |  | 293.15 | 0.8864 | 10.1016/j.microc.2022.107372
2 | Ⅴ | 0 | 0 | 0 | 0 | 1 | Thymol | 1-Dodecanol |  | 0.333 | 0.667 |  | 293.15 | 0.8806 | 10.1016/j.microc.2022.107372
2 | Ⅴ | 0 | 0 | 0 | 0 | 1 | Thymol | 1-Hexanol |  | 0.333 | 0.667 |  | 293.15 | 0.909 | 10.1016/j.microc.2022.107372
2 | Ⅴ | 0 | 0 | 0 | 0 | 1 | Thymol | p-Chlorophenol |  | 0.333 | 0.667 |  | 293.15 | 1.1647 | 10.1016/j.microc.2022.107372
2 | Ⅴ | 0 | 0 | 0 | 0 | 1 | Thymol | n-Octanol |  | 0.333 | 0.667 |  | 293.15 | 0.8772 | 10.1016/j.microc.2022.107372
2 | Ⅴ | 0 | 0 | 0 | 0 | 1 | Thymol | Decanoic acid |  | 0.333 | 0.667 |  | 293.15 | 0.9145 | 10.1016/j.microc.2022.107372
2 | Ⅴ | 0 | 0 | 0 | 0 | 1 | Thymol | n-Octanoic acid |  | 0.5 | 0.5 |  | 293.15 | 0.9378 | 10.1016/j.microc.2022.107372
2 | Ⅴ | 0 | 0 | 0 | 0 | 1 | Thymol | Octyl Paraben |  | 0.5 | 0.5 |  | 293.15 | 0.9039 | 10.1016/j.microc.2022.107372
2 | Ⅴ | 0 | 0 | 0 | 0 | 1 | DL-Menthol | Hexanoic acid |  | 0.333 | 0.667 |  | 333.15 | 0.903 | 10.1016/j.molliq.2021.117987
2 | Ⅴ | 0 | 0 | 0 | 0 | 1 | DL-Menthol | Heptanoic acid |  | 0.333 | 0.667 |  | 333.15 | 0.888 | 10.1016/j.molliq.2021.117987
2 | Ⅴ | 0 | 0 | 0 | 0 | 1 | DL-Menthol | Octanoic acid |  | 0.333 | 0.667 |  | 333.15 | 0.874 | 10.1016/j.molliq.2021.117987
2 | Ⅴ | 0 | 0 | 0 | 0 | 1 | DL-Menthol | Nonanoic acid |  | 0.333 | 0.667 |  | 333.15 | 0.871 | 10.1016/j.molliq.2021.117987
2 | Ⅴ | 0 | 0 | 0 | 0 | 1 | DL-Menthol | Decanoic acid |  | 0.333 | 0.667 |  | 333.15 | 0.857 | 10.1016/j.molliq.2021.117987
2 | Ⅴ | 0 | 0 | 0 | 0 | 1 | Thymol | Hexanoic acid |  | 0.333 | 0.667 |  | 333.15 | 0.922 | 10.1016/j.molliq.2021.117987
2 | Ⅴ | 0 | 0 | 0 | 0 | 1 | Thymol | Heptanoic acid |  | 0.333 | 0.667 |  | 333.15 | 0.918 | 10.1016/j.molliq.2021.117987
2 | Ⅴ | 0 | 0 | 0 | 0 | 1 | Thymol | Octanoic acid |  | 0.333 | 0.667 |  | 333.15 | 0.917 | 10.1016/j.molliq.2021.117987
2 | Ⅴ | 0 | 0 | 0 | 0 | 1 | Thymol | Nonanoic acid |  | 0.333 | 0.667 |  | 333.15 | 0.914 | 10.1016/j.molliq.2021.117987
2 | Ⅴ | 0 | 0 | 0 | 0 | 1 | Thymol | Decanoic acid |  | 0.333 | 0.667 |  | 333.15 | 0.913 | 10.1016/j.molliq.2021.117987
2 | Ⅴ | 0 | 0 | 0 | 0 | 1 | DL-Menthol | DL-Camphor |  | 0.5 | 0.5 |  | 298.15 | 0.926 | 10.1016/j.foodchem.2021.131930
2 | Ⅴ | 0 | 0 | 0 | 0 | 1 | Alpha-terpineol | Thymol |  | 0.5 | 0.5 |  | 298.15 | 0.947 | 10.1016/j.foodchem.2021.131930
2 | Ⅴ | 0 | 0 | 0 | 0 | 1 | Camphor | Thymol |  | 0.5 | 0.5 |  | 298.15 | 0.959 | 10.1016/j.foodchem.2021.131930
2 | Ⅴ | 0 | 0 | 0 | 0 | 1 | Camphor | Thymol |  | 0.5 | 0.5 |  | 298.15 | 0.968 | 10.1016/j.foodchem.2021.131930
2 | Ⅴ | 0 | 0 | 0 | 0 | 1 | Alpha-terpineol | DL-Menthol |  | 0.5 | 0.5 |  | 298.15 | 0.92 | 10.1016/j.foodchem.2021.131930
2 | Ⅴ | 0 | 0 | 0 | 0 | 1 | Fenchyl alcohol | DL-Menthol |  | 0.5 | 0.5 |  | 298.15 | 0.923 | 10.1016/j.foodchem.2021.131930
2 | Ⅴ | 0 | 0 | 0 | 0 | 1 | Coumarin | Thymol |  | 0.5 | 0.5 |  | 298.15 | 1.089 | 10.1016/j.foodchem.2021.131930
2 | Ⅴ | 0 | 0 | 0 | 0 | 1 | Fenchyl alcohol | Thymol |  | 0.5 | 0.5 |  | 298.15 | 0.967 | 10.1016/j.foodchem.2021.131930
2 | Ⅴ | 0 | 0 | 0 | 0 | 1 | DL-Menthol | Thymol |  | 0.5 | 0.5 |  | 298.15 | 0.934 | 10.1016/j.foodchem.2021.131930
2 | Ⅴ | 0 | 0 | 0 | 0 | 1 | Fenchyl alcohol | Alpha-terpineol |  | 0.5 | 0.5 |  | 298.15 | 0.939 | 10.1016/j.foodchem.2021.131930
2 | Ⅴ | 0 | 0 | 0 | 0 | 1 | DL-Menthol | Thymol |  | 0.5 | 0.5 |  | 298.15 | 0.9365 | 10.1016/j.jhazmat.2021.127972
2 | Ⅴ | 0 | 0 | 0 | 0 | 1 | DL-Menthol | Eucalyptol |  | 0.5 | 0.5 |  | 298.15 | 0.9094 | 10.1016/j.jhazmat.2021.127972
2 | Ⅴ | 0 | 0 | 0 | 0 | 1 | DL-Menthol | Octanoic acid |  | 0.5 | 0.5 |  | 298.15 | 0.9053 | 10.1016/j.jhazmat.2021.127972
2 | Ⅴ | 0 | 0 | 0 | 0 | 1 | DL-Menthol | Nonanoic acid |  | 0.5 | 0.5 |  | 298.15 | 0.91 | 10.1016/j.jhazmat.2021.127972
2 | Ⅴ | 0 | 0 | 0 | 0 | 1 | DL-Menthol | Decanoic acid |  | 0.5 | 0.5 |  | 298.15 | 0.94 | 10.1016/j.jhazmat.2021.127972
2 | Ⅴ | 0 | 0 | 0 | 0 | 1 | DL-Menthol | Undecanoic acid |  | 0.5 | 0.5 |  | 298.15 | 0.8362 | 10.1016/j.jhazmat.2021.127972
2 | Ⅴ | 0 | 0 | 0 | 0 | 1 | DL-Camphor | Thymol |  | 0.5 | 0.5 |  | 298.15 | 0.9873 | 10.1016/j.jhazmat.2021.127972
2 | Ⅴ | 0 | 0 | 0 | 0 | 1 | DL-Camphor | Octanoic acid |  | 0.5 | 0.5 |  | 298.15 | 0.9397 | 10.1016/j.jhazmat.2021.127972
2 | Ⅴ | 0 | 0 | 0 | 0 | 1 | DL-Camphor | Nonanoic acid |  | 0.5 | 0.5 |  | 298.15 | 0.8975 | 10.1016/j.jhazmat.2021.127972
2 | Ⅴ | 0 | 0 | 0 | 0 | 1 | DL-Camphor | Decanoic acid |  | 0.5 | 0.5 |  | 298.15 | 0.9437 | 10.1016/j.jhazmat.2021.127972
2 | Ⅴ | 0 | 0 | 0 | 0 | 1 | DL-Camphor | Undecanoic acid |  | 0.5 | 0.5 |  | 298.15 | 0.8985 | 10.1016/j.jhazmat.2021.127972
2 | Ⅴ | 0 | 0 | 0 | 0 | 1 | Thymol | Eucalyptol |  | 0.5 | 0.5 |  | 298.15 | 0.9162 | 10.1016/j.jhazmat.2021.127972
2 | Ⅴ | 0 | 0 | 0 | 0 | 1 | Thymol | Octanoic acid |  | 0.5 | 0.5 |  | 298.15 | 0.96 | 10.1016/j.jhazmat.2021.127972
2 | Ⅴ | 0 | 0 | 0 | 0 | 1 | Thymol | Nonanoic acid |  | 0.5 | 0.5 |  | 298.15 | 0.9309 | 10.1016/j.jhazmat.2021.127972
2 | Ⅴ | 0 | 0 | 0 | 0 | 1 | Thymol | Decanoic acid |  | 0.5 | 0.5 |  | 298.15 | 0.9281 | 10.1016/j.jhazmat.2021.127972
2 | Ⅴ | 0 | 0 | 0 | 0 | 1 | Thymol | Undecanoic acid |  | 0.5 | 0.5 |  | 298.15 | 0.9255 | 10.1016/j.jhazmat.2021.127972
2 | Ⅴ | 0 | 0 | 0 | 0 | 1 | Eucalyptol | Octanoic acid |  | 0.5 | 0.5 |  | 298.15 | 0.9157 | 10.1016/j.jhazmat.2021.127972
2 | Ⅴ | 0 | 0 | 0 | 0 | 1 | Eucalyptol | Nonanoic acid |  | 0.5 | 0.5 |  | 298.15 | 0.884 | 10.1016/j.jhazmat.2021.127972
2 | Ⅴ | 0 | 0 | 0 | 0 | 1 | Eucalyptol | Decanoic acid |  | 0.5 | 0.5 |  | 298.15 | 0.9073 | 10.1016/j.jhazmat.2021.127972
2 | Ⅴ | 0 | 0 | 0 | 0 | 1 | Eucalyptol | Undecanoic acid |  | 0.5 | 0.5 |  | 298.15 | 0.9004 | 10.1016/j.jhazmat.2021.127972
2 | Ⅴ | 0 | 0 | 0 | 0 | 1 | Eucalyptol | Dodecanoic acid |  | 0.5 | 0.5 |  | 298.15 | 0.8547 | 10.1016/j.jhazmat.2021.127972
2 | Ⅴ | 0 | 0 | 0 | 0 | 1 | Octanoic acid | Nonanoic acid |  | 0.5 | 0.5 |  | 298.15 | 0.91 | 10.1016/j.jhazmat.2021.127972
2 | Ⅴ | 0 | 0 | 0 | 0 | 1 | Octanoic acid | Decanoic acid |  | 0.5 | 0.5 |  | 298.15 | 0.91 | 10.1016/j.jhazmat.2021.127972
2 | Ⅴ | 0 | 0 | 0 | 0 | 1 | Octanoic acid | Undecanoic acid |  | 0.5 | 0.5 |  | 298.15 | 0.8705 | 10.1016/j.jhazmat.2021.127972
2 | Ⅴ | 0 | 0 | 0 | 0 | 1 | Nonanoic acid | Decanoic acid |  | 0.5 | 0.5 |  | 298.15 | 0.91 | 10.1016/j.jhazmat.2021.127972
2 | Ⅴ | 0 | 0 | 0 | 0 | 1 | Nonanoic acid | Undecanoic acid |  | 0.5 | 0.5 |  | 298.15 | 0.866 | 10.1016/j.jhazmat.2021.127972
2 | Ⅴ | 0 | 0 | 0 | 0 | 1 | Decanoic acid | Undecanoic acid |  | 0.5 | 0.5 |  | 298.15 | 0.88 | 10.1016/j.jhazmat.2021.127972
2 | Ⅴ | 0 | 0 | 0 | 0 | 1 | Imidazole | Monoethanolamine |  | 0.333 | 0.667 |  | 298.15 | 1.04204 | 10.1016/j.jmgm.2022.108319
2 | Ⅴ | 0 | 0 | 0 | 0 | 1 | Imidazole | Monoethanolamine |  | 0.333 | 0.667 |  | 308.15 | 1.03424 | 10.1016/j.jmgm.2022.108319
2 | Ⅴ | 0 | 0 | 0 | 0 | 1 | Imidazole | Monoethanolamine |  | 0.333 | 0.667 |  | 318.15 | 1.02642 | 10.1016/j.jmgm.2022.108319
2 | Ⅴ | 0 | 0 | 0 | 0 | 1 | Imidazole | Monoethanolamine |  | 0.333 | 0.667 |  | 328.15 | 1.01857 | 10.1016/j.jmgm.2022.108319
2 | Ⅴ | 0 | 0 | 0 | 0 | 1 | Imidazole | Monoethanolamine |  | 0.333 | 0.667 |  | 338.15 | 1.01069 | 10.1016/j.jmgm.2022.108319
2 | Ⅴ | 0 | 0 | 0 | 0 | 1 | Imidazole | Monoethanolamine |  | 0.25 | 0.75 |  | 298.15 | 1.03557 | 10.1016/j.jmgm.2022.108319
2 | Ⅴ | 0 | 0 | 0 | 0 | 1 | Imidazole | Monoethanolamine |  | 0.25 | 0.75 |  | 308.15 | 1.02783 | 10.1016/j.jmgm.2022.108319
2 | Ⅴ | 0 | 0 | 0 | 0 | 1 | Imidazole | Monoethanolamine |  | 0.25 | 0.75 |  | 318.15 | 1.01998 | 10.1016/j.jmgm.2022.108319
2 | Ⅴ | 0 | 0 | 0 | 0 | 1 | Imidazole | Monoethanolamine |  | 0.25 | 0.75 |  | 328.15 | 1.01214 | 10.1016/j.jmgm.2022.108319
2 | Ⅴ | 0 | 0 | 0 | 0 | 1 | Imidazole | Monoethanolamine |  | 0.25 | 0.75 |  | 338.15 | 1.00423 | 10.1016/j.jmgm.2022.108319
2 | Ⅴ | 0 | 0 | 0 | 0 | 1 | Imidazole | Monoethanolamine |  | 0.2 | 0.8 |  | 298.15 | 1.03059 | 10.1016/j.jmgm.2022.108319
2 | Ⅴ | 0 | 0 | 0 | 0 | 1 | Imidazole | Monoethanolamine |  | 0.2 | 0.8 |  | 308.15 | 1.02284 | 10.1016/j.jmgm.2022.108319
2 | Ⅴ | 0 | 0 | 0 | 0 | 1 | Imidazole | Monoethanolamine |  | 0.2 | 0.8 |  | 318.15 | 1.01505 | 10.1016/j.jmgm.2022.108319
2 | Ⅴ | 0 | 0 | 0 | 0 | 1 | Imidazole | Monoethanolamine |  | 0.2 | 0.8 |  | 328.15 | 1.00719 | 10.1016/j.jmgm.2022.108319
2 | Ⅴ | 0 | 0 | 0 | 0 | 1 | Imidazole | Monoethanolamine |  | 0.2 | 0.8 |  | 338.15 | 0.99926 | 10.1016/j.jmgm.2022.108319
2 | Ⅴ | 0 | 0 | 0 | 0 | 1 | Imidazole | Monoethanolamine |  | 0.167 | 0.833 |  | 298.15 | 1.02723 | 10.1016/j.jmgm.2022.108319
2 | Ⅴ | 0 | 0 | 0 | 0 | 1 | Imidazole | Monoethanolamine |  | 0.167 | 0.833 |  | 308.15 | 1.01951 | 10.1016/j.jmgm.2022.108319
2 | Ⅴ | 0 | 0 | 0 | 0 | 1 | Imidazole | Monoethanolamine |  | 0.167 | 0.833 |  | 318.15 | 1.01166 | 10.1016/j.jmgm.2022.108319
2 | Ⅴ | 0 | 0 | 0 | 0 | 1 | Imidazole | Monoethanolamine |  | 0.167 | 0.833 |  | 328.15 | 1.00377 | 10.1016/j.jmgm.2022.108319
2 | Ⅴ | 0 | 0 | 0 | 0 | 1 | Imidazole | Monoethanolamine |  | 0.167 | 0.833 |  | 338.15 | 0.99582 | 10.1016/j.jmgm.2022.108319
2 | Ⅴ | 0 | 0 | 0 | 0 | 1 | Imidazole | Monoethanolamine |  | 0.143 | 0.857 |  | 298.15 | 1.01974 | 10.1016/j.jmgm.2022.108319
2 | Ⅴ | 0 | 0 | 0 | 0 | 1 | Imidazole | Monoethanolamine |  | 0.143 | 0.857 |  | 308.15 | 1.01218 | 10.1016/j.jmgm.2022.108319
2 | Ⅴ | 0 | 0 | 0 | 0 | 1 | Imidazole | Monoethanolamine |  | 0.143 | 0.857 |  | 318.15 | 1.00436 | 10.1016/j.jmgm.2022.108319
2 | Ⅴ | 0 | 0 | 0 | 0 | 1 | Imidazole | Monoethanolamine |  | 0.143 | 0.857 |  | 328.15 | 0.99653 | 10.1016/j.jmgm.2022.108319
2 | Ⅴ | 0 | 0 | 0 | 0 | 1 | Imidazole | Monoethanolamine |  | 0.143 | 0.857 |  | 338.15 | 0.98852 | 10.1016/j.jmgm.2022.108319
2 | Ⅴ | 0 | 0 | 0 | 0 | 1 | DL-Menthol | Nonanoic acid |  | 0.5 | 0.5 |  | 298.15 | 0.989 | 10.1016/j.talanta.2022.123373
2 | Ⅴ | 0 | 0 | 0 | 0 | 1 | DL-Menthol | Decanoic acid |  | 0.5 | 0.5 |  | 298.15 | 0.935 | 10.1016/j.talanta.2022.123373
2 | Ⅴ | 0 | 0 | 0 | 0 | 1 | DL-Menthol | Undecanoic acid |  | 0.5 | 0.5 |  | 298.15 | 0.967 | 10.1016/j.talanta.2022.123373
2 | Ⅴ | 0 | 0 | 0 | 0 | 1 | L-Lysine | Hexanoic acid |  | 0.333 | 0.667 |  | 293.15 | 1.0947 | 10.1016/j.jcou.2022.102217
2 | Ⅴ | 0 | 0 | 0 | 0 | 1 | L-Lysine | Hexanoic acid |  | 0.333 | 0.667 |  | 298.15 | 1.0918 | 10.1016/j.jcou.2022.102217
2 | Ⅴ | 0 | 0 | 0 | 0 | 1 | L-Lysine | Hexanoic acid |  | 0.333 | 0.667 |  | 303.15 | 1.0879 | 10.1016/j.jcou.2022.102217
2 | Ⅴ | 0 | 0 | 0 | 0 | 1 | L-Lysine | Hexanoic acid |  | 0.333 | 0.667 |  | 308.15 | 1.0835 | 10.1016/j.jcou.2022.102217
2 | Ⅴ | 0 | 0 | 0 | 0 | 1 | L-Lysine | Hexanoic acid |  | 0.333 | 0.667 |  | 313.15 | 1.0793 | 10.1016/j.jcou.2022.102217
2 | Ⅴ | 0 | 0 | 0 | 0 | 1 | L-Lysine | Hexanoic acid |  | 0.333 | 0.667 |  | 318.15 | 1.0751 | 10.1016/j.jcou.2022.102217
2 | Ⅴ | 0 | 0 | 0 | 0 | 1 | L-Lysine | Hexanoic acid |  | 0.333 | 0.667 |  | 323.15 | 1.0712 | 10.1016/j.jcou.2022.102217
2 | Ⅴ | 0 | 0 | 0 | 0 | 1 | L-Alanine | Hexanoic acid |  | 0.333 | 0.667 |  | 293.15 | 1.1428 | 10.1016/j.jcou.2022.102217
2 | Ⅴ | 0 | 0 | 0 | 0 | 1 | L-Alanine | Hexanoic acid |  | 0.333 | 0.667 |  | 298.15 | 1.1391 | 10.1016/j.jcou.2022.102217
2 | Ⅴ | 0 | 0 | 0 | 0 | 1 | L-Alanine | Hexanoic acid |  | 0.333 | 0.667 |  | 303.15 | 1.1364 | 10.1016/j.jcou.2022.102217
2 | Ⅴ | 0 | 0 | 0 | 0 | 1 | L-Alanine | Hexanoic acid |  | 0.333 | 0.667 |  | 308.15 | 1.1337 | 10.1016/j.jcou.2022.102217
2 | Ⅴ | 0 | 0 | 0 | 0 | 1 | L-Alanine | Hexanoic acid |  | 0.333 | 0.667 |  | 313.15 | 1.1302 | 10.1016/j.jcou.2022.102217
2 | Ⅴ | 0 | 0 | 0 | 0 | 1 | L-Alanine | Hexanoic acid |  | 0.333 | 0.667 |  | 318.15 | 1.1275 | 10.1016/j.jcou.2022.102217
2 | Ⅴ | 0 | 0 | 0 | 0 | 1 | L-Alanine | Hexanoic acid |  | 0.333 | 0.667 |  | 323.15 | 1.1239 | 10.1016/j.jcou.2022.102217
2 | Ⅴ | 0 | 0 | 0 | 0 | 1 | L-Histidine | Hexanoic acid |  | 0.333 | 0.667 |  | 293.15 | 1.1186 | 10.1016/j.jcou.2022.102217
2 | Ⅴ | 0 | 0 | 0 | 0 | 1 | L-Histidine | Hexanoic acid |  | 0.333 | 0.667 |  | 298.15 | 1.1157 | 10.1016/j.jcou.2022.102217
2 | Ⅴ | 0 | 0 | 0 | 0 | 1 | L-Histidine | Hexanoic acid |  | 0.333 | 0.667 |  | 303.15 | 1.1124 | 10.1016/j.jcou.2022.102217
2 | Ⅴ | 0 | 0 | 0 | 0 | 1 | L-Histidine | Hexanoic acid |  | 0.333 | 0.667 |  | 308.15 | 1.1095 | 10.1016/j.jcou.2022.102217
2 | Ⅴ | 0 | 0 | 0 | 0 | 1 | L-Histidine | Hexanoic acid |  | 0.333 | 0.667 |  | 313.15 | 1.1061 | 10.1016/j.jcou.2022.102217
2 | Ⅴ | 0 | 0 | 0 | 0 | 1 | L-Histidine | Hexanoic acid |  | 0.333 | 0.667 |  | 318.15 | 1.1032 | 10.1016/j.jcou.2022.102217
2 | Ⅴ | 0 | 0 | 0 | 0 | 1 | L-Histidine | Hexanoic acid |  | 0.333 | 0.667 |  | 323.15 | 1.1013 | 10.1016/j.jcou.2022.102217
2 | Ⅴ | 0 | 0 | 0 | 0 | 1 | L-Cystine | Hexanoic acid |  | 0.333 | 0.667 |  | 293.15 | 1.1647 | 10.1016/j.jcou.2022.102217
2 | Ⅴ | 0 | 0 | 0 | 0 | 1 | L-Cystine | Hexanoic acid |  | 0.333 | 0.667 |  | 298.15 | 1.1602 | 10.1016/j.jcou.2022.102217
2 | Ⅴ | 0 | 0 | 0 | 0 | 1 | L-Cystine | Hexanoic acid |  | 0.333 | 0.667 |  | 303.15 | 1.1576 | 10.1016/j.jcou.2022.102217
2 | Ⅴ | 0 | 0 | 0 | 0 | 1 | L-Cystine | Hexanoic acid |  | 0.333 | 0.667 |  | 308.15 | 1.1541 | 10.1016/j.jcou.2022.102217
2 | Ⅴ | 0 | 0 | 0 | 0 | 1 | L-Cystine | Hexanoic acid |  | 0.333 | 0.667 |  | 313.15 | 1.1505 | 10.1016/j.jcou.2022.102217
2 | Ⅴ | 0 | 0 | 0 | 0 | 1 | L-Cystine | Hexanoic acid |  | 0.333 | 0.667 |  | 318.15 | 1.1483 | 10.1016/j.jcou.2022.102217
2 | Ⅴ | 0 | 0 | 0 | 0 | 1 | L-Cystine | Hexanoic acid |  | 0.333 | 0.667 |  | 323.15 | 1.1454 | 10.1016/j.jcou.2022.102217
2 | Ⅴ | 0 | 0 | 0 | 0 | 1 | L-Lysine | Oxalic acid |  | 0.333 | 0.667 |  | 293.15 | 0.9832 | 10.1016/j.jcou.2022.102217
2 | Ⅴ | 0 | 0 | 0 | 0 | 1 | L-Lysine | Oxalic acid |  | 0.333 | 0.667 |  | 298.15 | 0.9804 | 10.1016/j.jcou.2022.102217
2 | Ⅴ | 0 | 0 | 0 | 0 | 1 | L-Lysine | Oxalic acid |  | 0.333 | 0.667 |  | 303.15 | 0.9781 | 10.1016/j.jcou.2022.102217
2 | Ⅴ | 0 | 0 | 0 | 0 | 1 | L-Lysine | Oxalic acid |  | 0.333 | 0.667 |  | 308.15 | 0.9747 | 10.1016/j.jcou.2022.102217
2 | Ⅴ | 0 | 0 | 0 | 0 | 1 | L-Lysine | Oxalic acid |  | 0.333 | 0.667 |  | 313.15 | 0.9715 | 10.1016/j.jcou.2022.102217
2 | Ⅴ | 0 | 0 | 0 | 0 | 1 | L-Lysine | Oxalic acid |  | 0.333 | 0.667 |  | 318.15 | 0.9686 | 10.1016/j.jcou.2022.102217
2 | Ⅴ | 0 | 0 | 0 | 0 | 1 | L-Lysine | Oxalic acid |  | 0.333 | 0.667 |  | 323.15 | 0.9653 | 10.1016/j.jcou.2022.102217
2 | Ⅴ | 0 | 0 | 0 | 0 | 1 | L-Alanine | Oxalic acid |  | 0.333 | 0.667 |  | 293.15 | 1.1076 | 10.1016/j.jcou.2022.102217
2 | Ⅴ | 0 | 0 | 0 | 0 | 1 | L-Alanine | Oxalic acid |  | 0.333 | 0.667 |  | 298.15 | 1.1053 | 10.1016/j.jcou.2022.102217
2 | Ⅴ | 0 | 0 | 0 | 0 | 1 | L-Alanine | Oxalic acid |  | 0.333 | 0.667 |  | 303.15 | 1.1034 | 10.1016/j.jcou.2022.102217
2 | Ⅴ | 0 | 0 | 0 | 0 | 1 | L-Alanine | Oxalic acid |  | 0.333 | 0.667 |  | 308.15 | 1.1009 | 10.1016/j.jcou.2022.102217
2 | Ⅴ | 0 | 0 | 0 | 0 | 1 | L-Alanine | Oxalic acid |  | 0.333 | 0.667 |  | 313.15 | 1.0961 | 10.1016/j.jcou.2022.102217
2 | Ⅴ | 0 | 0 | 0 | 0 | 1 | L-Alanine | Oxalic acid |  | 0.333 | 0.667 |  | 318.15 | 1.0924 | 10.1016/j.jcou.2022.102217
2 | Ⅴ | 0 | 0 | 0 | 0 | 1 | L-Alanine | Oxalic acid |  | 0.333 | 0.667 |  | 323.15 | 1.0905 | 10.1016/j.jcou.2022.102217
2 | Ⅴ | 0 | 0 | 0 | 0 | 1 | L-Histidine | Oxalic acid |  | 0.333 | 0.667 |  | 293.15 | 1.0843 | 10.1016/j.jcou.2022.102217
2 | Ⅴ | 0 | 0 | 0 | 0 | 1 | L-Histidine | Oxalic acid |  | 0.333 | 0.667 |  | 298.15 | 1.0814 | 10.1016/j.jcou.2022.102217
2 | Ⅴ | 0 | 0 | 0 | 0 | 1 | L-Histidine | Oxalic acid |  | 0.333 | 0.667 |  | 303.15 | 1.0785 | 10.1016/j.jcou.2022.102217
2 | Ⅴ | 0 | 0 | 0 | 0 | 1 | L-Histidine | Oxalic acid |  | 0.333 | 0.667 |  | 308.15 | 1.0756 | 10.1016/j.jcou.2022.102217
2 | Ⅴ | 0 | 0 | 0 | 0 | 1 | L-Histidine | Oxalic acid |  | 0.333 | 0.667 |  | 313.15 | 1.0722 | 10.1016/j.jcou.2022.102217
2 | Ⅴ | 0 | 0 | 0 | 0 | 1 | L-Histidine | Oxalic acid |  | 0.333 | 0.667 |  | 318.15 | 1.0687 | 10.1016/j.jcou.2022.102217
2 | Ⅴ | 0 | 0 | 0 | 0 | 1 | L-Histidine | Oxalic acid |  | 0.333 | 0.667 |  | 323.15 | 1.0661 | 10.1016/j.jcou.2022.102217
2 | Ⅴ | 0 | 0 | 0 | 0 | 1 | L-Cystine | Oxalic acid |  | 0.333 | 0.667 |  | 293.15 | 1.1343 | 10.1016/j.jcou.2022.102217
2 | Ⅴ | 0 | 0 | 0 | 0 | 1 | L-Cystine | Oxalic acid |  | 0.333 | 0.667 |  | 298.15 | 1.1312 | 10.1016/j.jcou.2022.102217
2 | Ⅴ | 0 | 0 | 0 | 0 | 1 | L-Cystine | Oxalic acid |  | 0.333 | 0.667 |  | 303.15 | 1.1284 | 10.1016/j.jcou.2022.102217
2 | Ⅴ | 0 | 0 | 0 | 0 | 1 | L-Cystine | Oxalic acid |  | 0.333 | 0.667 |  | 308.15 | 1.1255 | 10.1016/j.jcou.2022.102217
2 | Ⅴ | 0 | 0 | 0 | 0 | 1 | L-Cystine | Oxalic acid |  | 0.333 | 0.667 |  | 313.15 | 1.1221 | 10.1016/j.jcou.2022.102217
2 | Ⅴ | 0 | 0 | 0 | 0 | 1 | L-Cystine | Oxalic acid |  | 0.333 | 0.667 |  | 318.15 | 1.1197 | 10.1016/j.jcou.2022.102217
2 | Ⅴ | 0 | 0 | 0 | 0 | 1 | L-Cystine | Oxalic acid |  | 0.333 | 0.667 |  | 323.15 | 1.1178 | 10.1016/j.jcou.2022.102217
2 | Ⅴ | 0 | 0 | 0 | 0 | 1 | L-Lysine | Decanoic acid |  | 0.333 | 0.667 |  | 293.15 | 0.9541 | 10.1016/j.jcou.2022.102217
2 | Ⅴ | 0 | 0 | 0 | 0 | 1 | L-Lysine | Decanoic acid |  | 0.333 | 0.667 |  | 298.15 | 0.9523 | 10.1016/j.jcou.2022.102217
2 | Ⅴ | 0 | 0 | 0 | 0 | 1 | L-Lysine | Decanoic acid |  | 0.333 | 0.667 |  | 303.15 | 0.9505 | 10.1016/j.jcou.2022.102217
2 | Ⅴ | 0 | 0 | 0 | 0 | 1 | L-Lysine | Decanoic acid |  | 0.333 | 0.667 |  | 308.15 | 0.9482 | 10.1016/j.jcou.2022.102217
2 | Ⅴ | 0 | 0 | 0 | 0 | 1 | L-Lysine | Decanoic acid |  | 0.333 | 0.667 |  | 313.15 | 0.9458 | 10.1016/j.jcou.2022.102217
2 | Ⅴ | 0 | 0 | 0 | 0 | 1 | L-Lysine | Decanoic acid |  | 0.333 | 0.667 |  | 318.15 | 0.9436 | 10.1016/j.jcou.2022.102217
2 | Ⅴ | 0 | 0 | 0 | 0 | 1 | L-Lysine | Decanoic acid |  | 0.333 | 0.667 |  | 323.15 | 0.9417 | 10.1016/j.jcou.2022.102217
2 | Ⅴ | 0 | 0 | 0 | 0 | 1 | L-Alanine | Decanoic acid |  | 0.333 | 0.667 |  | 293.15 | 0.9963 | 10.1016/j.jcou.2022.102217
2 | Ⅴ | 0 | 0 | 0 | 0 | 1 | L-Alanine | Decanoic acid |  | 0.333 | 0.667 |  | 298.15 | 0.9937 | 10.1016/j.jcou.2022.102217
2 | Ⅴ | 0 | 0 | 0 | 0 | 1 | L-Alanine | Decanoic acid |  | 0.333 | 0.667 |  | 303.15 | 0.9904 | 10.1016/j.jcou.2022.102217
2 | Ⅴ | 0 | 0 | 0 | 0 | 1 | L-Alanine | Decanoic acid |  | 0.333 | 0.667 |  | 308.15 | 0.9872 | 10.1016/j.jcou.2022.102217
2 | Ⅴ | 0 | 0 | 0 | 0 | 1 | L-Alanine | Decanoic acid |  | 0.333 | 0.667 |  | 313.15 | 0.9845 | 10.1016/j.jcou.2022.102217
2 | Ⅴ | 0 | 0 | 0 | 0 | 1 | L-Alanine | Decanoic acid |  | 0.333 | 0.667 |  | 318.15 | 0.9808 | 10.1016/j.jcou.2022.102217
2 | Ⅴ | 0 | 0 | 0 | 0 | 1 | L-Alanine | Decanoic acid |  | 0.333 | 0.667 |  | 323.15 | 0.9781 | 10.1016/j.jcou.2022.102217
2 | Ⅴ | 0 | 0 | 0 | 0 | 1 | L-Histidine | Decanoic acid |  | 0.333 | 0.667 |  | 293.15 | 1.0132 | 10.1016/j.jcou.2022.102217
2 | Ⅴ | 0 | 0 | 0 | 0 | 1 | L-Histidine | Decanoic acid |  | 0.333 | 0.667 |  | 298.15 | 1.0117 | 10.1016/j.jcou.2022.102217
2 | Ⅴ | 0 | 0 | 0 | 0 | 1 | L-Histidine | Decanoic acid |  | 0.333 | 0.667 |  | 303.15 | 1.0093 | 10.1016/j.jcou.2022.102217
2 | Ⅴ | 0 | 0 | 0 | 0 | 1 | L-Histidine | Decanoic acid |  | 0.333 | 0.667 |  | 308.15 | 1.0074 | 10.1016/j.jcou.2022.102217
2 | Ⅴ | 0 | 0 | 0 | 0 | 1 | L-Histidine | Decanoic acid |  | 0.333 | 0.667 |  | 313.15 | 1.0051 | 10.1016/j.jcou.2022.102217
2 | Ⅴ | 0 | 0 | 0 | 0 | 1 | L-Histidine | Decanoic acid |  | 0.333 | 0.667 |  | 318.15 | 1.0035 | 10.1016/j.jcou.2022.102217
2 | Ⅴ | 0 | 0 | 0 | 0 | 1 | L-Histidine | Decanoic acid |  | 0.333 | 0.667 |  | 323.15 | 1.001 | 10.1016/j.jcou.2022.102217
2 | Ⅴ | 0 | 0 | 0 | 0 | 1 | L-Cystine | Decanoic acid |  | 0.333 | 0.667 |  | 293.15 | 1.0583 | 10.1016/j.jcou.2022.102217
2 | Ⅴ | 0 | 0 | 0 | 0 | 1 | L-Cystine | Decanoic acid |  | 0.333 | 0.667 |  | 298.15 | 1.0564 | 10.1016/j.jcou.2022.102217
2 | Ⅴ | 0 | 0 | 0 | 0 | 1 | L-Cystine | Decanoic acid |  | 0.333 | 0.667 |  | 303.15 | 1.0546 | 10.1016/j.jcou.2022.102217
2 | Ⅴ | 0 | 0 | 0 | 0 | 1 | L-Cystine | Decanoic acid |  | 0.333 | 0.667 |  | 308.15 | 1.0523 | 10.1016/j.jcou.2022.102217
2 | Ⅴ | 0 | 0 | 0 | 0 | 1 | L-Cystine | Decanoic acid |  | 0.333 | 0.667 |  | 313.15 | 1.0502 | 10.1016/j.jcou.2022.102217
2 | Ⅴ | 0 | 0 | 0 | 0 | 1 | L-Cystine | Decanoic acid |  | 0.333 | 0.667 |  | 318.15 | 1.0479 | 10.1016/j.jcou.2022.102217
2 | Ⅴ | 0 | 0 | 0 | 0 | 1 | L-Cystine | Decanoic acid |  | 0.333 | 0.667 |  | 323.15 | 1.0457 | 10.1016/j.jcou.2022.102217
2 | Ⅴ | 0 | 0 | 0 | 0 | 1 | L-Lysine | Dodecanoic acid |  | 0.333 | 0.667 |  | 293.15 | 0.9182 | 10.1016/j.jcou.2022.102217
2 | Ⅴ | 0 | 0 | 0 | 0 | 1 | L-Lysine | Dodecanoic acid |  | 0.333 | 0.667 |  | 298.15 | 0.9153 | 10.1016/j.jcou.2022.102217
2 | Ⅴ | 0 | 0 | 0 | 0 | 1 | L-Lysine | Dodecanoic acid |  | 0.333 | 0.667 |  | 303.15 | 0.9124 | 10.1016/j.jcou.2022.102217
2 | Ⅴ | 0 | 0 | 0 | 0 | 1 | L-Lysine | Dodecanoic acid |  | 0.333 | 0.667 |  | 308.15 | 0.9087 | 10.1016/j.jcou.2022.102217
2 | Ⅴ | 0 | 0 | 0 | 0 | 1 | L-Lysine | Dodecanoic acid |  | 0.333 | 0.667 |  | 313.15 | 0.9051 | 10.1016/j.jcou.2022.102217
2 | Ⅴ | 0 | 0 | 0 | 0 | 1 | L-Lysine | Dodecanoic acid |  | 0.333 | 0.667 |  | 318.15 | 0.9035 | 10.1016/j.jcou.2022.102217
2 | Ⅴ | 0 | 0 | 0 | 0 | 1 | L-Lysine | Dodecanoic acid |  | 0.333 | 0.667 |  | 323.15 | 0.9008 | 10.1016/j.jcou.2022.102217
2 | Ⅴ | 0 | 0 | 0 | 0 | 1 | L-Alanine | Dodecanoic acid |  | 0.333 | 0.667 |  | 293.15 | 0.9473 | 10.1016/j.jcou.2022.102217
2 | Ⅴ | 0 | 0 | 0 | 0 | 1 | L-Alanine | Dodecanoic acid |  | 0.333 | 0.667 |  | 298.15 | 0.9446 | 10.1016/j.jcou.2022.102217
2 | Ⅴ | 0 | 0 | 0 | 0 | 1 | L-Alanine | Dodecanoic acid |  | 0.333 | 0.667 |  | 303.15 | 0.9415 | 10.1016/j.jcou.2022.102217
2 | Ⅴ | 0 | 0 | 0 | 0 | 1 | L-Alanine | Dodecanoic acid |  | 0.333 | 0.667 |  | 308.15 | 0.9382 | 10.1016/j.jcou.2022.102217
2 | Ⅴ | 0 | 0 | 0 | 0 | 1 | L-Alanine | Dodecanoic acid |  | 0.333 | 0.667 |  | 313.15 | 0.9348 | 10.1016/j.jcou.2022.102217
2 | Ⅴ | 0 | 0 | 0 | 0 | 1 | L-Alanine | Dodecanoic acid |  | 0.333 | 0.667 |  | 318.15 | 0.9317 | 10.1016/j.jcou.2022.102217
2 | Ⅴ | 0 | 0 | 0 | 0 | 1 | L-Alanine | Dodecanoic acid |  | 0.333 | 0.667 |  | 323.15 | 0.9286 | 10.1016/j.jcou.2022.102217
2 | Ⅴ | 0 | 0 | 0 | 0 | 1 | L-Histidine | Dodecanoic acid |  | 0.333 | 0.667 |  | 293.15 | 0.9314 | 10.1016/j.jcou.2022.102217
2 | Ⅴ | 0 | 0 | 0 | 0 | 1 | L-Histidine | Dodecanoic acid |  | 0.333 | 0.667 |  | 298.15 | 0.9287 | 10.1016/j.jcou.2022.102217
2 | Ⅴ | 0 | 0 | 0 | 0 | 1 | L-Histidine | Dodecanoic acid |  | 0.333 | 0.667 |  | 303.15 | 0.9265 | 10.1016/j.jcou.2022.102217
2 | Ⅴ | 0 | 0 | 0 | 0 | 1 | L-Histidine | Dodecanoic acid |  | 0.333 | 0.667 |  | 308.15 | 0.9243 | 10.1016/j.jcou.2022.102217
2 | Ⅴ | 0 | 0 | 0 | 0 | 1 | L-Histidine | Dodecanoic acid |  | 0.333 | 0.667 |  | 313.15 | 0.9221 | 10.1016/j.jcou.2022.102217
2 | Ⅴ | 0 | 0 | 0 | 0 | 1 | L-Histidine | Dodecanoic acid |  | 0.333 | 0.667 |  | 318.15 | 0.9198 | 10.1016/j.jcou.2022.102217
2 | Ⅴ | 0 | 0 | 0 | 0 | 1 | L-Histidine | Dodecanoic acid |  | 0.333 | 0.667 |  | 323.15 | 0.9172 | 10.1016/j.jcou.2022.102217
2 | Ⅴ | 0 | 0 | 0 | 0 | 1 | L-Cystine | Dodecanoic acid |  | 0.333 | 0.667 |  | 293.15 | 0.9649 | 10.1016/j.jcou.2022.102217
2 | Ⅴ | 0 | 0 | 0 | 0 | 1 | L-Cystine | Dodecanoic acid |  | 0.333 | 0.667 |  | 298.15 | 0.9618 | 10.1016/j.jcou.2022.102217
2 | Ⅴ | 0 | 0 | 0 | 0 | 1 | L-Cystine | Dodecanoic acid |  | 0.333 | 0.667 |  | 303.15 | 0.9586 | 10.1016/j.jcou.2022.102217
2 | Ⅴ | 0 | 0 | 0 | 0 | 1 | L-Cystine | Dodecanoic acid |  | 0.333 | 0.667 |  | 308.15 | 0.9565 | 10.1016/j.jcou.2022.102217
2 | Ⅴ | 0 | 0 | 0 | 0 | 1 | L-Cystine | Dodecanoic acid |  | 0.333 | 0.667 |  | 313.15 | 0.9543 | 10.1016/j.jcou.2022.102217
2 | Ⅴ | 0 | 0 | 0 | 0 | 1 | L-Cystine | Dodecanoic acid |  | 0.333 | 0.667 |  | 318.15 | 0.9524 | 10.1016/j.jcou.2022.102217
2 | Ⅴ | 0 | 0 | 0 | 0 | 1 | L-Cystine | Dodecanoic acid |  | 0.333 | 0.667 |  | 323.15 | 0.9501 | 10.1016/j.jcou.2022.102217
2 | Ⅴ | 0 | 0 | 0 | 0 | 1 | Trioctylphosphine oxide | Thymol |  | 0.333 | 0.667 |  | 298.15 | 0.9381 | 10.1016/j.foodchem.2022.133379
2 | Ⅴ | 0 | 0 | 0 | 0 | 1 | DL-Menthol | Hexanoic acid |  | 0.5 | 0.5 |  | 298.15 | 0.9369 | 10.1016/j.foodchem.2022.133379
2 | Ⅴ | 0 | 0 | 0 | 0 | 1 | DL-Menthol | Thymol |  | 0.5 | 0.5 |  | 298.15 | 0.9608 | 10.1016/j.foodchem.2022.133379
2 | Ⅴ | 0 | 0 | 0 | 0 | 1 | DL-Menthol | Decanoic acid |  | 0.5 | 0.5 |  | 298.15 | 0.9205 | 10.1016/j.foodchem.2022.133379
2 | Ⅴ | 0 | 0 | 0 | 0 | 1 | DL-Menthol | Octanoic acid |  | 0.5 | 0.5 |  | 298.15 | 0.9277 | 10.1016/j.foodchem.2022.133379
2 | Ⅴ | 0 | 0 | 0 | 0 | 1 | Dodecanoic acid | Octanoic acid |  | 0.333 | 0.667 |  | 298.15 | 0.9239 | 10.1016/j.foodchem.2022.133379
2 | Ⅴ | 0 | 0 | 0 | 0 | 1 | Lidocaine | Decanoic acid |  | 0.333 | 0.667 |  | 298.15 | 0.9874 | 10.1016/j.foodchem.2022.133379
2 | Ⅴ | 0 | 0 | 0 | 0 | 1 | diethylamine hydrochloride | Guaiacol |  | 0.25 | 0.75 |  | 293.15 | 1.0954 | 10.1021/acs.jced.6b01013
2 | Ⅴ | 0 | 0 | 0 | 0 | 1 | diethylamine hydrochloride | Guaiacol |  | 0.25 | 0.75 |  | 303.15 | 1.093 | 10.1021/acs.jced.6b01013
2 | Ⅴ | 0 | 0 | 0 | 0 | 1 | diethylamine hydrochloride | Guaiacol |  | 0.25 | 0.75 |  | 313.15 | 1.0837 | 10.1021/acs.jced.6b01013
2 | Ⅴ | 0 | 0 | 0 | 0 | 1 | diethylamine hydrochloride | Guaiacol |  | 0.25 | 0.75 |  | 323.15 | 1.0758 | 10.1021/acs.jced.6b01013
2 | Ⅴ | 0 | 0 | 0 | 0 | 1 | diethylamine hydrochloride | Guaiacol |  | 0.2 | 0.8 |  | 293.15 | 1.1024 | 10.1021/acs.jced.6b01013
2 | Ⅴ | 0 | 0 | 0 | 0 | 1 | diethylamine hydrochloride | Guaiacol |  | 0.2 | 0.8 |  | 303.15 | 1.0983 | 10.1021/acs.jced.6b01013
2 | Ⅴ | 0 | 0 | 0 | 0 | 1 | diethylamine hydrochloride | Guaiacol |  | 0.2 | 0.8 |  | 313.15 | 1.0898 | 10.1021/acs.jced.6b01013
2 | Ⅴ | 0 | 0 | 0 | 0 | 1 | diethylamine hydrochloride | Guaiacol |  | 0.2 | 0.8 |  | 323.15 | 1.0841 | 10.1021/acs.jced.6b01013
2 | Ⅴ | 0 | 0 | 0 | 0 | 1 | diethylamine hydrochloride | Guaiacol |  | 0.16667 | 0.83333 |  | 293.15 | 1.1061 | 10.1021/acs.jced.6b01013
2 | Ⅴ | 0 | 0 | 0 | 0 | 1 | diethylamine hydrochloride | Guaiacol |  | 0.16667 | 0.83333 |  | 303.15 | 1.1035 | 10.1021/acs.jced.6b01013
2 | Ⅴ | 0 | 0 | 0 | 0 | 1 | diethylamine hydrochloride | Guaiacol |  | 0.16667 | 0.83333 |  | 313.15 | 1.0937 | 10.1021/acs.jced.6b01013
2 | Ⅴ | 0 | 0 | 0 | 0 | 1 | diethylamine hydrochloride | Guaiacol |  | 0.16667 | 0.83333 |  | 323.15 | 1.0835 | 10.1021/acs.jced.6b01013
2 | Ⅴ | 0 | 0 | 0 | 0 | 1 | Trimethylamine hydrochloride | Levulinic acid |  | 0.25 | 0.75 |  | 293.15 | 1.11585 | 10.1016/j.molliq.2016.07.039
2 | Ⅴ | 0 | 0 | 0 | 0 | 1 | Trimethylamine hydrochloride | Levulinic acid |  | 0.25 | 0.75 |  | 298.15 | 1.11204 | 10.1016/j.molliq.2016.07.039
2 | Ⅴ | 0 | 0 | 0 | 0 | 1 | Trimethylamine hydrochloride | Levulinic acid |  | 0.25 | 0.75 |  | 303.15 | 1.10822 | 10.1016/j.molliq.2016.07.039
2 | Ⅴ | 0 | 0 | 0 | 0 | 1 | Trimethylamine hydrochloride | Levulinic acid |  | 0.25 | 0.75 |  | 308.15 | 1.10443 | 10.1016/j.molliq.2016.07.039
2 | Ⅴ | 0 | 0 | 0 | 0 | 1 | Trimethylamine hydrochloride | Levulinic acid |  | 0.25 | 0.75 |  | 313.15 | 1.10066 | 10.1016/j.molliq.2016.07.039
2 | Ⅴ | 0 | 0 | 0 | 0 | 1 | Trimethylamine hydrochloride | Levulinic acid |  | 0.25 | 0.75 |  | 318.15 | 1.09683 | 10.1016/j.molliq.2016.07.039
2 | Ⅴ | 0 | 0 | 0 | 0 | 1 | Trimethylamine hydrochloride | Levulinic acid |  | 0.25 | 0.75 |  | 323.15 | 1.09305 | 10.1016/j.molliq.2016.07.039
2 | Ⅴ | 0 | 0 | 0 | 0 | 1 | Trimethylamine hydrochloride | Levulinic acid |  | 0.25 | 0.75 |  | 328.15 | 1.08923 | 10.1016/j.molliq.2016.07.039
2 | Ⅴ | 0 | 0 | 0 | 0 | 1 | Trimethylamine hydrochloride | Levulinic acid |  | 0.25 | 0.75 |  | 333.15 | 1.08536 | 10.1016/j.molliq.2016.07.039
2 | Ⅴ | 0 | 0 | 0 | 0 | 1 | Trimethylamine hydrochloride | Levulinic acid |  | 0.25 | 0.75 |  | 338.15 | 1.08183 | 10.1016/j.molliq.2016.07.039
2 | Ⅴ | 0 | 0 | 0 | 0 | 1 | Trimethylamine hydrochloride | Levulinic acid |  | 0.25 | 0.75 |  | 343.15 | 1.07799 | 10.1016/j.molliq.2016.07.039
3 |  | 0 | 0 | 1 | 0 | 1 | Benzyltriethylammonium chloride | P-Toluenesulfonic acid | Water | 0.3 | 0.637 | 0.063 | 333.15 | 1.1454 | 10.1021/acs.jced.6b00486
3 |  | 0 | 0 | 1 | 0 | 1 | Benzyltriethylammonium chloride | P-Toluenesulfonic acid | Water | 0.3 | 0.637 | 0.063 | 328.15 | 1.1485 | 10.1021/acs.jced.6b00486
3 |  | 0 | 0 | 1 | 0 | 1 | Benzyltriethylammonium chloride | P-Toluenesulfonic acid | Water | 0.3 | 0.637 | 0.063 | 323.15 | 1.1508 | 10.1021/acs.jced.6b00486
3 |  | 0 | 0 | 1 | 0 | 1 | Benzyltriethylammonium chloride | P-Toluenesulfonic acid | Water | 0.3 | 0.637 | 0.063 | 318.15 | 1.1543 | 10.1021/acs.jced.6b00486
3 |  | 0 | 0 | 1 | 0 | 1 | Benzyltriethylammonium chloride | P-Toluenesulfonic acid | Water | 0.3 | 0.637 | 0.063 | 313.15 | 1.157 | 10.1021/acs.jced.6b00486
3 |  | 0 | 0 | 1 | 0 | 1 | Benzyltriethylammonium chloride | P-Toluenesulfonic acid | Water | 0.3 | 0.637 | 0.063 | 308.15 | 1.1605 | 10.1021/acs.jced.6b00486
3 |  | 0 | 0 | 1 | 0 | 1 | Benzyltriethylammonium chloride | P-Toluenesulfonic acid | Water | 0.3 | 0.637 | 0.063 | 303.15 | 1.1642 | 10.1021/acs.jced.6b00486
3 |  | 0 | 0 | 1 | 0 | 1 | Benzyltriethylammonium chloride | P-Toluenesulfonic acid | Water | 0.3 | 0.637 | 0.063 | 298.15 | 1.1684 | 10.1021/acs.jced.6b00486
3 |  | 0 | 0 | 1 | 0 | 1 | Benzyltriethylammonium chloride | P-Toluenesulfonic acid | Water | 0.3 | 0.637 | 0.063 | 293.15 | 1.1721 | 10.1021/acs.jced.6b00486
3 |  | 0 | 0 | 1 | 0 | 1 | Benzyltriethylammonium chloride | Oxalic acid | Water | 0.5 | 0.357 | 0.143 | 333.15 | 1.1493 | 10.1021/acs.jced.6b00486
3 |  | 0 | 0 | 1 | 0 | 1 | Benzyltriethylammonium chloride | Oxalic acid | Water | 0.5 | 0.357 | 0.143 | 328.15 | 1.152 | 10.1021/acs.jced.6b00486
3 |  | 0 | 0 | 1 | 0 | 1 | Benzyltriethylammonium chloride | Oxalic acid | Water | 0.5 | 0.357 | 0.143 | 323.15 | 1.1549 | 10.1021/acs.jced.6b00486
3 |  | 0 | 0 | 1 | 0 | 1 | Benzyltriethylammonium chloride | Oxalic acid | Water | 0.5 | 0.357 | 0.143 | 318.15 | 1.1578 | 10.1021/acs.jced.6b00486
3 |  | 0 | 0 | 1 | 0 | 1 | Benzyltriethylammonium chloride | Oxalic acid | Water | 0.5 | 0.357 | 0.143 | 313.15 | 1.1609 | 10.1021/acs.jced.6b00486
3 |  | 0 | 0 | 1 | 0 | 1 | Benzyltriethylammonium chloride | Oxalic acid | Water | 0.5 | 0.357 | 0.143 | 308.15 | 1.1643 | 10.1021/acs.jced.6b00486
3 |  | 0 | 0 | 1 | 0 | 1 | Benzyltriethylammonium chloride | Oxalic acid | Water | 0.5 | 0.357 | 0.143 | 303.15 | 1.168 | 10.1021/acs.jced.6b00486
3 |  | 0 | 0 | 1 | 0 | 1 | Benzyltriethylammonium chloride | Oxalic acid | Water | 0.5 | 0.357 | 0.143 | 298.15 | 1.1723 | 10.1021/acs.jced.6b00486
3 |  | 0 | 0 | 1 | 0 | 1 | Benzyltriethylammonium chloride | Oxalic acid | Water | 0.5 | 0.357 | 0.143 | 293.15 | 1.1767 | 10.1021/acs.jced.6b00486
3 |  | 0 | 0 | 0 | 0 | 1 | Betaine | Oxalic acid | Water | 0.333 | 0.476 | 0.191 | 323.15 | 1.27 | 10.1039/C4RA10628H
3 |  | 0 | 0 | 0 | 0 | 1 | Betaine | Oxalic acid | Water | 0.333 | 0.476 | 0.191 | 333.15 | 1.26 | 10.1039/C4RA10628H
3 |  | 0 | 0 | 0 | 0 | 1 | Betaine | Oxalic acid | Water | 0.333 | 0.476 | 0.191 | 348.15 | 1.24 | 10.1039/C4RA10628H
3 |  | 0 | 0 | 0 | 0 | 1 | Betaine | Oxalic acid | Water | 0.333 | 0.476 | 0.191 | 363.15 | 1.21 | 10.1039/C4RA10628H
3 |  | 0 | 0 | 1 | 0 | 1 | Choline chloride | Citric acid | Water | 0.5 | 0.457 | 0.043 | 303.15 | 1.3313 | 10.1021/acssuschemeng.5b00619
3 |  | 0 | 0 | 1 | 0 | 1 | Choline chloride | P-Toluenesulfonic acid | Water | 0.5 | 0.452 | 0.047 | 303.15 | 1.2074 | 10.1021/acssuschemeng.5b00619
3 |  | 0 | 0 | 1 | 0 | 1 | Choline chloride | P-Toluene sulfonic acid | Water | 0.333 | 0.604 | 0.063 | 318.15 | 1.22805 | 10.1021/acssuschemeng.8b05072
3 |  | 0 | 0 | 1 | 0 | 1 | Choline chloride | P-Toluene sulfonic acid | Water | 0.333 | 0.604 | 0.063 | 323.15 | 1.2182 | 10.1021/acssuschemeng.8b05072
3 |  | 0 | 0 | 1 | 0 | 1 | Choline chloride | P-Toluene sulfonic acid | Water | 0.333 | 0.604 | 0.063 | 328.15 | 1.21173 | 10.1021/acssuschemeng.8b05072
3 |  | 0 | 0 | 1 | 0 | 1 | Choline chloride | P-Toluene sulfonic acid | Water | 0.333 | 0.604 | 0.063 | 333.15 | 1.20826 | 10.1021/acssuschemeng.8b05072
3 |  | 0 | 0 | 1 | 0 | 1 | Choline chloride | P-Toluene sulfonic acid | Water | 0.5 | 0.453 | 0.047 | 308.13 | 1.20419 | 10.1021/acssuschemeng.8b05072
3 |  | 0 | 0 | 1 | 0 | 1 | Choline chloride | P-Toluene sulfonic acid | Water | 0.5 | 0.453 | 0.047 | 313.13 | 1.2012 | 10.1021/acssuschemeng.8b05072
3 |  | 0 | 0 | 1 | 0 | 1 | Choline chloride | P-Toluene sulfonic acid | Water | 0.5 | 0.453 | 0.047 | 318.13 | 1.19817 | 10.1021/acssuschemeng.8b05072
3 |  | 0 | 0 | 1 | 0 | 1 | Choline chloride | P-Toluene sulfonic acid | Water | 0.5 | 0.453 | 0.047 | 323.13 | 1.19513 | 10.1021/acssuschemeng.8b05072
3 |  | 0 | 0 | 1 | 0 | 1 | Choline chloride | P-Toluene sulfonic acid | Water | 0.5 | 0.453 | 0.047 | 328.13 | 1.19208 | 10.1021/acssuschemeng.8b05072
3 |  | 0 | 0 | 1 | 0 | 1 | Choline chloride | P-Toluene sulfonic acid | Water | 0.5 | 0.453 | 0.047 | 333.13 | 1.189 | 10.1021/acssuschemeng.8b05072
3 |  | 0 | 0 | 1 | 0 | 1 | Choline chloride | P-Toluene sulfonic acid | Water | 0.667 | 0.301 | 0.032 | 318.15 | 1.172 | 10.1021/acssuschemeng.8b05072
3 |  | 0 | 0 | 1 | 0 | 1 | Choline chloride | P-Toluene sulfonic acid | Water | 0.667 | 0.301 | 0.032 | 323.15 | 1.1692 | 10.1021/acssuschemeng.8b05072
3 |  | 0 | 0 | 1 | 0 | 1 | Choline chloride | P-Toluene sulfonic acid | Water | 0.667 | 0.301 | 0.032 | 328.15 | 1.1663 | 10.1021/acssuschemeng.8b05072
3 |  | 0 | 0 | 1 | 0 | 1 | Choline chloride | P-Toluene sulfonic acid | Water | 0.667 | 0.301 | 0.032 | 333.15 | 1.1634 | 10.1021/acssuschemeng.8b05072
3 |  | 0 | 0 | 1 | 0 | 1 | Tetrabutylammonium chloride | P-Toluene sulfonic acid | Water | 0.5 | 0.453 | 0.047 | 308.13 | 1.0499 | 10.1021/acssuschemeng.8b05072
3 |  | 0 | 0 | 1 | 0 | 1 | Tetrabutylammonium chloride | P-Toluene sulfonic acid | Water | 0.5 | 0.453 | 0.047 | 313.13 | 1.0467 | 10.1021/acssuschemeng.8b05072
3 |  | 0 | 0 | 1 | 0 | 1 | Tetrabutylammonium chloride | P-Toluene sulfonic acid | Water | 0.5 | 0.453 | 0.047 | 318.13 | 1.0435 | 10.1021/acssuschemeng.8b05072
3 |  | 0 | 0 | 1 | 0 | 1 | Tetrabutylammonium chloride | P-Toluene sulfonic acid | Water | 0.5 | 0.453 | 0.047 | 323.13 | 1.0402 | 10.1021/acssuschemeng.8b05072
3 |  | 0 | 0 | 1 | 0 | 1 | Tetrabutylammonium chloride | P-Toluene sulfonic acid | Water | 0.5 | 0.453 | 0.047 | 328.13 | 1.037 | 10.1021/acssuschemeng.8b05072
3 |  | 0 | 0 | 1 | 0 | 1 | Tetrabutylammonium chloride | P-Toluene sulfonic acid | Water | 0.5 | 0.453 | 0.047 | 333.13 | 1.0337 | 10.1021/acssuschemeng.8b05072
3 |  | 0 | 0 | 1 | 0 | 1 | Tetrabutylphosphonium chloride | P-Toluene sulfonic acid | Water | 0.5 | 0.453 | 0.047 | 308.13 | 1.0572 | 10.1021/acssuschemeng.8b05072
3 |  | 0 | 0 | 1 | 0 | 1 | Tetrabutylphosphonium chloride | P-Toluene sulfonic acid | Water | 0.5 | 0.453 | 0.047 | 313.13 | 1.0539 | 10.1021/acssuschemeng.8b05072
3 |  | 0 | 0 | 1 | 0 | 1 | Tetrabutylphosphonium chloride | P-Toluene sulfonic acid | Water | 0.5 | 0.453 | 0.047 | 318.13 | 1.0507 | 10.1021/acssuschemeng.8b05072
3 |  | 0 | 0 | 1 | 0 | 1 | Tetrabutylphosphonium chloride | P-Toluene sulfonic acid | Water | 0.5 | 0.453 | 0.047 | 323.13 | 1.0474 | 10.1021/acssuschemeng.8b05072
3 |  | 0 | 0 | 1 | 0 | 1 | Tetrabutylphosphonium chloride | P-Toluene sulfonic acid | Water | 0.5 | 0.453 | 0.047 | 328.13 | 1.0441 | 10.1021/acssuschemeng.8b05072
3 |  | 0 | 0 | 1 | 0 | 1 | Tetrabutylphosphonium chloride | P-Toluene sulfonic acid | Water | 0.5 | 0.453 | 0.047 | 333.13 | 1.0407 | 10.1021/acssuschemeng.8b05072
2 | Ⅴ | 0 | 0 | 0 | 0 | 1 | 2-Aminoethanol hydrochloride | Diethylenetriamine |  | 0.1 | 0.9 |  | 313.15 | 0.9751 | 10.1016/j.cjche.2020.07.004
2 | Ⅴ | 0 | 0 | 0 | 0 | 1 | 2-Aminoethanol hydrochloride | Diethylenetriamine |  | 0.143 | 0.857 |  | 313.15 | 0.9863 | 10.1016/j.cjche.2020.07.004
2 | Ⅴ | 0 | 0 | 0 | 0 | 1 | 2-Aminoethanol hydrochloride | Diethylenetriamine |  | 0.25 | 0.75 |  | 313.15 | 1.0272 | 10.1016/j.cjche.2020.07.004
2 | Ⅴ | 0 | 0 | 0 | 0 | 1 | 2-Aminoethanol hydrochloride | Diethylenetriamine |  | 0.5 | 0.5 |  | 313.15 | 1.099 | 10.1016/j.cjche.2020.07.004
2 | Ⅴ | 0 | 0 | 0 | 0 | 1 | 2-Aminoethanol hydrochloride | Ethylenediamine |  | 0.1 | 0.9 |  | 313.15 | 0.9435 | 10.1016/j.cjche.2020.07.004
2 | Ⅴ | 0 | 0 | 0 | 0 | 1 | 2-Aminoethanol hydrochloride | Ethylenediamine |  | 0.143 | 0.857 |  | 313.15 | 0.9696 | 10.1016/j.cjche.2020.07.004
2 | Ⅴ | 0 | 0 | 0 | 0 | 1 | 2-Aminoethanol hydrochloride | Ethylenediamine |  | 0.25 | 0.75 |  | 313.15 | 1.0218 | 10.1016/j.cjche.2020.07.004
2 | Ⅴ | 0 | 0 | 0 | 0 | 1 | 2-Aminoethanol hydrochloride | Ethylenediamine |  | 0.5 | 0.5 |  | 313.15 | 1.0302 | 10.1016/j.cjche.2020.07.004
2 | Ⅴ | 0 | 0 | 0 | 0 | 1 | 2-Aminoethanol hydrochloride | Monoethanolamine |  | 0.1 | 0.9 |  | 313.15 | 1.0424 | 10.1016/j.cjche.2020.07.004
2 | Ⅴ | 0 | 0 | 0 | 0 | 1 | 2-Aminoethanol hydrochloride | Monoethanolamine |  | 0.143 | 0.857 |  | 313.15 | 1.0559 | 10.1016/j.cjche.2020.07.004
2 | Ⅴ | 0 | 0 | 0 | 0 | 1 | 2-Aminoethanol hydrochloride | Monoethanolamine |  | 0.25 | 0.75 |  | 313.15 | 1.0898 | 10.1016/j.cjche.2020.07.004
2 | Ⅴ | 0 | 0 | 0 | 0 | 1 | 2-Aminoethanol hydrochloride | Monoethanolamine |  | 0.5 | 0.5 |  | 313.15 | 1.1503 | 10.1016/j.cjche.2020.07.004
2 | Ⅴ | 0 | 0 | 0 | 0 | 1 | 2-Aminoethanol hydrochloride | Tetraethylenepentamine |  | 0.1 | 0.9 |  | 313.15 | 0.9971 | 10.1016/j.cjche.2020.07.004
2 | Ⅴ | 0 | 0 | 0 | 0 | 1 | 2-Aminoethanol hydrochloride | Tetraethylenepentamine |  | 0.143 | 0.857 |  | 313.15 | 1.0081 | 10.1016/j.cjche.2020.07.004
2 | Ⅴ | 0 | 0 | 0 | 0 | 1 | 2-Aminoethanol hydrochloride | Tetraethylenepentamine |  | 0.25 | 0.75 |  | 313.15 | 1.0281 | 10.1016/j.cjche.2020.07.004
2 | Ⅴ | 0 | 0 | 0 | 0 | 1 | 2-Aminoethanol hydrochloride | Tetraethylenepentamine |  | 0.5 | 0.5 |  | 313.15 | 1.1151 | 10.1016/j.cjche.2020.07.004
2 | Ⅴ | 0 | 0 | 0 | 0 | 1 | 2-Aminoethanol hydrochloride | Triethylenetetramine |  | 0.1 | 0.9 |  | 313.15 | 0.9981 | 10.1016/j.cjche.2020.07.004
2 | Ⅴ | 0 | 0 | 0 | 0 | 1 | 2-Aminoethanol hydrochloride | Triethylenetetramine |  | 0.143 | 0.857 |  | 313.15 | 1.0315 | 10.1016/j.cjche.2020.07.004
2 | Ⅴ | 0 | 0 | 0 | 0 | 1 | 2-Aminoethanol hydrochloride | Triethylenetetramine |  | 0.25 | 0.75 |  | 313.15 | 1.0639 | 10.1016/j.cjche.2020.07.004
2 | Ⅴ | 0 | 0 | 0 | 0 | 1 | 2-Aminoethanol hydrochloride | Triethylenetetramine |  | 0.5 | 0.5 |  | 313.15 | 1.0974 | 10.1016/j.cjche.2020.07.004
2 | Ⅴ | 0 | 0 | 0 | 0 | 1 | 2-Aminoethanol hydrochloride | Acetamide |  | 0.25 | 0.75 |  | 313.2 | 1.041 | 10.1016/j.jct.2019.105883
2 | Ⅴ | 0 | 0 | 0 | 0 | 1 | 2-Aminoethanol hydrochloride | Acetamide |  | 0.25 | 0.75 |  | 323.2 | 1.0343 | 10.1016/j.jct.2019.105883
2 | Ⅴ | 0 | 0 | 0 | 0 | 1 | 2-Aminoethanol hydrochloride | Acetamide |  | 0.25 | 0.75 |  | 333.2 | 1.0276 | 10.1016/j.jct.2019.105883
2 | Ⅴ | 0 | 0 | 0 | 0 | 1 | 2-Aminoethanol hydrochloride | Acetamide |  | 0.25 | 0.75 |  | 343.2 | 1.0209 | 10.1016/j.jct.2019.105883
2 | Ⅴ | 0 | 0 | 0 | 0 | 1 | 2-Aminoethanol hydrochloride | Acetamide |  | 0.25 | 0.75 |  | 353.2 | 1.0142 | 10.1016/j.jct.2019.105883
2 | Ⅴ | 0 | 0 | 0 | 0 | 1 | 2-Aminoethanol hydrochloride | Acetamide |  | 0.333 | 0.667 |  | 313.2 | 1.0428 | 10.1016/j.jct.2019.105883
2 | Ⅴ | 0 | 0 | 0 | 0 | 1 | 2-Aminoethanol hydrochloride | Acetamide |  | 0.333 | 0.667 |  | 323.2 | 1.0364 | 10.1016/j.jct.2019.105883
2 | Ⅴ | 0 | 0 | 0 | 0 | 1 | 2-Aminoethanol hydrochloride | Acetamide |  | 0.333 | 0.667 |  | 333.2 | 1.03 | 10.1016/j.jct.2019.105883
2 | Ⅴ | 0 | 0 | 0 | 0 | 1 | 2-Aminoethanol hydrochloride | Acetamide |  | 0.333 | 0.667 |  | 343.2 | 1.0237 | 10.1016/j.jct.2019.105883
2 | Ⅴ | 0 | 0 | 0 | 0 | 1 | 2-Aminoethanol hydrochloride | Acetamide |  | 0.333 | 0.667 |  | 353.2 | 1.0173 | 10.1016/j.jct.2019.105883
2 | Ⅴ | 0 | 0 | 0 | 0 | 1 | 2-Aminoethanol hydrochloride | Acetamide |  | 0.5 | 0.5 |  | 313.2 | 1.0438 | 10.1016/j.jct.2019.105883
2 | Ⅴ | 0 | 0 | 0 | 0 | 1 | 2-Aminoethanol hydrochloride | Acetamide |  | 0.5 | 0.5 |  | 323.2 | 1.0379 | 10.1016/j.jct.2019.105883
2 | Ⅴ | 0 | 0 | 0 | 0 | 1 | 2-Aminoethanol hydrochloride | Acetamide |  | 0.5 | 0.5 |  | 333.2 | 1.032 | 10.1016/j.jct.2019.105883
2 | Ⅴ | 0 | 0 | 0 | 0 | 1 | 2-Aminoethanol hydrochloride | Acetamide |  | 0.5 | 0.5 |  | 343.2 | 1.0262 | 10.1016/j.jct.2019.105883
2 | Ⅴ | 0 | 0 | 0 | 0 | 1 | 2-Aminoethanol hydrochloride | Acetamide |  | 0.5 | 0.5 |  | 353.2 | 1.0204 | 10.1016/j.jct.2019.105883
3 |  | 0 | 1 | 0 | 0 | 0 | Cerium(III) nitrate | Urea | Water | 0.167 | 0.778 | 0.055 | 298 | 1.789 | 10.1021/acssuschemeng.8b05548
3 |  | 0 | 1 | 0 | 0 | 0 | Neodymium Nitrate, Nd(NO3)3 | Urea | Water | 0.167 | 0.778 | 0.053 | 298 | 1.801 | 10.1021/acssuschemeng.8b05548
3 |  | 0 | 0 | 1 | 0 | 1 | Choline chloride | Imidazole | Ethylene glycol | 0.125 | 0.2916667 | 0.5833333 | 293.2 | 1.1161 | 10.1021/acssuschemeng.9b02845
3 |  | 0 | 0 | 1 | 0 | 1 | Choline chloride | Imidazole | Ethylene glycol | 0.125 | 0.2916667 | 0.5833333 | 303.2 | 1.1095 | 10.1021/acssuschemeng.9b02845
3 |  | 0 | 0 | 1 | 0 | 1 | Choline chloride | Imidazole | Ethylene glycol | 0.125 | 0.2916667 | 0.5833333 | 313.2 | 1.103 | 10.1021/acssuschemeng.9b02845
3 |  | 0 | 0 | 1 | 0 | 1 | Choline chloride | Imidazole | Ethylene glycol | 0.125 | 0.2916667 | 0.5833333 | 323.2 | 1.0964 | 10.1021/acssuschemeng.9b02845
3 |  | 0 | 0 | 1 | 0 | 1 | Choline chloride | Imidazole | Ethylene glycol | 0.125 | 0.2916667 | 0.5833333 | 333.2 | 1.0896 | 10.1021/acssuschemeng.9b02845
3 |  | 0 | 0 | 1 | 0 | 1 | Choline chloride | Imidazole | Ethylene glycol | 0.125 | 0.2916667 | 0.5833333 | 343.2 | 1.0831 | 10.1021/acssuschemeng.9b02845
3 |  | 0 | 0 | 1 | 0 | 1 | Choline chloride | Imidazole | Ethylene glycol | 0.125 | 0.2916667 | 0.5833333 | 353.2 | 1.0765 | 10.1021/acssuschemeng.9b02845
3 |  | 0 | 0 | 1 | 0 | 1 | Choline chloride | Tetrazole | Ethylene glycol | 0.125 | 0.2916667 | 0.5833333 | 293.2 | 1.1703 | 10.1021/acssuschemeng.9b02845
3 |  | 0 | 0 | 1 | 0 | 1 | Choline chloride | Tetrazole | Ethylene glycol | 0.125 | 0.2916667 | 0.5833333 | 303.2 | 1.1635 | 10.1021/acssuschemeng.9b02845
3 |  | 0 | 0 | 1 | 0 | 1 | Choline chloride | Tetrazole | Ethylene glycol | 0.125 | 0.2916667 | 0.5833333 | 313.2 | 1.1567 | 10.1021/acssuschemeng.9b02845
3 |  | 0 | 0 | 1 | 0 | 1 | Choline chloride | Tetrazole | Ethylene glycol | 0.125 | 0.2916667 | 0.5833333 | 323.2 | 1.1498 | 10.1021/acssuschemeng.9b02845
3 |  | 0 | 0 | 1 | 0 | 1 | Choline chloride | Tetrazole | Ethylene glycol | 0.125 | 0.2916667 | 0.5833333 | 333.2 | 1.1429 | 10.1021/acssuschemeng.9b02845
3 |  | 0 | 0 | 1 | 0 | 1 | Choline chloride | Tetrazole | Ethylene glycol | 0.125 | 0.2916667 | 0.5833333 | 343.2 | 1.1361 | 10.1021/acssuschemeng.9b02845
3 |  | 0 | 0 | 1 | 0 | 1 | Choline chloride | Tetrazole | Ethylene glycol | 0.125 | 0.2916667 | 0.5833333 | 353.2 | 1.1292 | 10.1021/acssuschemeng.9b02845
3 |  | 0 | 0 | 1 | 0 | 1 | Choline chloride | Triazole | Ethylene glycol | 0.125 | 0.2916667 | 0.5833333 | 293.2 | 1.1463 | 10.1021/acssuschemeng.9b02845
3 |  | 0 | 0 | 1 | 0 | 1 | Choline chloride | Triazole | Ethylene glycol | 0.125 | 0.2916667 | 0.5833333 | 303.2 | 1.1398 | 10.1021/acssuschemeng.9b02845
3 |  | 0 | 0 | 1 | 0 | 1 | Choline chloride | Triazole | Ethylene glycol | 0.125 | 0.2916667 | 0.5833333 | 313.2 | 1.1331 | 10.1021/acssuschemeng.9b02845
3 |  | 0 | 0 | 1 | 0 | 1 | Choline chloride | Triazole | Ethylene glycol | 0.125 | 0.2916667 | 0.5833333 | 323.2 | 1.1265 | 10.1021/acssuschemeng.9b02845
3 |  | 0 | 0 | 1 | 0 | 1 | Choline chloride | Triazole | Ethylene glycol | 0.125 | 0.2916667 | 0.5833333 | 333.2 | 1.119 | 10.1021/acssuschemeng.9b02845
3 |  | 0 | 0 | 1 | 0 | 1 | Choline chloride | Triazole | Ethylene glycol | 0.125 | 0.2916667 | 0.5833333 | 343.2 | 1.1133 | 10.1021/acssuschemeng.9b02845
3 |  | 0 | 0 | 1 | 0 | 1 | Choline chloride | Triazole | Ethylene glycol | 0.125 | 0.2916667 | 0.5833333 | 353.2 | 1.1066 | 10.1021/acssuschemeng.9b02845
3 |  | 0 | 0 | 1 | 0 | 1 | Choline chloride | Oxalic acid | Ethylene glycol | 0.167 | 0.1666667 | 0.6666667 | 298.15 | 1.18 | 10.1080/01496395.2016.1247864
3 |  | 0 | 0 | 1 | 0 | 1 | Choline chloride | Oxalic acid | Ethylene glycol | 0.2 | 0.2 | 0.6 | 298.15 | 1.18 | 10.1080/01496395.2016.1247864
3 |  | 0 | 0 | 1 | 0 | 1 | Choline chloride | Oxalic acid | Ethylene glycol | 0.25 | 0.25 | 0.5 | 298.15 | 1.2 | 10.1080/01496395.2016.1247864
3 |  | 0 | 0 | 1 | 0 | 1 | Choline chloride | Oxalic acid | Ethylene glycol | 0.333 | 0.3333333 | 0.3333333 | 298.15 | 1.22 | 10.1080/01496395.2016.1247864
3 |  | 0 | 0 | 1 | 0 | 1 | Choline chloride | Oxalic acid | Glycerol | 0.2 | 0.2 | 0.6 | 298.15 | 1.23 | 10.1080/01496395.2016.1247864
3 |  | 0 | 0 | 1 | 0 | 1 | Choline chloride | Oxalic acid | Propylene glycol | 0.2 | 0.2 | 0.6 | 298.15 | 1.15 | 10.1080/01496395.2016.1247864
3 |  | 0 | 0 | 1 | 0 | 1 | Choline chloride | Urea | Glycerol | 0.333 | 0.1666667 | 0.5 | 298.15 | 1.1945 | 10.1021/acs.jpcb.0c03876
3 |  | 0 | 0 | 1 | 0 | 1 | Choline chloride | Urea | Glycerol | 0.333 | 0.3333333 | 0.3333333 | 298.15 | 1.1957 | 10.1021/acs.jpcb.0c03876
3 |  | 0 | 0 | 1 | 0 | 1 | Choline chloride | Urea | Glycerol | 0.333 | 0.5 | 0.1666667 | 298.15 | 1.197 | 10.1021/acs.jpcb.0c03876
3 |  | 0 | 0 | 1 | 0 | 1 | Choline chloride | Urea | L-Arginine | 0.313 | 0.625 | 0.0625 | 298.15 | 1.2159 | 10.1016/j.molliq.2016.02.062
3 |  | 0 | 0 | 1 | 0 | 1 | Choline chloride | Urea | L-Arginine | 0.313 | 0.625 | 0.0625 | 303.15 | 1.2133 | 10.1016/j.molliq.2016.02.062
3 |  | 0 | 0 | 1 | 0 | 1 | Choline chloride | Urea | L-Arginine | 0.313 | 0.625 | 0.0625 | 308.15 | 1.2107 | 10.1016/j.molliq.2016.02.062
3 |  | 0 | 0 | 1 | 0 | 1 | Choline chloride | Urea | L-Arginine | 0.313 | 0.625 | 0.0625 | 313.15 | 1.208 | 10.1016/j.molliq.2016.02.062
3 |  | 0 | 0 | 1 | 0 | 1 | Choline chloride | Urea | L-Arginine | 0.313 | 0.625 | 0.0625 | 318.15 | 1.2054 | 10.1016/j.molliq.2016.02.062
3 |  | 0 | 0 | 1 | 0 | 1 | Choline chloride | Urea | L-Arginine | 0.313 | 0.625 | 0.0625 | 323.15 | 1.2028 | 10.1016/j.molliq.2016.02.062
3 |  | 0 | 0 | 1 | 0 | 1 | Choline chloride | Urea | L-Arginine | 0.313 | 0.625 | 0.0625 | 328.15 | 1.2002 | 10.1016/j.molliq.2016.02.062
3 |  | 0 | 0 | 1 | 0 | 1 | Choline chloride | Urea | L-Arginine | 0.313 | 0.625 | 0.0625 | 333.15 | 1.1975 | 10.1016/j.molliq.2016.02.062
3 |  | 0 | 0 | 1 | 0 | 1 | Choline chloride | Urea | L-Arginine | 0.313 | 0.625 | 0.0625 | 338.15 | 1.1949 | 10.1016/j.molliq.2016.02.062
3 |  | 0 | 0 | 1 | 0 | 1 | Choline chloride | Urea | L-Arginine | 0.313 | 0.625 | 0.0625 | 343.15 | 1.1923 | 10.1016/j.molliq.2016.02.062
3 |  | 0 | 0 | 1 | 0 | 1 | Choline chloride | Urea | L-Arginine | 0.313 | 0.625 | 0.0625 | 348.15 | 1.1897 | 10.1016/j.molliq.2016.02.062
3 |  | 0 | 0 | 1 | 0 | 1 | Choline chloride | Urea | L-Arginine | 0.313 | 0.625 | 0.0625 | 353.15 | 1.1871 | 10.1016/j.molliq.2016.02.062
3 |  | 0 | 0 | 1 | 0 | 1 | Choline chloride | Urea | L-Arginine | 0.317 | 0.6349206 | 0.04761905 | 298.15 | 1.2113 | 10.1016/j.molliq.2016.02.062
3 |  | 0 | 0 | 1 | 0 | 1 | Choline chloride | Urea | L-Arginine | 0.317 | 0.6349206 | 0.04761905 | 303.15 | 1.2087 | 10.1016/j.molliq.2016.02.062
3 |  | 0 | 0 | 1 | 0 | 1 | Choline chloride | Urea | L-Arginine | 0.317 | 0.6349206 | 0.04761905 | 308.15 | 1.206 | 10.1016/j.molliq.2016.02.062
3 |  | 0 | 0 | 1 | 0 | 1 | Choline chloride | Urea | L-Arginine | 0.317 | 0.6349206 | 0.04761905 | 313.15 | 1.2033 | 10.1016/j.molliq.2016.02.062
3 |  | 0 | 0 | 1 | 0 | 1 | Choline chloride | Urea | L-Arginine | 0.317 | 0.6349206 | 0.04761905 | 318.15 | 1.2007 | 10.1016/j.molliq.2016.02.062
3 |  | 0 | 0 | 1 | 0 | 1 | Choline chloride | Urea | L-Arginine | 0.317 | 0.6349206 | 0.04761905 | 323.15 | 1.1981 | 10.1016/j.molliq.2016.02.062
3 |  | 0 | 0 | 1 | 0 | 1 | Choline chloride | Urea | L-Arginine | 0.317 | 0.6349206 | 0.04761905 | 328.15 | 1.1955 | 10.1016/j.molliq.2016.02.062
3 |  | 0 | 0 | 1 | 0 | 1 | Choline chloride | Urea | L-Arginine | 0.317 | 0.6349206 | 0.04761905 | 333.15 | 1.1929 | 10.1016/j.molliq.2016.02.062
3 |  | 0 | 0 | 1 | 0 | 1 | Choline chloride | Urea | L-Arginine | 0.317 | 0.6349206 | 0.04761905 | 338.15 | 1.1903 | 10.1016/j.molliq.2016.02.062
3 |  | 0 | 0 | 1 | 0 | 1 | Choline chloride | Urea | L-Arginine | 0.317 | 0.6349206 | 0.04761905 | 343.15 | 1.1876 | 10.1016/j.molliq.2016.02.062
3 |  | 0 | 0 | 1 | 0 | 1 | Choline chloride | Urea | L-Arginine | 0.317 | 0.6349206 | 0.04761905 | 348.15 | 1.185 | 10.1016/j.molliq.2016.02.062
3 |  | 0 | 0 | 1 | 0 | 1 | Choline chloride | Urea | L-Arginine | 0.317 | 0.6349206 | 0.04761905 | 353.15 | 1.1824 | 10.1016/j.molliq.2016.02.062
3 |  | 0 | 0 | 1 | 0 | 1 | Choline chloride | Urea | L-Arginine | 0.323 | 0.6451613 | 0.03225806 | 298.15 | 1.2066 | 10.1016/j.molliq.2016.02.062
3 |  | 0 | 0 | 1 | 0 | 1 | Choline chloride | Urea | L-Arginine | 0.323 | 0.6451613 | 0.03225806 | 303.15 | 1.204 | 10.1016/j.molliq.2016.02.062
3 |  | 0 | 0 | 1 | 0 | 1 | Choline chloride | Urea | L-Arginine | 0.323 | 0.6451613 | 0.03225806 | 308.15 | 1.2013 | 10.1016/j.molliq.2016.02.062
3 |  | 0 | 0 | 1 | 0 | 1 | Choline chloride | Urea | L-Arginine | 0.323 | 0.6451613 | 0.03225806 | 313.15 | 1.1987 | 10.1016/j.molliq.2016.02.062
3 |  | 0 | 0 | 1 | 0 | 1 | Choline chloride | Urea | L-Arginine | 0.323 | 0.6451613 | 0.03225806 | 318.15 | 1.1961 | 10.1016/j.molliq.2016.02.062
3 |  | 0 | 0 | 1 | 0 | 1 | Choline chloride | Urea | L-Arginine | 0.323 | 0.6451613 | 0.03225806 | 323.15 | 1.1934 | 10.1016/j.molliq.2016.02.062
3 |  | 0 | 0 | 1 | 0 | 1 | Choline chloride | Urea | L-Arginine | 0.323 | 0.6451613 | 0.03225806 | 328.15 | 1.1908 | 10.1016/j.molliq.2016.02.062
3 |  | 0 | 0 | 1 | 0 | 1 | Choline chloride | Urea | L-Arginine | 0.323 | 0.6451613 | 0.03225806 | 333.15 | 1.1882 | 10.1016/j.molliq.2016.02.062
3 |  | 0 | 0 | 1 | 0 | 1 | Choline chloride | Urea | L-Arginine | 0.323 | 0.6451613 | 0.03225806 | 338.15 | 1.1865 | 10.1016/j.molliq.2016.02.062
3 |  | 0 | 0 | 1 | 0 | 1 | Choline chloride | Urea | L-Arginine | 0.323 | 0.6451613 | 0.03225806 | 343.15 | 1.183 | 10.1016/j.molliq.2016.02.062
3 |  | 0 | 0 | 1 | 0 | 1 | Choline chloride | Urea | L-Arginine | 0.323 | 0.6451613 | 0.03225806 | 348.15 | 1.1803 | 10.1016/j.molliq.2016.02.062
3 |  | 0 | 0 | 1 | 0 | 1 | Choline chloride | Urea | L-Arginine | 0.323 | 0.6451613 | 0.03225806 | 353.15 | 1.1777 | 10.1016/j.molliq.2016.02.062
3 |  | 0 | 0 | 1 | 0 | 1 | Choline chloride | Urea | L-Arginine | 0.328 | 0.6557377 | 0.01639344 | 298.15 | 1.2022 | 10.1016/j.molliq.2016.02.062
3 |  | 0 | 0 | 1 | 0 | 1 | Choline chloride | Urea | L-Arginine | 0.328 | 0.6557377 | 0.01639344 | 303.15 | 1.1996 | 10.1016/j.molliq.2016.02.062
3 |  | 0 | 0 | 1 | 0 | 1 | Choline chloride | Urea | L-Arginine | 0.328 | 0.6557377 | 0.01639344 | 308.15 | 1.197 | 10.1016/j.molliq.2016.02.062
3 |  | 0 | 0 | 1 | 0 | 1 | Choline chloride | Urea | L-Arginine | 0.328 | 0.6557377 | 0.01639344 | 313.15 | 1.1943 | 10.1016/j.molliq.2016.02.062
3 |  | 0 | 0 | 1 | 0 | 1 | Choline chloride | Urea | L-Arginine | 0.328 | 0.6557377 | 0.01639344 | 318.15 | 1.1917 | 10.1016/j.molliq.2016.02.062
3 |  | 0 | 0 | 1 | 0 | 1 | Choline chloride | Urea | L-Arginine | 0.328 | 0.6557377 | 0.01639344 | 323.15 | 1.1891 | 10.1016/j.molliq.2016.02.062
3 |  | 0 | 0 | 1 | 0 | 1 | Choline chloride | Urea | L-Arginine | 0.328 | 0.6557377 | 0.01639344 | 328.15 | 1.1865 | 10.1016/j.molliq.2016.02.062
3 |  | 0 | 0 | 1 | 0 | 1 | Choline chloride | Urea | L-Arginine | 0.328 | 0.6557377 | 0.01639344 | 333.15 | 1.1839 | 10.1016/j.molliq.2016.02.062
3 |  | 0 | 0 | 1 | 0 | 1 | Choline chloride | Urea | L-Arginine | 0.328 | 0.6557377 | 0.01639344 | 338.15 | 1.1812 | 10.1016/j.molliq.2016.02.062
3 |  | 0 | 0 | 1 | 0 | 1 | Choline chloride | Urea | L-Arginine | 0.328 | 0.6557377 | 0.01639344 | 343.15 | 1.1786 | 10.1016/j.molliq.2016.02.062
3 |  | 0 | 0 | 1 | 0 | 1 | Choline chloride | Urea | L-Arginine | 0.328 | 0.6557377 | 0.01639344 | 348.15 | 1.176 | 10.1016/j.molliq.2016.02.062
3 |  | 0 | 0 | 1 | 0 | 1 | Choline chloride | Urea | L-Arginine | 0.328 | 0.6557377 | 0.01639344 | 353.15 | 1.1734 | 10.1016/j.molliq.2016.02.062
3 |  | 0 | 0 | 0 | 1 | 1 | Potassium carbonate | Ethylene glycol | 2-Amino-2-methyl-1,3-propanediol | 0.083 | 0.8333333 | 0.08333333 | 293.15 | 1.2409 | 10.1016/j.jct.2017.11.008
3 |  | 0 | 0 | 0 | 1 | 1 | Potassium carbonate | Ethylene glycol | 2-Amino-2-methyl-1,3-propanediol | 0.083 | 0.8333333 | 0.08333333 | 298.15 | 1.2376 | 10.1016/j.jct.2017.11.008
3 |  | 0 | 0 | 0 | 1 | 1 | Potassium carbonate | Ethylene glycol | 2-Amino-2-methyl-1,3-propanediol | 0.083 | 0.8333333 | 0.08333333 | 303.15 | 1.2343 | 10.1016/j.jct.2017.11.008
3 |  | 0 | 0 | 0 | 1 | 1 | Potassium carbonate | Ethylene glycol | 2-Amino-2-methyl-1,3-propanediol | 0.083 | 0.8333333 | 0.08333333 | 308.15 | 1.231 | 10.1016/j.jct.2017.11.008
3 |  | 0 | 0 | 0 | 1 | 1 | Potassium carbonate | Ethylene glycol | 2-Amino-2-methyl-1,3-propanediol | 0.083 | 0.8333333 | 0.08333333 | 313.15 | 1.2277 | 10.1016/j.jct.2017.11.008
3 |  | 0 | 0 | 0 | 1 | 1 | Potassium carbonate | Ethylene glycol | 2-Amino-2-methyl-1,3-propanediol | 0.083 | 0.8333333 | 0.08333333 | 318.15 | 1.2243 | 10.1016/j.jct.2017.11.008
3 |  | 0 | 0 | 0 | 1 | 1 | Potassium carbonate | Ethylene glycol | 2-Amino-2-methyl-1,3-propanediol | 0.083 | 0.8333333 | 0.08333333 | 323.15 | 1.221 | 10.1016/j.jct.2017.11.008
3 |  | 0 | 0 | 0 | 1 | 1 | Potassium carbonate | Ethylene glycol | 2-Amino-2-methyl-1,3-propanediol | 0.083 | 0.8333333 | 0.08333333 | 328.15 | 1.2176 | 10.1016/j.jct.2017.11.008
3 |  | 0 | 0 | 0 | 1 | 1 | Potassium carbonate | Ethylene glycol | 2-Amino-2-methyl-1,3-propanediol | 0.083 | 0.8333333 | 0.08333333 | 333.15 | 1.2142 | 10.1016/j.jct.2017.11.008
3 |  | 0 | 0 | 0 | 1 | 1 | Potassium carbonate | Ethylene glycol | 2-Amino-2-methyl-1,3-propanediol | 0.083 | 0.8333333 | 0.08333333 | 338.15 | 1.2108 | 10.1016/j.jct.2017.11.008
3 |  | 0 | 0 | 0 | 1 | 1 | Potassium carbonate | Ethylene glycol | 2-Amino-2-methyl-1,3-propanediol | 0.083 | 0.8333333 | 0.08333333 | 343.15 | 1.2074 | 10.1016/j.jct.2017.11.008
3 |  | 0 | 0 | 0 | 1 | 1 | Potassium carbonate | Glycerol | 2-Amino-2-methyl-1,3-propanediol | 0.056 | 0.8888889 | 0.05555556 | 293.15 | 1.3113 | 10.1016/j.jct.2017.11.008
3 |  | 0 | 0 | 0 | 1 | 1 | Potassium carbonate | Glycerol | 2-Amino-2-methyl-1,3-propanediol | 0.056 | 0.8888889 | 0.05555556 | 298.15 | 1.3084 | 10.1016/j.jct.2017.11.008
3 |  | 0 | 0 | 0 | 1 | 1 | Potassium carbonate | Glycerol | 2-Amino-2-methyl-1,3-propanediol | 0.056 | 0.8888889 | 0.05555556 | 303.15 | 1.3054 | 10.1016/j.jct.2017.11.008
3 |  | 0 | 0 | 0 | 1 | 1 | Potassium carbonate | Glycerol | 2-Amino-2-methyl-1,3-propanediol | 0.056 | 0.8888889 | 0.05555556 | 308.15 | 1.3023 | 10.1016/j.jct.2017.11.008
3 |  | 0 | 0 | 0 | 1 | 1 | Potassium carbonate | Glycerol | 2-Amino-2-methyl-1,3-propanediol | 0.056 | 0.8888889 | 0.05555556 | 313.15 | 1.2993 | 10.1016/j.jct.2017.11.008
3 |  | 0 | 0 | 0 | 1 | 1 | Potassium carbonate | Glycerol | 2-Amino-2-methyl-1,3-propanediol | 0.056 | 0.8888889 | 0.05555556 | 318.15 | 1.2961 | 10.1016/j.jct.2017.11.008
3 |  | 0 | 0 | 0 | 1 | 1 | Potassium carbonate | Glycerol | 2-Amino-2-methyl-1,3-propanediol | 0.056 | 0.8888889 | 0.05555556 | 323.15 | 1.293 | 10.1016/j.jct.2017.11.008
3 |  | 0 | 0 | 0 | 1 | 1 | Potassium carbonate | Glycerol | 2-Amino-2-methyl-1,3-propanediol | 0.056 | 0.8888889 | 0.05555556 | 328.15 | 1.2899 | 10.1016/j.jct.2017.11.008
3 |  | 0 | 0 | 0 | 1 | 1 | Potassium carbonate | Glycerol | 2-Amino-2-methyl-1,3-propanediol | 0.056 | 0.8888889 | 0.05555556 | 333.15 | 1.2868 | 10.1016/j.jct.2017.11.008
3 |  | 0 | 0 | 0 | 1 | 1 | Potassium carbonate | Glycerol | 2-Amino-2-methyl-1,3-propanediol | 0.056 | 0.8888889 | 0.05555556 | 338.15 | 1.2836 | 10.1016/j.jct.2017.11.008
3 |  | 0 | 0 | 0 | 1 | 1 | Potassium carbonate | Glycerol | 2-Amino-2-methyl-1,3-propanediol | 0.056 | 0.8888889 | 0.05555556 | 343.15 | 1.2805 | 10.1016/j.jct.2017.11.008
3 |  | 0 | 0 | 1 | 0 | 1 | Tetrabutylammonium bromide | Lauric acid | Capric acid | 0.444 | 0.1388889 | 0.4166667 | 303.15 | 0.963 | 10.1016/j.ijggc.2019.102839
3 |  | 0 | 0 | 1 | 0 | 1 | Tetrabutylammonium bromide | Oleic acid | Capric acid | 0.333 | 0.4 | 0.2666667 | 303.15 | 0.984 | 10.1016/j.ijggc.2019.102839
3 |  | 1 | 0 | 1 | 1 | 0 | ZINCBROMIDE | Acetamide | 1-Butyl-3-methylimidazolium bromide | 0.25 | 0.5 | 0.25 | 300.2 | 1.6369 | 10.1016/j.cclet.2013.09.004
3 |  | 1 | 0 | 1 | 1 | 0 | ZINCBROMIDE | Acetamide | 1-Butyl-3-methylimidazolium bromide | 0.333 | 0.3333333 | 0.3333333 | 300.2 | 1.7499 | 10.1016/j.cclet.2013.09.004
3 |  | 1 | 0 | 1 | 1 | 0 | ZINCBROMIDE | N,N-Dimethyl urea | 1-Butyl-3-methylimidazolium bromide | 0.333 | 0.3333333 | 0.3333333 | 300.2 | 1.7012 | 10.1016/j.cclet.2013.09.004
3 |  | 1 | 0 | 1 | 1 | 0 | ZINCBROMIDE | Urea | 1-Butyl-3-methylimidazolium bromide | 0.333 | 0.3333333 | 0.3333333 | 300.2 | 1.8033 | 10.1016/j.cclet.2013.09.004
3 |  | 1 | 0 | 1 | 1 | 0 | ZnCl2 | Acetamide | 1-Butyl-3-methyl imidazolium chloride | 0.25 | 0.5 | 0.25 | 300.2 | 1.3127 | 10.1016/j.cclet.2013.09.004
3 |  | 1 | 0 | 1 | 1 | 0 | ZnCl2 | Acetamide | 1-Butyl-3-methyl imidazolium chloride | 0.333 | 0.3333333 | 0.3333333 | 300.2 | 1.3074 | 10.1016/j.cclet.2013.09.004
3 |  | 1 | 0 | 1 | 1 | 0 | ZnCl2 | N,N-Dimethyl urea | 1-Butyl-3-methyl imidazolium chloride | 0.333 | 0.3333333 | 0.3333333 | 300.2 | 1.3518 | 10.1016/j.cclet.2013.09.004
3 |  | 1 | 0 | 1 | 1 | 0 | ZnCl2 | Urea | 1-Butyl-3-methyl imidazolium chloride | 0.333 | 0.3333333 | 0.3333333 | 300.2 | 1.4144 | 10.1016/j.cclet.2013.09.004
3 |  | 0 | 0 | 0 | 1 | 1 | Lanthanum nitrate | Urea | Water | 0.1876 | 0.75 | 0.0624 | 293.15 | 1.809 | 10.1016/j.molliq.2022.119396
3 |  | 0 | 0 | 0 | 1 | 1 | Lanthanum nitrate | Urea | Water | 0.1876 | 0.75 | 0.0624 | 298.15 | 1.804 | 10.1016/j.molliq.2022.119396
3 |  | 0 | 0 | 0 | 1 | 1 | Lanthanum nitrate | Urea | Water | 0.1876 | 0.75 | 0.0624 | 303.15 | 1.8 | 10.1016/j.molliq.2022.119396
3 |  | 0 | 0 | 0 | 1 | 1 | Lanthanum nitrate | Urea | Water | 0.1876 | 0.75 | 0.0624 | 313.15 | 1.788 | 10.1016/j.molliq.2022.119396
3 |  | 0 | 0 | 0 | 1 | 1 | Lanthanum nitrate | Urea | Water | 0.1876 | 0.75 | 0.0624 | 323.15 | 1.772 | 10.1016/j.molliq.2022.119396
3 |  | 0 | 0 | 0 | 1 | 1 | Lanthanum nitrate | Urea | Water | 0.1876 | 0.75 | 0.0624 | 333.15 | 1.769 | 10.1016/j.molliq.2022.119396
3 |  | 0 | 0 | 0 | 1 | 1 | Lanthanum nitrate | Urea | Water | 0.1876 | 0.75 | 0.0624 | 343.15 | 1.759 | 10.1016/j.molliq.2022.119396
3 |  | 0 | 0 | 0 | 1 | 1 | Lanthanum nitrate | Urea | Water | 0.1876 | 0.75 | 0.0624 | 353.15 | 1.748 | 10.1016/j.molliq.2022.119396
3 |  | 0 | 0 | 0 | 1 | 1 | Lanthanum nitrate | Urea | Water | 0.1876 | 0.75 | 0.0624 | 363.15 | 1.736 | 10.1016/j.molliq.2022.119396
3 |  | 0 | 0 | 0 | 1 | 1 | Lanthanum nitrate | Urea | Water | 0.1253168 | 0.833 | 0.0416832 | 293.15 | 1.7 | 10.1016/j.molliq.2022.119396
3 |  | 0 | 0 | 0 | 1 | 1 | Lanthanum nitrate | Urea | Water | 0.1253168 | 0.833 | 0.0416832 | 298.15 | 1.695 | 10.1016/j.molliq.2022.119396
3 |  | 0 | 0 | 0 | 1 | 1 | Lanthanum nitrate | Urea | Water | 0.1253168 | 0.833 | 0.0416832 | 303.15 | 1.692 | 10.1016/j.molliq.2022.119396
3 |  | 0 | 0 | 0 | 1 | 1 | Lanthanum nitrate | Urea | Water | 0.1253168 | 0.833 | 0.0416832 | 313.15 | 1.68 | 10.1016/j.molliq.2022.119396
3 |  | 0 | 0 | 0 | 1 | 1 | Lanthanum nitrate | Urea | Water | 0.1253168 | 0.833 | 0.0416832 | 323.15 | 1.67 | 10.1016/j.molliq.2022.119396
3 |  | 0 | 0 | 0 | 1 | 1 | Lanthanum nitrate | Urea | Water | 0.1253168 | 0.833 | 0.0416832 | 333.15 | 1.662 | 10.1016/j.molliq.2022.119396
3 |  | 0 | 0 | 0 | 1 | 1 | Lanthanum nitrate | Urea | Water | 0.1253168 | 0.833 | 0.0416832 | 343.15 | 1.652 | 10.1016/j.molliq.2022.119396
3 |  | 0 | 0 | 0 | 1 | 1 | Lanthanum nitrate | Urea | Water | 0.1253168 | 0.833 | 0.0416832 | 353.15 | 1.642 | 10.1016/j.molliq.2022.119396
3 |  | 0 | 0 | 0 | 1 | 1 | Lanthanum nitrate | Urea | Water | 0.1253168 | 0.833 | 0.0416832 | 363.15 | 1.631 | 10.1016/j.molliq.2022.119396
3 |  | 0 | 0 | 0 | 1 | 1 | Lanthanum nitrate | Urea | Water | 0.0938 | 0.875 | 0.0312 | 293.15 | 1.63 | 10.1016/j.molliq.2022.119396
3 |  | 0 | 0 | 0 | 1 | 1 | Lanthanum nitrate | Urea | Water | 0.0938 | 0.875 | 0.0312 | 298.15 | 1.626 | 10.1016/j.molliq.2022.119396
3 |  | 0 | 0 | 0 | 1 | 1 | Lanthanum nitrate | Urea | Water | 0.0938 | 0.875 | 0.0312 | 303.15 | 1.623 | 10.1016/j.molliq.2022.119396
3 |  | 0 | 0 | 0 | 1 | 1 | Lanthanum nitrate | Urea | Water | 0.0938 | 0.875 | 0.0312 | 313.15 | 1.611 | 10.1016/j.molliq.2022.119396
3 |  | 0 | 0 | 0 | 1 | 1 | Lanthanum nitrate | Urea | Water | 0.0938 | 0.875 | 0.0312 | 323.15 | 1.602 | 10.1016/j.molliq.2022.119396
3 |  | 0 | 0 | 0 | 1 | 1 | Lanthanum nitrate | Urea | Water | 0.0938 | 0.875 | 0.0312 | 333.15 | 1.594 | 10.1016/j.molliq.2022.119396
3 |  | 0 | 0 | 0 | 1 | 1 | Lanthanum nitrate | Urea | Water | 0.0938 | 0.875 | 0.0312 | 343.15 | 1.585 | 10.1016/j.molliq.2022.119396
3 |  | 0 | 0 | 0 | 1 | 1 | Lanthanum nitrate | Urea | Water | 0.0938 | 0.875 | 0.0312 | 353.15 | 1.575 | 10.1016/j.molliq.2022.119396
3 |  | 0 | 0 | 0 | 1 | 1 | Lanthanum nitrate | Urea | Water | 0.0938 | 0.875 | 0.0312 | 363.15 | 1.564 | 10.1016/j.molliq.2022.119396
3 |  | 0 | 0 | 0 | 1 | 1 | Cerium nitrate | Urea | Water | 0.166737762 | 0.778 | 0.055262238 | 293.15 | 1.782 | 10.1016/j.molliq.2022.119396
3 |  | 0 | 0 | 0 | 1 | 1 | Cerium nitrate | Urea | Water | 0.166737762 | 0.778 | 0.055262238 | 298.15 | 1.777 | 10.1016/j.molliq.2022.119396
3 |  | 0 | 0 | 0 | 1 | 1 | Cerium nitrate | Urea | Water | 0.166737762 | 0.778 | 0.055262238 | 303.15 | 1.774 | 10.1016/j.molliq.2022.119396
3 |  | 0 | 0 | 0 | 1 | 1 | Cerium nitrate | Urea | Water | 0.166737762 | 0.778 | 0.055262238 | 313.15 | 1.761 | 10.1016/j.molliq.2022.119396
3 |  | 0 | 0 | 0 | 1 | 1 | Cerium nitrate | Urea | Water | 0.166737762 | 0.778 | 0.055262238 | 323.15 | 1.751 | 10.1016/j.molliq.2022.119396
3 |  | 0 | 0 | 0 | 1 | 1 | Cerium nitrate | Urea | Water | 0.166737762 | 0.778 | 0.055262238 | 333.15 | 1.742 | 10.1016/j.molliq.2022.119396
3 |  | 0 | 0 | 0 | 1 | 1 | Cerium nitrate | Urea | Water | 0.166737762 | 0.778 | 0.055262238 | 343.15 | 1.733 | 10.1016/j.molliq.2022.119396
3 |  | 0 | 0 | 0 | 1 | 1 | Cerium nitrate | Urea | Water | 0.166737762 | 0.778 | 0.055262238 | 353.15 | 1.722 | 10.1016/j.molliq.2022.119396
3 |  | 0 | 0 | 0 | 1 | 1 | Cerium nitrate | Urea | Water | 0.166737762 | 0.778 | 0.055262238 | 363.15 | 1.71 | 10.1016/j.molliq.2022.119396
3 |  | 0 | 0 | 0 | 1 | 1 | Cerium nitrate | Urea | Water | 0.125428857 | 0.833 | 0.041571143 | 293.15 | 1.702 | 10.1016/j.molliq.2022.119396
3 |  | 0 | 0 | 0 | 1 | 1 | Cerium nitrate | Urea | Water | 0.125428857 | 0.833 | 0.041571143 | 298.15 | 1.697 | 10.1016/j.molliq.2022.119396
3 |  | 0 | 0 | 0 | 1 | 1 | Cerium nitrate | Urea | Water | 0.125428857 | 0.833 | 0.041571143 | 303.15 | 1.694 | 10.1016/j.molliq.2022.119396
3 |  | 0 | 0 | 0 | 1 | 1 | Cerium nitrate | Urea | Water | 0.125428857 | 0.833 | 0.041571143 | 313.15 | 1.681 | 10.1016/j.molliq.2022.119396
3 |  | 0 | 0 | 0 | 1 | 1 | Cerium nitrate | Urea | Water | 0.125428857 | 0.833 | 0.041571143 | 323.15 | 1.671 | 10.1016/j.molliq.2022.119396
3 |  | 0 | 0 | 0 | 1 | 1 | Cerium nitrate | Urea | Water | 0.125428857 | 0.833 | 0.041571143 | 333.15 | 1.663 | 10.1016/j.molliq.2022.119396
3 |  | 0 | 0 | 0 | 1 | 1 | Cerium nitrate | Urea | Water | 0.125428857 | 0.833 | 0.041571143 | 343.15 | 1.654 | 10.1016/j.molliq.2022.119396
3 |  | 0 | 0 | 0 | 1 | 1 | Cerium nitrate | Urea | Water | 0.125428857 | 0.833 | 0.041571143 | 353.15 | 1.644 | 10.1016/j.molliq.2022.119396
3 |  | 0 | 0 | 0 | 1 | 1 | Cerium nitrate | Urea | Water | 0.125428857 | 0.833 | 0.041571143 | 363.15 | 1.632 | 10.1016/j.molliq.2022.119396
3 |  | 0 | 0 | 0 | 1 | 1 | Cerium nitrate | Urea | Water | 0.093883875 | 0.875 | 0.031116125 | 293.15 | 1.632 | 10.1016/j.molliq.2022.119396
3 |  | 0 | 0 | 0 | 1 | 1 | Cerium nitrate | Urea | Water | 0.093883875 | 0.875 | 0.031116125 | 298.15 | 1.628 | 10.1016/j.molliq.2022.119396
3 |  | 0 | 0 | 0 | 1 | 1 | Cerium nitrate | Urea | Water | 0.093883875 | 0.875 | 0.031116125 | 303.15 | 1.624 | 10.1016/j.molliq.2022.119396
3 |  | 0 | 0 | 0 | 1 | 1 | Cerium nitrate | Urea | Water | 0.093883875 | 0.875 | 0.031116125 | 313.15 | 1.613 | 10.1016/j.molliq.2022.119396
3 |  | 0 | 0 | 0 | 1 | 1 | Cerium nitrate | Urea | Water | 0.093883875 | 0.875 | 0.031116125 | 323.15 | 1.603 | 10.1016/j.molliq.2022.119396
3 |  | 0 | 0 | 0 | 1 | 1 | Cerium nitrate | Urea | Water | 0.093883875 | 0.875 | 0.031116125 | 333.15 | 1.596 | 10.1016/j.molliq.2022.119396
3 |  | 0 | 0 | 0 | 1 | 1 | Cerium nitrate | Urea | Water | 0.093883875 | 0.875 | 0.031116125 | 343.15 | 1.587 | 10.1016/j.molliq.2022.119396
3 |  | 0 | 0 | 0 | 1 | 1 | Cerium nitrate | Urea | Water | 0.093883875 | 0.875 | 0.031116125 | 353.15 | 1.577 | 10.1016/j.molliq.2022.119396
3 |  | 0 | 0 | 0 | 1 | 1 | Cerium nitrate | Urea | Water | 0.093883875 | 0.875 | 0.031116125 | 363.15 | 1.566 | 10.1016/j.molliq.2022.119396
3 |  | 0 | 0 | 0 | 1 | 1 | Gadolinium nitrate | Urea | Water | 0.253254159 | 0.667 | 0.079745841 | 293.15 | 1.988 | 10.1016/j.molliq.2022.119396
3 |  | 0 | 0 | 0 | 1 | 1 | Gadolinium nitrate | Urea | Water | 0.253254159 | 0.667 | 0.079745841 | 298.15 | 1.973 | 10.1016/j.molliq.2022.119396
3 |  | 0 | 0 | 0 | 1 | 1 | Gadolinium nitrate | Urea | Water | 0.253254159 | 0.667 | 0.079745841 | 303.15 | 1.969 | 10.1016/j.molliq.2022.119396
3 |  | 0 | 0 | 0 | 1 | 1 | Gadolinium nitrate | Urea | Water | 0.253254159 | 0.667 | 0.079745841 | 313.15 | 1.954 | 10.1016/j.molliq.2022.119396
3 |  | 0 | 0 | 0 | 1 | 1 | Gadolinium nitrate | Urea | Water | 0.253254159 | 0.667 | 0.079745841 | 323.15 | 1.943 | 10.1016/j.molliq.2022.119396
3 |  | 0 | 0 | 0 | 1 | 1 | Gadolinium nitrate | Urea | Water | 0.253254159 | 0.667 | 0.079745841 | 333.15 | 1.933 | 10.1016/j.molliq.2022.119396
3 |  | 0 | 0 | 0 | 1 | 1 | Gadolinium nitrate | Urea | Water | 0.253254159 | 0.667 | 0.079745841 | 343.15 | 1.923 | 10.1016/j.molliq.2022.119396
3 |  | 0 | 0 | 0 | 1 | 1 | Gadolinium nitrate | Urea | Water | 0.253254159 | 0.667 | 0.079745841 | 353.15 | 1.911 | 10.1016/j.molliq.2022.119396
3 |  | 0 | 0 | 0 | 1 | 1 | Gadolinium nitrate | Urea | Water | 0.253254159 | 0.667 | 0.079745841 | 363.15 | 1.898 | 10.1016/j.molliq.2022.119396
3 |  | 0 | 0 | 0 | 1 | 1 | Gadolinium nitrate | Urea | Water | 0.19013075 | 0.75 | 0.05986925 | 293.15 | 1.883 | 10.1016/j.molliq.2022.119396
3 |  | 0 | 0 | 0 | 1 | 1 | Gadolinium nitrate | Urea | Water | 0.19013075 | 0.75 | 0.05986925 | 298.15 | 1.877 | 10.1016/j.molliq.2022.119396
3 |  | 0 | 0 | 0 | 1 | 1 | Gadolinium nitrate | Urea | Water | 0.19013075 | 0.75 | 0.05986925 | 303.15 | 1.874 | 10.1016/j.molliq.2022.119396
3 |  | 0 | 0 | 0 | 1 | 1 | Gadolinium nitrate | Urea | Water | 0.19013075 | 0.75 | 0.05986925 | 313.15 | 1.86 | 10.1016/j.molliq.2022.119396
3 |  | 0 | 0 | 0 | 1 | 1 | Gadolinium nitrate | Urea | Water | 0.19013075 | 0.75 | 0.05986925 | 323.15 | 1.849 | 10.1016/j.molliq.2022.119396
3 |  | 0 | 0 | 0 | 1 | 1 | Gadolinium nitrate | Urea | Water | 0.19013075 | 0.75 | 0.05986925 | 333.15 | 1.84 | 10.1016/j.molliq.2022.119396
3 |  | 0 | 0 | 0 | 1 | 1 | Gadolinium nitrate | Urea | Water | 0.19013075 | 0.75 | 0.05986925 | 343.15 | 1.83 | 10.1016/j.molliq.2022.119396
3 |  | 0 | 0 | 0 | 1 | 1 | Gadolinium nitrate | Urea | Water | 0.19013075 | 0.75 | 0.05986925 | 353.15 | 1.818 | 10.1016/j.molliq.2022.119396
3 |  | 0 | 0 | 0 | 1 | 1 | Gadolinium nitrate | Urea | Water | 0.19013075 | 0.75 | 0.05986925 | 363.15 | 1.806 | 10.1016/j.molliq.2022.119396
3 |  | 0 | 0 | 0 | 1 | 1 | Gadolinium nitrate | Urea | Water | 0.127007341 | 0.833 | 0.039992659 | 293.15 | 1.757 | 10.1016/j.molliq.2022.119396
3 |  | 0 | 0 | 0 | 1 | 1 | Gadolinium nitrate | Urea | Water | 0.127007341 | 0.833 | 0.039992659 | 298.15 | 1.752 | 10.1016/j.molliq.2022.119396
3 |  | 0 | 0 | 0 | 1 | 1 | Gadolinium nitrate | Urea | Water | 0.127007341 | 0.833 | 0.039992659 | 303.15 | 1.748 | 10.1016/j.molliq.2022.119396
3 |  | 0 | 0 | 0 | 1 | 1 | Gadolinium nitrate | Urea | Water | 0.127007341 | 0.833 | 0.039992659 | 313.15 | 1.736 | 10.1016/j.molliq.2022.119396
3 |  | 0 | 0 | 0 | 1 | 1 | Gadolinium nitrate | Urea | Water | 0.127007341 | 0.833 | 0.039992659 | 323.15 | 1.725 | 10.1016/j.molliq.2022.119396
3 |  | 0 | 0 | 0 | 1 | 1 | Gadolinium nitrate | Urea | Water | 0.127007341 | 0.833 | 0.039992659 | 333.15 | 1.717 | 10.1016/j.molliq.2022.119396
3 |  | 0 | 0 | 0 | 1 | 1 | Gadolinium nitrate | Urea | Water | 0.127007341 | 0.833 | 0.039992659 | 343.15 | 1.707 | 10.1016/j.molliq.2022.119396
3 |  | 0 | 0 | 0 | 1 | 1 | Gadolinium nitrate | Urea | Water | 0.127007341 | 0.833 | 0.039992659 | 353.15 | 1.697 | 10.1016/j.molliq.2022.119396
3 |  | 0 | 0 | 0 | 1 | 1 | Gadolinium nitrate | Urea | Water | 0.127007341 | 0.833 | 0.039992659 | 363.15 | 1.685 | 10.1016/j.molliq.2022.119396
3 |  | 0 | 0 | 0 | 1 | 1 | Gadolinium nitrate | Urea | Water | 0.095065375 | 0.875 | 0.029934625 | 293.15 | 1.677 | 10.1016/j.molliq.2022.119396
3 |  | 0 | 0 | 0 | 1 | 1 | Gadolinium nitrate | Urea | Water | 0.095065375 | 0.875 | 0.029934625 | 298.15 | 1.672 | 10.1016/j.molliq.2022.119396
3 |  | 0 | 0 | 0 | 1 | 1 | Gadolinium nitrate | Urea | Water | 0.095065375 | 0.875 | 0.029934625 | 303.15 | 1.669 | 10.1016/j.molliq.2022.119396
3 |  | 0 | 0 | 0 | 1 | 1 | Gadolinium nitrate | Urea | Water | 0.095065375 | 0.875 | 0.029934625 | 313.15 | 1.657 | 10.1016/j.molliq.2022.119396
3 |  | 0 | 0 | 0 | 1 | 1 | Gadolinium nitrate | Urea | Water | 0.095065375 | 0.875 | 0.029934625 | 323.15 | 1.647 | 10.1016/j.molliq.2022.119396
3 |  | 0 | 0 | 0 | 1 | 1 | Gadolinium nitrate | Urea | Water | 0.095065375 | 0.875 | 0.029934625 | 333.15 | 1.639 | 10.1016/j.molliq.2022.119396
3 |  | 0 | 0 | 0 | 1 | 1 | Gadolinium nitrate | Urea | Water | 0.095065375 | 0.875 | 0.029934625 | 343.15 | 1.63 | 10.1016/j.molliq.2022.119396
3 |  | 0 | 0 | 0 | 1 | 1 | Gadolinium nitrate | Urea | Water | 0.095065375 | 0.875 | 0.029934625 | 353.15 | 1.62 | 10.1016/j.molliq.2022.119396
3 |  | 0 | 0 | 0 | 1 | 1 | Gadolinium nitrate | Urea | Water | 0.095065375 | 0.875 | 0.029934625 | 363.15 | 1.608 | 10.1016/j.molliq.2022.119396
3 |  | 0 | 0 | 1 | 0 | 1 | Choline chloride | DL-Lactic acid | Glycerol | 0.333 | 0.333 | 0.333 | 293.15 | 1.18324 | 10.1016/j.jclepro.2022.133589
3 |  | 0 | 0 | 0 | 0 | 1 | DL-Menthol | Hexanoic acid | Water | 0.167 | 0.333 | 0.5 | 333.15 | 0.931 | 10.1016/j.molliq.2021.117987
3 |  | 0 | 0 | 0 | 0 | 1 | DL-Menthol | Heptanoic acid | Water | 0.167 | 0.333 | 0.5 | 333.15 | 0.915 | 10.1016/j.molliq.2021.117987
3 |  | 0 | 0 | 0 | 0 | 1 | DL-Menthol | Octanoic acid | Water | 0.167 | 0.333 | 0.5 | 333.15 | 0.901 | 10.1016/j.molliq.2021.117987
3 |  | 0 | 0 | 0 | 0 | 1 | DL-Menthol | Nonanoic acid | Water | 0.167 | 0.333 | 0.5 | 333.15 | 0.898 | 10.1016/j.molliq.2021.117987
3 |  | 0 | 0 | 0 | 0 | 1 | DL-Menthol | Decanoic acid | Water | 0.167 | 0.333 | 0.5 | 333.15 | 0.884 | 10.1016/j.molliq.2021.117987
3 |  | 0 | 0 | 0 | 0 | 1 | Thymol | Hexanoic acid | Water | 0.167 | 0.333 | 0.5 | 333.15 | 0.951 | 10.1016/j.molliq.2021.117987
3 |  | 0 | 0 | 0 | 0 | 1 | Thymol | Heptanoic acid | Water | 0.167 | 0.333 | 0.5 | 333.15 | 0.947 | 10.1016/j.molliq.2021.117987
3 |  | 0 | 0 | 0 | 0 | 1 | Thymol | Octanoic acid | Water | 0.167 | 0.333 | 0.5 | 333.15 | 0.945 | 10.1016/j.molliq.2021.117987
3 |  | 0 | 0 | 0 | 0 | 1 | Thymol | Nonanoic acid | Water | 0.167 | 0.333 | 0.5 | 333.15 | 0.942 | 10.1016/j.molliq.2021.117987
3 |  | 0 | 0 | 0 | 0 | 1 | Thymol | Decanoic acid | Water | 0.167 | 0.333 | 0.5 | 333.15 | 0.941 | 10.1016/j.molliq.2021.117987
3 |  | 0 | 0 | 1 | 0 | 1 | Tetraoctylammonium bromide | Hexanoic acid | Water | 0.167 | 0.333 | 0.5 | 333.15 | 0.962 | 10.1016/j.molliq.2021.117987
3 |  | 0 | 0 | 1 | 0 | 1 | Tetraoctylammonium bromide | Heptanoic acid | Water | 0.167 | 0.333 | 0.5 | 333.15 | 0.955 | 10.1016/j.molliq.2021.117987
3 |  | 0 | 0 | 1 | 0 | 1 | Tetraoctylammonium bromide | Octanoic acid | Water | 0.167 | 0.333 | 0.5 | 333.15 | 0.949 | 10.1016/j.molliq.2021.117987
3 |  | 0 | 0 | 1 | 0 | 1 | Tetraoctylammonium bromide | Nonanoic acid | Water | 0.167 | 0.333 | 0.5 | 333.15 | 0.942 | 10.1016/j.molliq.2021.117987
3 |  | 0 | 0 | 1 | 0 | 1 | Tetraoctylammonium bromide | Decanoic acid | Water | 0.167 | 0.333 | 0.5 | 333.15 | 0.938 | 10.1016/j.molliq.2021.117987
3 |  | 0 | 0 | 1 | 0 | 1 | Choline chloride | 1,2-propanediol | Water | 0.333 | 0.333 | 0.333 | 293.15 | 1.08 | 10.1016/j.jhazmat.2022.129835
3 |  | 0 | 0 | 1 | 0 | 1 | Choline chloride | Glucose | Water | 0.417 | 0.166 | 0.417 | 293.15 | 1.41 | 10.1016/j.jhazmat.2022.129835
3 |  | 0 | 0 | 1 | 0 | 1 | Choline chloride | DL-Xylitol | Water | 0.333 | 0.167 | 0.5 | 293.15 | 1.17 | 10.1016/j.jhazmat.2022.129835
3 |  | 0 | 0 | 1 | 0 | 1 | Choline chloride | Urea | Water | 0.077 | 0.154 | 0.769 | 298.15 | 1.198 | 10.1016/j.jiec.2022.04.015
3 |  | 0 | 0 | 1 | 0 | 1 | Choline chloride | Urea | Water | 0.077 | 0.154 | 0.769 | 303.15 | 1.164 | 10.1016/j.jiec.2022.04.015
3 |  | 0 | 0 | 1 | 0 | 1 | Choline chloride | Urea | Water | 0.077 | 0.154 | 0.769 | 313.15 | 1.157 | 10.1016/j.jiec.2022.04.015
3 |  | 0 | 0 | 1 | 0 | 1 | Choline chloride | Urea | Water | 0.077 | 0.154 | 0.769 | 323.15 | 1.153 | 10.1016/j.jiec.2022.04.015
3 |  | 0 | 0 | 1 | 0 | 1 | Choline chloride | Urea | Water | 0.077 | 0.154 | 0.769 | 333.15 | 1.15 | 10.1016/j.jiec.2022.04.015
3 |  | 0 | 0 | 1 | 0 | 1 | Choline chloride | Urea | Water | 0.077 | 0.154 | 0.769 | 343.15 | 1.144 | 10.1016/j.jiec.2022.04.015
3 |  | 0 | 0 | 1 | 0 | 1 | Choline chloride | Urea | Water | 0.077 | 0.154 | 0.769 | 353.15 | 1.14 | 10.1016/j.jiec.2022.04.015
3 |  | 0 | 0 | 1 | 0 | 1 | Choline chloride | Ethylene glycol | Water | 0.064 | 0.128 | 0.808 | 298.15 | 1.12 | 10.1016/j.jiec.2022.04.015
3 |  | 0 | 0 | 1 | 0 | 1 | Choline chloride | Ethylene glycol | Water | 0.064 | 0.128 | 0.808 | 303.15 | 1.1 | 10.1016/j.jiec.2022.04.015
3 |  | 0 | 0 | 1 | 0 | 1 | Choline chloride | Ethylene glycol | Water | 0.064 | 0.128 | 0.808 | 313.15 | 1.093 | 10.1016/j.jiec.2022.04.015
3 |  | 0 | 0 | 1 | 0 | 1 | Choline chloride | Ethylene glycol | Water | 0.064 | 0.128 | 0.808 | 323.15 | 1.09 | 10.1016/j.jiec.2022.04.015
3 |  | 0 | 0 | 1 | 0 | 1 | Choline chloride | Ethylene glycol | Water | 0.064 | 0.128 | 0.808 | 333.15 | 1.085 | 10.1016/j.jiec.2022.04.015
3 |  | 0 | 0 | 1 | 0 | 1 | Choline chloride | Ethylene glycol | Water | 0.064 | 0.128 | 0.808 | 343.15 | 1.08 | 10.1016/j.jiec.2022.04.015
3 |  | 0 | 0 | 1 | 0 | 1 | Choline chloride | Ethylene glycol | Water | 0.064 | 0.128 | 0.808 | 353.15 | 1.074 | 10.1016/j.jiec.2022.04.015
3 |  | 0 | 0 | 1 | 0 | 1 | Choline chloride | Glycerol | Water | 0.076 | 0.152 | 0.772 | 298.15 | 1.192 | 10.1016/j.jiec.2022.04.015
3 |  | 0 | 0 | 1 | 0 | 1 | Choline chloride | Glycerol | Water | 0.076 | 0.152 | 0.772 | 303.15 | 1.16 | 10.1016/j.jiec.2022.04.015
3 |  | 0 | 0 | 1 | 0 | 1 | Choline chloride | Glycerol | Water | 0.076 | 0.152 | 0.772 | 313.15 | 1.155 | 10.1016/j.jiec.2022.04.015
3 |  | 0 | 0 | 1 | 0 | 1 | Choline chloride | Glycerol | Water | 0.076 | 0.152 | 0.772 | 323.15 | 1.149 | 10.1016/j.jiec.2022.04.015
3 |  | 0 | 0 | 1 | 0 | 1 | Choline chloride | Glycerol | Water | 0.076 | 0.152 | 0.772 | 333.15 | 1.145 | 10.1016/j.jiec.2022.04.015
3 |  | 0 | 0 | 1 | 0 | 1 | Choline chloride | Glycerol | Water | 0.076 | 0.152 | 0.772 | 343.15 | 1.14 | 10.1016/j.jiec.2022.04.015
3 |  | 0 | 0 | 1 | 0 | 1 | Choline chloride | Glycerol | Water | 0.076 | 0.152 | 0.772 | 353.15 | 1.134 | 10.1016/j.jiec.2022.04.015
3 |  | 0 | 0 | 1 | 0 | 1 | Choline chloride | Levulinic acid | Water | 0.057 | 0.113 | 0.83 | 298.15 | 1.138 | 10.1016/j.jiec.2022.04.015
3 |  | 0 | 0 | 1 | 0 | 1 | Choline chloride | Levulinic acid | Water | 0.057 | 0.113 | 0.83 | 303.15 | 1.115 | 10.1016/j.jiec.2022.04.015
3 |  | 0 | 0 | 1 | 0 | 1 | Choline chloride | Levulinic acid | Water | 0.057 | 0.113 | 0.83 | 313.15 | 1.107 | 10.1016/j.jiec.2022.04.015
3 |  | 0 | 0 | 1 | 0 | 1 | Choline chloride | Levulinic acid | Water | 0.057 | 0.113 | 0.83 | 323.15 | 1.103 | 10.1016/j.jiec.2022.04.015
3 |  | 0 | 0 | 1 | 0 | 1 | Choline chloride | Levulinic acid | Water | 0.057 | 0.113 | 0.83 | 333.15 | 1.098 | 10.1016/j.jiec.2022.04.015
3 |  | 0 | 0 | 1 | 0 | 1 | Choline chloride | Levulinic acid | Water | 0.057 | 0.113 | 0.83 | 343.15 | 1.092 | 10.1016/j.jiec.2022.04.015
3 |  | 0 | 0 | 1 | 0 | 1 | Choline chloride | Levulinic acid | Water | 0.057 | 0.113 | 0.83 | 353.15 | 1.085 | 10.1016/j.jiec.2022.04.015
3 |  | 0 | 0 | 1 | 0 | 1 | Choline chloride | DL-Malic acid | Water | 0.078 | 0.078 | 0.843 | 303.15 | 1.23 | 10.1016/j.jiec.2022.04.015
3 |  | 0 | 0 | 1 | 0 | 1 | Choline chloride | DL-Malic acid | Water | 0.078 | 0.078 | 0.843 | 313.15 | 1.223 | 10.1016/j.jiec.2022.04.015
3 |  | 0 | 0 | 1 | 0 | 1 | Choline chloride | DL-Malic acid | Water | 0.078 | 0.078 | 0.843 | 323.15 | 1.217 | 10.1016/j.jiec.2022.04.015
3 |  | 0 | 0 | 1 | 0 | 1 | Choline chloride | DL-Malic acid | Water | 0.078 | 0.078 | 0.843 | 333.15 | 1.213 | 10.1016/j.jiec.2022.04.015
3 |  | 0 | 0 | 1 | 0 | 1 | Choline chloride | DL-Malic acid | Water | 0.078 | 0.078 | 0.843 | 343.15 | 1.207 | 10.1016/j.jiec.2022.04.015
3 |  | 0 | 0 | 1 | 0 | 1 | Choline chloride | DL-Malic acid | Water | 0.078 | 0.078 | 0.843 | 353.15 | 1.201 | 10.1016/j.jiec.2022.04.015
3 |  | 0 | 0 | 0 | 1 | 1 | Manganese (II) chloride | Lauric acid | Decanoic acid | 0.143 | 0.286 | 0.571 | 298.15 | 1.0853 | 10.1016/j.aca.2021.338899
3 |  | 0 | 0 | 0 | 1 | 1 | Cobalt chloride | Lauric acid | Decanoic acid | 0.211 | 0.263 | 0.526 | 298.15 | 1.0876 | 10.1016/j.aca.2021.338899
3 |  | 1 | 0 | 1 | 1 | 0 | LiCl | Urea | Choline chloride | 0.034 | 0.644 | 0.322 | 303.15 | 1.202 | 10.1016/j.jct.2018.10.003
3 |  | 1 | 0 | 1 | 1 | 0 | LiCl | Urea | Choline chloride | 0.034 | 0.644 | 0.322 | 313.15 | 1.196 | 10.1016/j.jct.2018.10.003
3 |  | 1 | 0 | 1 | 1 | 0 | LiCl | Urea | Choline chloride | 0.034 | 0.644 | 0.322 | 328.15 | 1.187 | 10.1016/j.jct.2018.10.003
3 |  | 1 | 0 | 1 | 1 | 0 | LiCl | Urea | Choline chloride | 0.034 | 0.644 | 0.322 | 343.15 | 1.177 | 10.1016/j.jct.2018.10.003
3 |  | 1 | 0 | 1 | 1 | 0 | LiCl | Urea | Choline chloride | 0.034 | 0.644 | 0.322 | 358.15 | 1.166 | 10.1016/j.jct.2018.10.003
3 |  | 1 | 0 | 1 | 1 | 0 | LiCl | Urea | Choline chloride | 0.066 | 0.623 | 0.311 | 303.15 | 1.208 | 10.1016/j.jct.2018.10.003
3 |  | 1 | 0 | 1 | 1 | 0 | LiCl | Urea | Choline chloride | 0.066 | 0.623 | 0.311 | 313.15 | 1.202 | 10.1016/j.jct.2018.10.003
3 |  | 1 | 0 | 1 | 1 | 0 | LiCl | Urea | Choline chloride | 0.066 | 0.623 | 0.311 | 328.15 | 1.194 | 10.1016/j.jct.2018.10.003
3 |  | 1 | 0 | 1 | 1 | 0 | LiCl | Urea | Choline chloride | 0.066 | 0.623 | 0.311 | 343.15 | 1.185 | 10.1016/j.jct.2018.10.003
3 |  | 1 | 0 | 1 | 1 | 0 | LiCl | Urea | Choline chloride | 0.066 | 0.623 | 0.311 | 358.15 | 1.173 | 10.1016/j.jct.2018.10.003
3 |  | 1 | 0 | 1 | 1 | 0 | LiCl | Urea | Choline chloride | 0.096 | 0.602 | 0.301 | 303.15 | 1.217 | 10.1016/j.jct.2018.10.003
3 |  | 1 | 0 | 1 | 1 | 0 | LiCl | Urea | Choline chloride | 0.096 | 0.602 | 0.301 | 313.15 | 1.212 | 10.1016/j.jct.2018.10.003
3 |  | 1 | 0 | 1 | 1 | 0 | LiCl | Urea | Choline chloride | 0.096 | 0.602 | 0.301 | 328.15 | 1.204 | 10.1016/j.jct.2018.10.003
3 |  | 1 | 0 | 1 | 1 | 0 | LiCl | Urea | Choline chloride | 0.096 | 0.602 | 0.301 | 343.15 | 1.194 | 10.1016/j.jct.2018.10.003
3 |  | 1 | 0 | 1 | 1 | 0 | LiCl | Urea | Choline chloride | 0.096 | 0.602 | 0.301 | 358.15 | 1.183 | 10.1016/j.jct.2018.10.003
3 |  | 1 | 0 | 1 | 1 | 0 | LiCl | Urea | Choline chloride | 0.124 | 0.584 | 0.292 | 303.15 | 1.226 | 10.1016/j.jct.2018.10.003
3 |  | 1 | 0 | 1 | 1 | 0 | LiCl | Urea | Choline chloride | 0.124 | 0.584 | 0.292 | 313.15 | 1.22 | 10.1016/j.jct.2018.10.003
3 |  | 1 | 0 | 1 | 1 | 0 | LiCl | Urea | Choline chloride | 0.124 | 0.584 | 0.292 | 328.15 | 1.213 | 10.1016/j.jct.2018.10.003
3 |  | 1 | 0 | 1 | 1 | 0 | LiCl | Urea | Choline chloride | 0.124 | 0.584 | 0.292 | 343.15 | 1.203 | 10.1016/j.jct.2018.10.003
3 |  | 1 | 0 | 1 | 1 | 0 | LiCl | Urea | Choline chloride | 0.124 | 0.584 | 0.292 | 358.15 | 1.191 | 10.1016/j.jct.2018.10.003
3 |  | 1 | 0 | 1 | 1 | 0 | LiCl | Urea | Choline chloride | 0.151 | 0.566 | 0.283 | 303.15 | 1.232 | 10.1016/j.jct.2018.10.003
3 |  | 1 | 0 | 1 | 1 | 0 | LiCl | Urea | Choline chloride | 0.151 | 0.566 | 0.283 | 313.15 | 1.226 | 10.1016/j.jct.2018.10.003
3 |  | 1 | 0 | 1 | 1 | 0 | LiCl | Urea | Choline chloride | 0.151 | 0.566 | 0.283 | 328.15 | 1.219 | 10.1016/j.jct.2018.10.003
3 |  | 1 | 0 | 1 | 1 | 0 | LiCl | Urea | Choline chloride | 0.151 | 0.566 | 0.283 | 343.15 | 1.209 | 10.1016/j.jct.2018.10.003
3 |  | 1 | 0 | 1 | 1 | 0 | LiCl | Urea | Choline chloride | 0.151 | 0.566 | 0.283 | 358.15 | 1.198 | 10.1016/j.jct.2018.10.003

## Viscosity
Number of components | Type of DES | I | II | III | IV | V | Component#1 | Component#2 | Component#3 | X#1 (molar fraction) | X#2 (molar fraction) | X#3 (molar fraction) | Temperature, K | Viscosity, cP | Reference (DOI)
2 | Ⅰ | 1 | 0 | 0 | 0 | 0 | Zinc chloride | 1-Butyl-3-methylimidazolium chloride |  | 0.5 | 0.5 |  | 298.15 | 3428.2 | 10.1016/j.jobe.2021.103056
2 | Ⅰ | 1 | 0 | 0 | 0 | 0 | Zinc chloride | 1-Butyl-3-methylimidazolium chloride |  | 0.667 | 0.333 |  | 298.15 | 6153.7 | 10.1016/j.jobe.2021.103056
2 | Ⅰ | 1 | 0 | 0 | 0 | 0 | Zinc chloride | 1-Butyl-3-methylimidazolium chloride |  | 0.333 | 0.667 |  | 298.15 | 3157.2 | 10.1016/j.jobe.2021.103056
2 | Ⅰ | 1 | 0 | 0 | 0 | 0 | ZnCl2 | 1,3-dimethyl-2-imidazolinone |  | 0.5 | 0.5 |  | 323 | 22.098 | 10.1016/S1003-6326(21)65542-5
2 | Ⅰ | 1 | 0 | 0 | 0 | 0 | ZnCl2 | 1,3-dimethyl-2-imidazolinone |  | 0.5 | 0.5 |  | 333 | 20.088 | 10.1016/S1003-6326(21)65542-5
2 | Ⅰ | 1 | 0 | 0 | 0 | 0 | ZnCl2 | 1,3-dimethyl-2-imidazolinone |  | 0.5 | 0.5 |  | 343 | 17.488 | 10.1016/S1003-6326(21)65542-5
2 | Ⅰ | 1 | 0 | 0 | 0 | 0 | ZnCl2 | 1,3-dimethyl-2-imidazolinone |  | 0.5 | 0.5 |  | 353 | 16.187 | 10.1016/S1003-6326(21)65542-5
2 | Ⅰ | 1 | 0 | 0 | 0 | 0 | ZnCl2 | 1,3-dimethyl-2-imidazolinone |  | 0.5 | 0.5 |  | 363 | 15.597 | 10.1016/S1003-6326(21)65542-5
2 | Ⅰ | 1 | 0 | 0 | 0 | 0 | ZnCl2 | 1,3-dimethyl-2-imidazolinone |  | 0.5 | 0.5 |  | 373 | 14.68 | 10.1016/S1003-6326(21)65542-5
2 | Ⅰ | 1 | 0 | 0 | 0 | 0 | FeCl3 | Tetrabutylphosphonium bromide |  | 0.333 | 0.667 |  | 298 | 1640 | 10.1016/j.cep.2015.04.001
2 | Ⅰ | 1 | 0 | 0 | 0 | 0 | FeCl3 | Tetrabutylphosphonium bromide |  | 0.333 | 0.667 |  | 303 | 1697 | 10.1016/j.cep.2015.04.001
2 | Ⅰ | 1 | 0 | 0 | 0 | 0 | FeCl3 | Tetrabutylphosphonium bromide |  | 0.333 | 0.667 |  | 313 | 1279 | 10.1016/j.cep.2015.04.001
2 | Ⅰ | 1 | 0 | 0 | 0 | 0 | FeCl3 | Tetrabutylphosphonium bromide |  | 0.333 | 0.667 |  | 323 | 826 | 10.1016/j.cep.2015.04.001
2 | Ⅰ | 1 | 0 | 0 | 0 | 0 | FeCl3 | Tetrabutylphosphonium bromide |  | 0.333 | 0.667 |  | 333 | 407 | 10.1016/j.cep.2015.04.001
2 | Ⅰ | 1 | 0 | 0 | 0 | 0 | FeCl3 | Tetrabutylphosphonium bromide |  | 0.333 | 0.667 |  | 343 | 244 | 10.1016/j.cep.2015.04.001
2 | Ⅰ | 1 | 0 | 0 | 0 | 0 | FeCl3 | Tetrabutylphosphonium bromide |  | 0.333 | 0.667 |  | 353 | 128 | 10.1016/j.cep.2015.04.001
2 | Ⅰ | 1 | 0 | 0 | 0 | 0 | FeCl3 | Tetrabutylphosphonium bromide |  | 0.4 | 0.6 |  | 313 | 6524 | 10.1016/j.cep.2015.04.001
2 | Ⅰ | 1 | 0 | 0 | 0 | 0 | FeCl3 | Tetrabutylphosphonium bromide |  | 0.4 | 0.6 |  | 320 | 5431 | 10.1016/j.cep.2015.04.001
2 | Ⅰ | 1 | 0 | 0 | 0 | 0 | FeCl3 | Tetrabutylphosphonium bromide |  | 0.4 | 0.6 |  | 323 | 2966 | 10.1016/j.cep.2015.04.001
2 | Ⅰ | 1 | 0 | 0 | 0 | 0 | FeCl3 | Tetrabutylphosphonium bromide |  | 0.4 | 0.6 |  | 333 | 2093 | 10.1016/j.cep.2015.04.001
2 | Ⅰ | 1 | 0 | 0 | 0 | 0 | FeCl3 | Tetrabutylphosphonium bromide |  | 0.4 | 0.6 |  | 343 | 430 | 10.1016/j.cep.2015.04.001
2 | Ⅰ | 1 | 0 | 0 | 0 | 0 | FeCl3 | Tetrabutylphosphonium bromide |  | 0.4 | 0.6 |  | 353 | 198 | 10.1016/j.cep.2015.04.001
2 | Ⅰ | 1 | 0 | 0 | 0 | 0 | FeCl3 | Tetrabutylphosphonium bromide |  | 0.4 | 0.6 |  | 363 | 104 | 10.1016/j.cep.2015.04.001
2 | Ⅰ | 1 | 0 | 0 | 0 | 0 | AlCl3 | N-benzyl-N,N-dibutylbutan-1-aminium chloride |  | 0.667 | 0.333 |  | 298 | 12.8 | 10.13140/RG.2.2.13424.10245
2 | Ⅰ | 1 | 0 | 0 | 0 | 0 | CuCl2 | N-benzyl-N,N-dibutylbutan-1-aminium chloride |  | 0.667 | 0.333 |  | 298 | 13.8 | 10.13140/RG.2.2.13424.10245
2 | Ⅰ | 1 | 0 | 0 | 0 | 0 | FeCl3 | N-benzyl-N,N-dibutylbutan-1-aminium chloride |  | 0.667 | 0.333 |  | 298 | 14.8 | 10.13140/RG.2.2.13424.10245
2 | Ⅰ | 1 | 0 | 0 | 0 | 0 | SnCl4 | N-benzyl-N,N-dibutylbutan-1-aminium chloride |  | 0.667 | 0.333 |  | 298 | 14.6 | 10.13140/RG.2.2.13424.10245
2 | Ⅰ | 1 | 0 | 0 | 0 | 0 | ZnCl2 | N-benzyl-N,N-dibutylbutan-1-aminium chloride |  | 0.667 | 0.333 |  | 298 | 13.5 | 10.13140/RG.2.2.13424.10245
2 | Ⅲ | 0 | 0 | 1 | 0 | 0 | 1-Ethyl-3-methylimidazolium chloride | 1,2,4-Triazole |  | 0.5 | 0.5 |  | 313.2 | 34.7 | 10.1021/acssuschemeng.0c04215
2 | Ⅲ | 0 | 0 | 1 | 0 | 0 | 1-Ethyl-3-methylimidazolium chloride | 1H-Benzotriazole |  | 0.5 | 0.5 |  | 313.2 | 75.3 | 10.1021/acssuschemeng.0c04215
2 | Ⅲ | 0 | 0 | 1 | 0 | 0 | 1-Ethyl-3-methylimidazolium chloride | 1H-Tetrazole |  | 0.5 | 0.5 |  | 313.2 | 44.6 | 10.1021/acssuschemeng.0c04215
2 | Ⅲ | 0 | 0 | 1 | 0 | 0 | 1-Ethyl-3-methylimidazolium chloride | Benzimidazole |  | 0.5 | 0.5 |  | 313.2 | 825.4 | 10.1021/acssuschemeng.0c04215
2 | Ⅲ | 0 | 0 | 1 | 0 | 0 | 1-Ethyl-3-methylimidazolium chloride | Imidazole |  | 0.5 | 0.5 |  | 313.2 | 317.4 | 10.1021/acssuschemeng.0c04215
2 | Ⅲ | 0 | 0 | 1 | 0 | 0 | 1-Ethyl-3-methylimidazolium chloride | Phenol |  | 0.5 | 0.5 |  | 313.2 | 58 | 10.1021/acssuschemeng.0c04215
2 | Ⅲ | 0 | 0 | 1 | 0 | 0 | 1-Ethyl-3-methylimidazolium chloride | Succinimide |  | 0.5 | 0.5 |  | 313.2 | 59.3 | 10.1021/acssuschemeng.0c04215
2 | Ⅲ | 0 | 0 | 1 | 0 | 0 | 1-Hydroxyethyl-1,4-dimethyl-piperazinium bromide | Glycerol |  | 0.143 | 0.857 |  | 293.15 | 1772 | 10.1021/acssuschemeng.9b03245
2 | Ⅲ | 0 | 0 | 1 | 0 | 0 | 1-Hydroxyethyl-1,4-dimethyl-piperazinium bromide | Glycerol |  | 0.143 | 0.857 |  | 303.15 | 716.2 | 10.1021/acssuschemeng.9b03245
2 | Ⅲ | 0 | 0 | 1 | 0 | 0 | 1-Hydroxyethyl-1,4-dimethyl-piperazinium bromide | Glycerol |  | 0.143 | 0.857 |  | 313.15 | 330.7 | 10.1021/acssuschemeng.9b03245
2 | Ⅲ | 0 | 0 | 1 | 0 | 0 | 1-Hydroxyethyl-1,4-dimethyl-piperazinium bromide | Glycerol |  | 0.143 | 0.857 |  | 323.15 | 165 | 10.1021/acssuschemeng.9b03245
2 | Ⅲ | 0 | 0 | 1 | 0 | 0 | 1-Hydroxyethyl-1,4-dimethyl-piperazinium bromide | Glycerol |  | 0.143 | 0.857 |  | 333.15 | 89.1 | 10.1021/acssuschemeng.9b03245
2 | Ⅲ | 0 | 0 | 1 | 0 | 0 | 1-Hydroxyethyl-1,4-dimethyl-piperazinium bromide | Glycerol |  | 0.143 | 0.857 |  | 343.15 | 51.8 | 10.1021/acssuschemeng.9b03245
2 | Ⅲ | 0 | 0 | 1 | 0 | 0 | 1-Hydroxyethyl-1,4-dimethyl-piperazinium bromide | Glycerol |  | 0.143 | 0.857 |  | 353.15 | 31.4 | 10.1021/acssuschemeng.9b03245
2 | Ⅲ | 0 | 0 | 1 | 0 | 0 | 1-Hydroxyethyl-1,4-dimethyl-piperazinium bromide | Glycerol |  | 0.167 | 0.833 |  | 293.15 | 1586 | 10.1021/acssuschemeng.9b03245
2 | Ⅲ | 0 | 0 | 1 | 0 | 0 | 1-Hydroxyethyl-1,4-dimethyl-piperazinium bromide | Glycerol |  | 0.167 | 0.833 |  | 303.15 | 655.1 | 10.1021/acssuschemeng.9b03245
2 | Ⅲ | 0 | 0 | 1 | 0 | 0 | 1-Hydroxyethyl-1,4-dimethyl-piperazinium bromide | Glycerol |  | 0.167 | 0.833 |  | 313.15 | 300.2 | 10.1021/acssuschemeng.9b03245
2 | Ⅲ | 0 | 0 | 1 | 0 | 0 | 1-Hydroxyethyl-1,4-dimethyl-piperazinium bromide | Glycerol |  | 0.167 | 0.833 |  | 323.15 | 151.7 | 10.1021/acssuschemeng.9b03245
2 | Ⅲ | 0 | 0 | 1 | 0 | 0 | 1-Hydroxyethyl-1,4-dimethyl-piperazinium bromide | Glycerol |  | 0.167 | 0.833 |  | 333.15 | 83.7 | 10.1021/acssuschemeng.9b03245
2 | Ⅲ | 0 | 0 | 1 | 0 | 0 | 1-Hydroxyethyl-1,4-dimethyl-piperazinium bromide | Glycerol |  | 0.167 | 0.833 |  | 343.15 | 48.5 | 10.1021/acssuschemeng.9b03245
2 | Ⅲ | 0 | 0 | 1 | 0 | 0 | 1-Hydroxyethyl-1,4-dimethyl-piperazinium bromide | Glycerol |  | 0.167 | 0.833 |  | 353.15 | 29.7 | 10.1021/acssuschemeng.9b03245
2 | Ⅲ | 0 | 0 | 1 | 0 | 0 | 1-Hydroxyethyl-1,4-dimethyl-piperazinium bromide | Glycerol |  | 0.2 | 0.8 |  | 293.15 | 1571 | 10.1021/acssuschemeng.9b03245
2 | Ⅲ | 0 | 0 | 1 | 0 | 0 | 1-Hydroxyethyl-1,4-dimethyl-piperazinium bromide | Glycerol |  | 0.2 | 0.8 |  | 303.15 | 644 | 10.1021/acssuschemeng.9b03245
2 | Ⅲ | 0 | 0 | 1 | 0 | 0 | 1-Hydroxyethyl-1,4-dimethyl-piperazinium bromide | Glycerol |  | 0.2 | 0.8 |  | 313.15 | 296.7 | 10.1021/acssuschemeng.9b03245
2 | Ⅲ | 0 | 0 | 1 | 0 | 0 | 1-Hydroxyethyl-1,4-dimethyl-piperazinium bromide | Glycerol |  | 0.2 | 0.8 |  | 323.15 | 147.8 | 10.1021/acssuschemeng.9b03245
2 | Ⅲ | 0 | 0 | 1 | 0 | 0 | 1-Hydroxyethyl-1,4-dimethyl-piperazinium bromide | Glycerol |  | 0.2 | 0.8 |  | 333.15 | 79.6 | 10.1021/acssuschemeng.9b03245
2 | Ⅲ | 0 | 0 | 1 | 0 | 0 | 1-Hydroxyethyl-1,4-dimethyl-piperazinium bromide | Glycerol |  | 0.2 | 0.8 |  | 343.15 | 45.6 | 10.1021/acssuschemeng.9b03245
2 | Ⅲ | 0 | 0 | 1 | 0 | 0 | 1-Hydroxyethyl-1,4-dimethyl-piperazinium bromide | Glycerol |  | 0.2 | 0.8 |  | 353.15 | 28.2 | 10.1021/acssuschemeng.9b03245
2 | Ⅲ | 0 | 0 | 1 | 0 | 0 | Acetylcholine chloride | 1,2,4-Triazole |  | 0.5 | 0.5 |  | 303.15 | 304.69 | 10.1021/acs.iecr.7b02478
2 | Ⅲ | 0 | 0 | 1 | 0 | 0 | Acetylcholine chloride | 1,2,4-Triazole |  | 0.5 | 0.5 |  | 313.15 | 153.71 | 10.1021/acs.iecr.7b02478
2 | Ⅲ | 0 | 0 | 1 | 0 | 0 | Acetylcholine chloride | 1,2,4-Triazole |  | 0.5 | 0.5 |  | 323.15 | 83.06 | 10.1021/acs.iecr.7b02478
2 | Ⅲ | 0 | 0 | 1 | 0 | 0 | Acetylcholine chloride | 1,2,4-Triazole |  | 0.5 | 0.5 |  | 333.15 | 46.48 | 10.1021/acs.iecr.7b02478
2 | Ⅲ | 0 | 0 | 1 | 0 | 0 | Acetylcholine chloride | 1,2,4-Triazole |  | 0.5 | 0.5 |  | 343.15 | 27.73 | 10.1021/acs.iecr.7b02478
2 | Ⅲ | 0 | 0 | 1 | 0 | 0 | Acetylcholine chloride | 1,2,4-Triazole |  | 0.5 | 0.5 |  | 353.15 | 14.51 | 10.1021/acs.iecr.7b02478
2 | Ⅲ | 0 | 0 | 1 | 0 | 0 | Acetylcholine chloride | 1,2,4-Triazole |  | 0.5 | 0.5 |  | 363.15 | 8.37 | 10.1021/acs.iecr.7b02478
2 | Ⅲ | 0 | 0 | 1 | 0 | 0 | Acetylcholine chloride | Imidazole |  | 0.25 | 0.75 |  | 303.15 | 335.98 | 10.1021/acs.iecr.7b02478
2 | Ⅲ | 0 | 0 | 1 | 0 | 0 | Acetylcholine chloride | Imidazole |  | 0.25 | 0.75 |  | 313.15 | 189.19 | 10.1021/acs.iecr.7b02478
2 | Ⅲ | 0 | 0 | 1 | 0 | 0 | Acetylcholine chloride | Imidazole |  | 0.25 | 0.75 |  | 323.15 | 98.8 | 10.1021/acs.iecr.7b02478
2 | Ⅲ | 0 | 0 | 1 | 0 | 0 | Acetylcholine chloride | Imidazole |  | 0.25 | 0.75 |  | 333.15 | 57.92 | 10.1021/acs.iecr.7b02478
2 | Ⅲ | 0 | 0 | 1 | 0 | 0 | Acetylcholine chloride | Imidazole |  | 0.25 | 0.75 |  | 343.15 | 35.77 | 10.1021/acs.iecr.7b02478
2 | Ⅲ | 0 | 0 | 1 | 0 | 0 | Acetylcholine chloride | Imidazole |  | 0.25 | 0.75 |  | 353.15 | 25.74 | 10.1021/acs.iecr.7b02478
2 | Ⅲ | 0 | 0 | 1 | 0 | 0 | Acetylcholine chloride | Imidazole |  | 0.25 | 0.75 |  | 363.15 | 17.68 | 10.1021/acs.iecr.7b02478
2 | Ⅲ | 0 | 0 | 1 | 0 | 0 | Acetylcholine chloride | Imidazole |  | 0.333 | 0.667 |  | 303.15 | 5.16 | 10.1021/acs.iecr.7b02478
2 | Ⅲ | 0 | 0 | 1 | 0 | 0 | Acetylcholine chloride | Imidazole |  | 0.333 | 0.667 |  | 313.15 | 2.31 | 10.1021/acs.iecr.7b02478
2 | Ⅲ | 0 | 0 | 1 | 0 | 0 | Acetylcholine chloride | Imidazole |  | 0.333 | 0.667 |  | 323.15 | 44774 | 10.1021/acs.iecr.7b02478
2 | Ⅲ | 0 | 0 | 1 | 0 | 0 | Acetylcholine chloride | Imidazole |  | 0.333 | 0.667 |  | 333.15 | 0.65 | 10.1021/acs.iecr.7b02478
2 | Ⅲ | 0 | 0 | 1 | 0 | 0 | Acetylcholine chloride | Imidazole |  | 0.333 | 0.667 |  | 343.15 | 0.22 | 10.1021/acs.iecr.7b02478
2 | Ⅲ | 0 | 0 | 1 | 0 | 0 | Acetylcholine chloride | Imidazole |  | 0.333 | 0.667 |  | 353.15 | 0.15 | 10.1021/acs.iecr.7b02478
2 | Ⅲ | 0 | 0 | 1 | 0 | 0 | Acetylcholine chloride | Imidazole |  | 0.333 | 0.667 |  | 363.15 | 0.13 | 10.1021/acs.iecr.7b02478
2 | Ⅲ | 0 | 0 | 1 | 0 | 0 | Acetylcholine chloride | Imidazole |  | 0.4 | 0.6 |  | 303.15 | 6.81 | 10.1021/acs.iecr.7b02478
2 | Ⅲ | 0 | 0 | 1 | 0 | 0 | Acetylcholine chloride | Imidazole |  | 0.4 | 0.6 |  | 313.15 | 5.1 | 10.1021/acs.iecr.7b02478
2 | Ⅲ | 0 | 0 | 1 | 0 | 0 | Acetylcholine chloride | Imidazole |  | 0.4 | 0.6 |  | 323.15 | 3.52 | 10.1021/acs.iecr.7b02478
2 | Ⅲ | 0 | 0 | 1 | 0 | 0 | Acetylcholine chloride | Imidazole |  | 0.4 | 0.6 |  | 333.15 | 1.23 | 10.1021/acs.iecr.7b02478
2 | Ⅲ | 0 | 0 | 1 | 0 | 0 | Acetylcholine chloride | Imidazole |  | 0.4 | 0.6 |  | 343.15 | 0.78 | 10.1021/acs.iecr.7b02478
2 | Ⅲ | 0 | 0 | 1 | 0 | 0 | Acetylcholine chloride | Imidazole |  | 0.4 | 0.6 |  | 353.15 | 0.56 | 10.1021/acs.iecr.7b02478
2 | Ⅲ | 0 | 0 | 1 | 0 | 0 | Acetylcholine chloride | Imidazole |  | 0.4 | 0.6 |  | 363.15 | 0.24 | 10.1021/acs.iecr.7b02478
2 | Ⅲ | 0 | 0 | 1 | 0 | 0 | Choline chloride | Levulinic acid |  | 0.25 | 0.75 |  | 293.15 | 134.23 | 10.1016/j.molliq.2016.07.039
2 | Ⅲ | 0 | 0 | 1 | 0 | 0 | Choline chloride | Levulinic acid |  | 0.25 | 0.75 |  | 303.15 | 79.14 | 10.1016/j.molliq.2016.07.039
2 | Ⅲ | 0 | 0 | 1 | 0 | 0 | Choline chloride | Levulinic acid |  | 0.25 | 0.75 |  | 313.15 | 47.76 | 10.1016/j.molliq.2016.07.039
2 | Ⅲ | 0 | 0 | 1 | 0 | 0 | Choline chloride | Levulinic acid |  | 0.25 | 0.75 |  | 323.15 | 31.29 | 10.1016/j.molliq.2016.07.039
2 | Ⅲ | 0 | 0 | 1 | 0 | 0 | Choline chloride | Levulinic acid |  | 0.25 | 0.75 |  | 333.15 | 44612 | 10.1016/j.molliq.2016.07.039
2 | Ⅲ | 0 | 0 | 1 | 0 | 0 | Acetylcholine chloride | Levulinic acid |  | 0.25 | 0.75 |  | 293.15 | 164.52 | 10.1016/j.molliq.2016.07.039
2 | Ⅲ | 0 | 0 | 1 | 0 | 0 | Acetylcholine chloride | Levulinic acid |  | 0.25 | 0.75 |  | 303.15 | 85.88 | 10.1016/j.molliq.2016.07.039
2 | Ⅲ | 0 | 0 | 1 | 0 | 0 | Acetylcholine chloride | Levulinic acid |  | 0.25 | 0.75 |  | 313.15 | 46.75 | 10.1016/j.molliq.2016.07.039
2 | Ⅲ | 0 | 0 | 1 | 0 | 0 | Acetylcholine chloride | Levulinic acid |  | 0.25 | 0.75 |  | 323.15 | 31.58 | 10.1016/j.molliq.2016.07.039
2 | Ⅲ | 0 | 0 | 1 | 0 | 0 | Acetylcholine chloride | Levulinic acid |  | 0.25 | 0.75 |  | 333.15 | 21.47 | 10.1016/j.molliq.2016.07.039
2 | Ⅲ | 0 | 0 | 1 | 0 | 0 | Tetraethylammonium chloride | Levulinic acid |  | 0.25 | 0.75 |  | 293.15 | 130.07 | 10.1016/j.molliq.2016.07.039
2 | Ⅲ | 0 | 0 | 1 | 0 | 0 | Tetraethylammonium chloride | Levulinic acid |  | 0.25 | 0.75 |  | 303.15 | 69.81 | 10.1016/j.molliq.2016.07.039
2 | Ⅲ | 0 | 0 | 1 | 0 | 0 | Tetraethylammonium chloride | Levulinic acid |  | 0.25 | 0.75 |  | 313.15 | 39.07 | 10.1016/j.molliq.2016.07.039
2 | Ⅲ | 0 | 0 | 1 | 0 | 0 | Tetraethylammonium chloride | Levulinic acid |  | 0.25 | 0.75 |  | 323.15 | 44769 | 10.1016/j.molliq.2016.07.039
2 | Ⅲ | 0 | 0 | 1 | 0 | 0 | Tetraethylammonium chloride | Levulinic acid |  | 0.25 | 0.75 |  | 333.15 | 18.71 | 10.1016/j.molliq.2016.07.039
2 | Ⅲ | 0 | 0 | 1 | 0 | 0 | Tetraethylammonium bromide | Levulinic acid |  | 0.25 | 0.75 |  | 293.15 | 148.95 | 10.1016/j.molliq.2016.07.039
2 | Ⅲ | 0 | 0 | 1 | 0 | 0 | Tetraethylammonium bromide | Levulinic acid |  | 0.25 | 0.75 |  | 303.15 | 76.98 | 10.1016/j.molliq.2016.07.039
2 | Ⅲ | 0 | 0 | 1 | 0 | 0 | Tetraethylammonium bromide | Levulinic acid |  | 0.25 | 0.75 |  | 313.15 | 42.42 | 10.1016/j.molliq.2016.07.039
2 | Ⅲ | 0 | 0 | 1 | 0 | 0 | Tetraethylammonium bromide | Levulinic acid |  | 0.25 | 0.75 |  | 323.15 | 28.81 | 10.1016/j.molliq.2016.07.039
2 | Ⅲ | 0 | 0 | 1 | 0 | 0 | Tetraethylammonium bromide | Levulinic acid |  | 0.25 | 0.75 |  | 333.15 | 19.74 | 10.1016/j.molliq.2016.07.039
2 | Ⅲ | 0 | 0 | 1 | 0 | 0 | Tetrabutylammonium chloride | Levulinic acid |  | 0.25 | 0.75 |  | 293.15 | 121.68 | 10.1016/j.molliq.2016.07.039
2 | Ⅲ | 0 | 0 | 1 | 0 | 0 | Tetrabutylammonium chloride | Levulinic acid |  | 0.25 | 0.75 |  | 303.15 | 65.59 | 10.1016/j.molliq.2016.07.039
2 | Ⅲ | 0 | 0 | 1 | 0 | 0 | Tetrabutylammonium chloride | Levulinic acid |  | 0.25 | 0.75 |  | 313.15 | 36.66 | 10.1016/j.molliq.2016.07.039
2 | Ⅲ | 0 | 0 | 1 | 0 | 0 | Tetrabutylammonium chloride | Levulinic acid |  | 0.25 | 0.75 |  | 323.15 | 25.46 | 10.1016/j.molliq.2016.07.039
2 | Ⅲ | 0 | 0 | 1 | 0 | 0 | Tetrabutylammonium chloride | Levulinic acid |  | 0.25 | 0.75 |  | 333.15 | 17.47 | 10.1016/j.molliq.2016.07.039
2 | Ⅲ | 0 | 0 | 1 | 0 | 0 | Tetrabutylammonium bromide | Levulinic acid |  | 0.25 | 0.75 |  | 293.15 | 376.5 | 10.1016/j.molliq.2016.07.039
2 | Ⅲ | 0 | 0 | 1 | 0 | 0 | Tetrabutylammonium bromide | Levulinic acid |  | 0.25 | 0.75 |  | 303.15 | 175.1 | 10.1016/j.molliq.2016.07.039
2 | Ⅲ | 0 | 0 | 1 | 0 | 0 | Tetrabutylammonium bromide | Levulinic acid |  | 0.25 | 0.75 |  | 313.15 | 93.88 | 10.1016/j.molliq.2016.07.039
2 | Ⅲ | 0 | 0 | 1 | 0 | 0 | Tetrabutylammonium bromide | Levulinic acid |  | 0.25 | 0.75 |  | 323.15 | 53.38 | 10.1016/j.molliq.2016.07.039
2 | Ⅲ | 0 | 0 | 1 | 0 | 0 | Tetrabutylammonium bromide | Levulinic acid |  | 0.25 | 0.75 |  | 333.15 | 33.85 | 10.1016/j.molliq.2016.07.039
2 | Ⅲ | 0 | 0 | 1 | 0 | 0 | Trimethylamine hydrochloride | Levulinic acid |  | 0.25 | 0.75 |  | 293.15 | 74.02 | 10.1016/j.molliq.2016.07.039
2 | Ⅲ | 0 | 0 | 1 | 0 | 0 | Trimethylamine hydrochloride | Levulinic acid |  | 0.25 | 0.75 |  | 303.15 | 42.25 | 10.1016/j.molliq.2016.07.039
2 | Ⅲ | 0 | 0 | 1 | 0 | 0 | Trimethylamine hydrochloride | Levulinic acid |  | 0.25 | 0.75 |  | 313.15 | 25.57 | 10.1016/j.molliq.2016.07.039
2 | Ⅲ | 0 | 0 | 1 | 0 | 0 | Trimethylamine hydrochloride | Levulinic acid |  | 0.25 | 0.75 |  | 323.15 | 17.71 | 10.1016/j.molliq.2016.07.039
2 | Ⅲ | 0 | 0 | 1 | 0 | 0 | Trimethylamine hydrochloride | Levulinic acid |  | 0.25 | 0.75 |  | 333.15 | 12.7 | 10.1016/j.molliq.2016.07.039
2 | Ⅲ | 0 | 0 | 1 | 0 | 0 | Ethylammonium chloride | Trifluoroacetamide |  | 0.4 | 0.6 |  | 313.15 | 256 | 10.1002/cphc.200500489
2 | Ⅲ | 0 | 0 | 1 | 0 | 0 | Ethylammonium chloride | Acetamide |  | 0.4 | 0.6 |  | 313.15 | 64 | 10.1002/cphc.200500489
2 | Ⅲ | 0 | 0 | 1 | 0 | 0 | Ethylammonium chloride | Urea |  | 0.4 | 0.6 |  | 313.15 | 128 | 10.1002/cphc.200500489
2 | Ⅲ | 0 | 0 | 1 | 0 | 0 | Choline chloride | Trifluoroacetamide |  | 0.3333 | 0.6667 |  | 313.15 | 77 | 10.1002/cphc.200500489
2 | Ⅲ | 0 | 0 | 1 | 0 | 0 | Acetylcholine chloride | Urea |  | 0.3333 | 0.6667 |  | 313.15 | 2214 | 10.1002/cphc.200500489
2 | Ⅲ | 0 | 0 | 1 | 0 | 0 | Choline chloride | Urea |  | 0.3333 | 0.6667 |  | 313.15 | 169 | 10.1002/cphc.200500489
2 | Ⅲ | 0 | 0 | 1 | 0 | 0 | Allyltriphenylphosphonium bromide | Diethylene glycol |  | 0.2 | 0.8 |  | 293.15 | 213.18 | 10.1016/j.molliq.2017.06.024
2 | Ⅲ | 0 | 0 | 1 | 0 | 0 | Allyltriphenylphosphonium bromide | Diethylene glycol |  | 0.2 | 0.8 |  | 298.15 | 150.76 | 10.1016/j.molliq.2017.06.024
2 | Ⅲ | 0 | 0 | 1 | 0 | 0 | Allyltriphenylphosphonium bromide | Diethylene glycol |  | 0.2 | 0.8 |  | 303.15 | 109.11 | 10.1016/j.molliq.2017.06.024
2 | Ⅲ | 0 | 0 | 1 | 0 | 0 | Allyltriphenylphosphonium bromide | Diethylene glycol |  | 0.2 | 0.8 |  | 308.15 | 81.109 | 10.1016/j.molliq.2017.06.024
2 | Ⅲ | 0 | 0 | 1 | 0 | 0 | Allyltriphenylphosphonium bromide | Diethylene glycol |  | 0.2 | 0.8 |  | 313.15 | 61.797 | 10.1016/j.molliq.2017.06.024
2 | Ⅲ | 0 | 0 | 1 | 0 | 0 | Allyltriphenylphosphonium bromide | Diethylene glycol |  | 0.2 | 0.8 |  | 318.15 | 47.982 | 10.1016/j.molliq.2017.06.024
2 | Ⅲ | 0 | 0 | 1 | 0 | 0 | Allyltriphenylphosphonium bromide | Diethylene glycol |  | 0.2 | 0.8 |  | 323.15 | 37.868 | 10.1016/j.molliq.2017.06.024
2 | Ⅲ | 0 | 0 | 1 | 0 | 0 | Allyltriphenylphosphonium bromide | Diethylene glycol |  | 0.2 | 0.8 |  | 328.15 | 30.342 | 10.1016/j.molliq.2017.06.024
2 | Ⅲ | 0 | 0 | 1 | 0 | 0 | Allyltriphenylphosphonium bromide | Diethylene glycol |  | 0.2 | 0.8 |  | 333.15 | 24.722 | 10.1016/j.molliq.2017.06.024
2 | Ⅲ | 0 | 0 | 1 | 0 | 0 | Allyltriphenylphosphonium bromide | Diethylene glycol |  | 0.2 | 0.8 |  | 338.15 | 20.402 | 10.1016/j.molliq.2017.06.024
2 | Ⅲ | 0 | 0 | 1 | 0 | 0 | Allyltriphenylphosphonium bromide | Diethylene glycol |  | 0.2 | 0.8 |  | 343.15 | 17.139 | 10.1016/j.molliq.2017.06.024
2 | Ⅲ | 0 | 0 | 1 | 0 | 0 | Allyltriphenylphosphonium bromide | Diethylene glycol |  | 0.0909 | 0.9091 |  | 293.15 | 70.916 | 10.1016/j.molliq.2017.06.024
2 | Ⅲ | 0 | 0 | 1 | 0 | 0 | Allyltriphenylphosphonium bromide | Diethylene glycol |  | 0.0909 | 0.9091 |  | 298.15 | 53.415 | 10.1016/j.molliq.2017.06.024
2 | Ⅲ | 0 | 0 | 1 | 0 | 0 | Allyltriphenylphosphonium bromide | Diethylene glycol |  | 0.0909 | 0.9091 |  | 303.15 | 41.112 | 10.1016/j.molliq.2017.06.024
2 | Ⅲ | 0 | 0 | 1 | 0 | 0 | Allyltriphenylphosphonium bromide | Diethylene glycol |  | 0.0909 | 0.9091 |  | 308.15 | 32.268 | 10.1016/j.molliq.2017.06.024
2 | Ⅲ | 0 | 0 | 1 | 0 | 0 | Allyltriphenylphosphonium bromide | Diethylene glycol |  | 0.0909 | 0.9091 |  | 313.15 | 25.802 | 10.1016/j.molliq.2017.06.024
2 | Ⅲ | 0 | 0 | 1 | 0 | 0 | Allyltriphenylphosphonium bromide | Diethylene glycol |  | 0.0909 | 0.9091 |  | 318.15 | 20.961 | 10.1016/j.molliq.2017.06.024
2 | Ⅲ | 0 | 0 | 1 | 0 | 0 | Allyltriphenylphosphonium bromide | Diethylene glycol |  | 0.0909 | 0.9091 |  | 323.15 | 17.268 | 10.1016/j.molliq.2017.06.024
2 | Ⅲ | 0 | 0 | 1 | 0 | 0 | Allyltriphenylphosphonium bromide | Diethylene glycol |  | 0.0909 | 0.9091 |  | 328.15 | 14.431 | 10.1016/j.molliq.2017.06.024
2 | Ⅲ | 0 | 0 | 1 | 0 | 0 | Allyltriphenylphosphonium bromide | Diethylene glycol |  | 0.0909 | 0.9091 |  | 333.15 | 12.176 | 10.1016/j.molliq.2017.06.024
2 | Ⅲ | 0 | 0 | 1 | 0 | 0 | Allyltriphenylphosphonium bromide | Diethylene glycol |  | 0.0909 | 0.9091 |  | 338.15 | 10.39 | 10.1016/j.molliq.2017.06.024
2 | Ⅲ | 0 | 0 | 1 | 0 | 0 | Allyltriphenylphosphonium bromide | Diethylene glycol |  | 0.0588 | 0.9412 |  | 293.15 | 57.19 | 10.1016/j.molliq.2017.06.024
2 | Ⅲ | 0 | 0 | 1 | 0 | 0 | Allyltriphenylphosphonium bromide | Diethylene glycol |  | 0.0588 | 0.9412 |  | 298.15 | 43.59 | 10.1016/j.molliq.2017.06.024
2 | Ⅲ | 0 | 0 | 1 | 0 | 0 | Allyltriphenylphosphonium bromide | Diethylene glycol |  | 0.0588 | 0.9412 |  | 303.15 | 33.68 | 10.1016/j.molliq.2017.06.024
2 | Ⅲ | 0 | 0 | 1 | 0 | 0 | Allyltriphenylphosphonium bromide | Diethylene glycol |  | 0.0588 | 0.9412 |  | 308.15 | 26.69 | 10.1016/j.molliq.2017.06.024
2 | Ⅲ | 0 | 0 | 1 | 0 | 0 | Allyltriphenylphosphonium bromide | Diethylene glycol |  | 0.0588 | 0.9412 |  | 313.15 | 21.74 | 10.1016/j.molliq.2017.06.024
2 | Ⅲ | 0 | 0 | 1 | 0 | 0 | Allyltriphenylphosphonium bromide | Diethylene glycol |  | 0.0588 | 0.9412 |  | 318.15 | 17.83 | 10.1016/j.molliq.2017.06.024
2 | Ⅲ | 0 | 0 | 1 | 0 | 0 | Allyltriphenylphosphonium bromide | Diethylene glycol |  | 0.0588 | 0.9412 |  | 323.15 | 14.79 | 10.1016/j.molliq.2017.06.024
2 | Ⅲ | 0 | 0 | 1 | 0 | 0 | Allyltriphenylphosphonium bromide | Diethylene glycol |  | 0.0588 | 0.9412 |  | 328.15 | 12.43 | 10.1016/j.molliq.2017.06.024
2 | Ⅲ | 0 | 0 | 1 | 0 | 0 | Allyltriphenylphosphonium bromide | Diethylene glycol |  | 0.0588 | 0.9412 |  | 333.15 | 10.57 | 10.1016/j.molliq.2017.06.024
2 | Ⅲ | 0 | 0 | 1 | 0 | 0 | Allyltriphenylphosphonium bromide | Diethylene glycol |  | 0.0588 | 0.9412 |  | 338.15 | 9.082 | 10.1016/j.molliq.2017.06.024
2 | Ⅲ | 0 | 0 | 1 | 0 | 0 | Allyltriphenylphosphonium bromide | Diethylene glycol |  | 0.0588 | 0.9412 |  | 343.15 | 7.87 | 10.1016/j.molliq.2017.06.024
2 | Ⅲ | 0 | 0 | 1 | 0 | 0 | Allyltriphenylphosphonium bromide | Triethylene glycol |  | 0.2 | 0.8 |  | 293.15 | 233.75 | 10.1016/j.molliq.2017.06.024
2 | Ⅲ | 0 | 0 | 1 | 0 | 0 | Allyltriphenylphosphonium bromide | Triethylene glycol |  | 0.2 | 0.8 |  | 298.15 | 166.52 | 10.1016/j.molliq.2017.06.024
2 | Ⅲ | 0 | 0 | 1 | 0 | 0 | Allyltriphenylphosphonium bromide | Triethylene glycol |  | 0.2 | 0.8 |  | 303.15 | 121.64 | 10.1016/j.molliq.2017.06.024
2 | Ⅲ | 0 | 0 | 1 | 0 | 0 | Allyltriphenylphosphonium bromide | Triethylene glycol |  | 0.2 | 0.8 |  | 308.15 | 90.906 | 10.1016/j.molliq.2017.06.024
2 | Ⅲ | 0 | 0 | 1 | 0 | 0 | Allyltriphenylphosphonium bromide | Triethylene glycol |  | 0.2 | 0.8 |  | 313.15 | 69.365 | 10.1016/j.molliq.2017.06.024
2 | Ⅲ | 0 | 0 | 1 | 0 | 0 | Allyltriphenylphosphonium bromide | Triethylene glycol |  | 0.2 | 0.8 |  | 318.15 | 53.992 | 10.1016/j.molliq.2017.06.024
2 | Ⅲ | 0 | 0 | 1 | 0 | 0 | Allyltriphenylphosphonium bromide | Triethylene glycol |  | 0.2 | 0.8 |  | 323.15 | 42.727 | 10.1016/j.molliq.2017.06.024
2 | Ⅲ | 0 | 0 | 1 | 0 | 0 | Allyltriphenylphosphonium bromide | Triethylene glycol |  | 0.2 | 0.8 |  | 328.15 | 34.352 | 10.1016/j.molliq.2017.06.024
2 | Ⅲ | 0 | 0 | 1 | 0 | 0 | Allyltriphenylphosphonium bromide | Triethylene glycol |  | 0.2 | 0.8 |  | 333.15 | 28.074 | 10.1016/j.molliq.2017.06.024
2 | Ⅲ | 0 | 0 | 1 | 0 | 0 | Allyltriphenylphosphonium bromide | Triethylene glycol |  | 0.2 | 0.8 |  | 338.15 | 23.177 | 10.1016/j.molliq.2017.06.024
2 | Ⅲ | 0 | 0 | 1 | 0 | 0 | Allyltriphenylphosphonium bromide | Triethylene glycol |  | 0.2 | 0.8 |  | 343.15 | 19.402 | 10.1016/j.molliq.2017.06.024
2 | Ⅲ | 0 | 0 | 1 | 0 | 0 | Allyltriphenylphosphonium bromide | Triethylene glycol |  | 0.0909 | 0.9091 |  | 293.15 | 95.287 | 10.1016/j.molliq.2017.06.024
2 | Ⅲ | 0 | 0 | 1 | 0 | 0 | Allyltriphenylphosphonium bromide | Triethylene glycol |  | 0.0909 | 0.9091 |  | 298.15 | 71.692 | 10.1016/j.molliq.2017.06.024
2 | Ⅲ | 0 | 0 | 1 | 0 | 0 | Allyltriphenylphosphonium bromide | Triethylene glycol |  | 0.0909 | 0.9091 |  | 303.15 | 54.826 | 10.1016/j.molliq.2017.06.024
2 | Ⅲ | 0 | 0 | 1 | 0 | 0 | Allyltriphenylphosphonium bromide | Triethylene glycol |  | 0.0909 | 0.9091 |  | 308.15 | 42.757 | 10.1016/j.molliq.2017.06.024
2 | Ⅲ | 0 | 0 | 1 | 0 | 0 | Allyltriphenylphosphonium bromide | Triethylene glycol |  | 0.0909 | 0.9091 |  | 313.15 | 33.94 | 10.1016/j.molliq.2017.06.024
2 | Ⅲ | 0 | 0 | 1 | 0 | 0 | Allyltriphenylphosphonium bromide | Triethylene glycol |  | 0.0909 | 0.9091 |  | 318.15 | 27.405 | 10.1016/j.molliq.2017.06.024
2 | Ⅲ | 0 | 0 | 1 | 0 | 0 | Allyltriphenylphosphonium bromide | Triethylene glycol |  | 0.0909 | 0.9091 |  | 323.15 | 22.423 | 10.1016/j.molliq.2017.06.024
2 | Ⅲ | 0 | 0 | 1 | 0 | 0 | Allyltriphenylphosphonium bromide | Triethylene glycol |  | 0.0909 | 0.9091 |  | 328.15 | 18.652 | 10.1016/j.molliq.2017.06.024
2 | Ⅲ | 0 | 0 | 1 | 0 | 0 | Allyltriphenylphosphonium bromide | Triethylene glycol |  | 0.0909 | 0.9091 |  | 333.15 | 15.645 | 10.1016/j.molliq.2017.06.024
2 | Ⅲ | 0 | 0 | 1 | 0 | 0 | Allyltriphenylphosphonium bromide | Triethylene glycol |  | 0.0909 | 0.9091 |  | 338.15 | 13.287 | 10.1016/j.molliq.2017.06.024
2 | Ⅲ | 0 | 0 | 1 | 0 | 0 | Allyltriphenylphosphonium bromide | Triethylene glycol |  | 0.0909 | 0.9091 |  | 343.15 | 11.402 | 10.1016/j.molliq.2017.06.024
2 | Ⅲ | 0 | 0 | 1 | 0 | 0 | Allyltriphenylphosphonium bromide | Triethylene glycol |  | 0.0588 | 0.9412 |  | 293.15 | 76.631 | 10.1016/j.molliq.2017.06.024
2 | Ⅲ | 0 | 0 | 1 | 0 | 0 | Allyltriphenylphosphonium bromide | Triethylene glycol |  | 0.0588 | 0.9412 |  | 298.15 | 57.941 | 10.1016/j.molliq.2017.06.024
2 | Ⅲ | 0 | 0 | 1 | 0 | 0 | Allyltriphenylphosphonium bromide | Triethylene glycol |  | 0.0588 | 0.9412 |  | 303.15 | 44.819 | 10.1016/j.molliq.2017.06.024
2 | Ⅲ | 0 | 0 | 1 | 0 | 0 | Allyltriphenylphosphonium bromide | Triethylene glycol |  | 0.0588 | 0.9412 |  | 308.15 | 35.259 | 10.1016/j.molliq.2017.06.024
2 | Ⅲ | 0 | 0 | 1 | 0 | 0 | Allyltriphenylphosphonium bromide | Triethylene glycol |  | 0.0588 | 0.9412 |  | 313.15 | 28.277 | 10.1016/j.molliq.2017.06.024
2 | Ⅲ | 0 | 0 | 1 | 0 | 0 | Allyltriphenylphosphonium bromide | Triethylene glycol |  | 0.0588 | 0.9412 |  | 318.15 | 22.986 | 10.1016/j.molliq.2017.06.024
2 | Ⅲ | 0 | 0 | 1 | 0 | 0 | Allyltriphenylphosphonium bromide | Triethylene glycol |  | 0.0588 | 0.9412 |  | 323.15 | 18.966 | 10.1016/j.molliq.2017.06.024
2 | Ⅲ | 0 | 0 | 1 | 0 | 0 | Allyltriphenylphosphonium bromide | Triethylene glycol |  | 0.0588 | 0.9412 |  | 328.15 | 15.865 | 10.1016/j.molliq.2017.06.024
2 | Ⅲ | 0 | 0 | 1 | 0 | 0 | Allyltriphenylphosphonium bromide | Triethylene glycol |  | 0.0588 | 0.9412 |  | 333.15 | 13.428 | 10.1016/j.molliq.2017.06.024
2 | Ⅲ | 0 | 0 | 1 | 0 | 0 | Allyltriphenylphosphonium bromide | Triethylene glycol |  | 0.0588 | 0.9412 |  | 343.15 | 9.8905 | 10.1016/j.molliq.2017.06.024
2 | Ⅲ | 0 | 0 | 1 | 0 | 0 | Ammonium thiocyanate | Acetamide |  | 0.25 | 0.75 |  | 313.15 | 20.29 | 10.1039/C2RA22990K
2 | Ⅲ | 0 | 0 | 1 | 0 | 0 | Ammonium thiocyanate | Caprolactam |  | 0.25 | 0.75 |  | 313.15 | 294.31 | 10.1039/C2RA22990K
2 | Ⅲ | 0 | 0 | 1 | 0 | 0 | Ammonium thiocyanate | Urea |  | 0.4 | 0.6 |  | 313.15 | 27.76 | 10.1039/C2RA22990K
2 | Ⅲ | 0 | 0 | 1 | 0 | 0 | Ammonium thiocyanate | Glycerol |  | 0.4 | 0.6 |  | 313.15 | 71.18 | 10.1016/j.cej.2018.10.077
2 | Ⅲ | 0 | 0 | 1 | 0 | 0 | Ammonium thiocyanate | Glycerol |  | 0.3333 | 0.6667 |  | 313.15 | 88.64 | 10.1016/j.cej.2018.10.077
2 | Ⅲ | 0 | 0 | 1 | 0 | 0 | Ammonium thiocyanate | Glycerol |  | 0.25 | 0.75 |  | 313.15 | 107.84 | 10.1016/j.cej.2018.10.077
2 | Ⅲ | 0 | 0 | 1 | 0 | 0 | Ammonium thiocyanate | Glycerol |  | 0.2 | 0.8 |  | 313.15 | 136.17 | 10.1016/j.cej.2018.10.077
2 | Ⅲ | 0 | 0 | 1 | 0 | 0 | Ammonium thiocyanate | Ethylene glycol |  | 0.25 | 0.75 |  | 313.15 | 11.46 | 10.1016/j.cej.2018.10.077
2 | Ⅲ | 0 | 0 | 1 | 0 | 0 | Ammonium thiocyanate | Urea |  | 0.4 | 0.6 |  | 313.15 | 41.04 | 10.1016/j.cej.2018.10.077
2 | Ⅲ | 0 | 0 | 1 | 0 | 0 | Ammonium thiocyanate | Acetamide |  | 0.4 | 0.6 |  | 313.15 | 26.22 | 10.1016/j.cej.2018.10.077
2 | Ⅲ | 0 | 0 | 1 | 0 | 0 | Ammonium thiocyanate | Caprolactam |  | 0.25 | 0.75 |  | 313.15 | 382.6 | 10.1016/j.cej.2018.10.077
2 | Ⅲ | 0 | 0 | 1 | 0 | 0 | Benzyltriethylammonium chloride | P-Toluenesulfonic acid monohydrate |  | 0.3 | 0.7 |  | 333.15 | 344 | 10.1021/acs.jced.6b00486
2 | Ⅲ | 0 | 0 | 1 | 0 | 0 | Benzyltriethylammonium chloride | P-Toluenesulfonic acid monohydrate |  | 0.3 | 0.7 |  | 328.15 | 506 | 10.1021/acs.jced.6b00486
2 | Ⅲ | 0 | 0 | 1 | 0 | 0 | Benzyltriethylammonium chloride | P-Toluenesulfonic acid monohydrate |  | 0.3 | 0.7 |  | 323.15 | 732 | 10.1021/acs.jced.6b00486
2 | Ⅲ | 0 | 0 | 1 | 0 | 0 | Benzyltriethylammonium chloride | P-Toluenesulfonic acid monohydrate |  | 0.3 | 0.7 |  | 318.15 | 1224 | 10.1021/acs.jced.6b00486
2 | Ⅲ | 0 | 0 | 1 | 0 | 0 | Benzyltriethylammonium chloride | P-Toluenesulfonic acid monohydrate |  | 0.3 | 0.7 |  | 313.15 | 2340 | 10.1021/acs.jced.6b00486
2 | Ⅲ | 0 | 0 | 1 | 0 | 0 | Benzyltriethylammonium chloride | P-Toluenesulfonic acid monohydrate |  | 0.3 | 0.7 |  | 308.15 | 4054 | 10.1021/acs.jced.6b00486
2 | Ⅲ | 0 | 0 | 1 | 0 | 0 | Benzyltriethylammonium chloride | P-Toluenesulfonic acid monohydrate |  | 0.3 | 0.7 |  | 303.15 | 6967 | 10.1021/acs.jced.6b00486
2 | Ⅲ | 0 | 0 | 1 | 0 | 0 | Benzyltriethylammonium chloride | P-Toluenesulfonic acid monohydrate |  | 0.3 | 0.7 |  | 298.15 | 12698 | 10.1021/acs.jced.6b00486
2 | Ⅲ | 0 | 0 | 1 | 0 | 0 | Benzyltriethylammonium chloride | P-Toluenesulfonic acid monohydrate |  | 0.3 | 0.7 |  | 293.15 | 26.457 | 10.1021/acs.jced.6b00486
2 | Ⅲ | 0 | 0 | 1 | 0 | 0 | Benzyltriethylammonium chloride | Citric acid monohydrate |  | 0.5 | 0.5 |  | 333.15 | 76.406 | 10.1021/acs.jced.6b00486
2 | Ⅲ | 0 | 0 | 1 | 0 | 0 | Benzyltriethylammonium chloride | Citric acid monohydrate |  | 0.5 | 0.5 |  | 328.15 | 102.953 | 10.1021/acs.jced.6b00486
2 | Ⅲ | 0 | 0 | 1 | 0 | 0 | Benzyltriethylammonium chloride | Citric acid monohydrate |  | 0.5 | 0.5 |  | 323.15 | 135.35 | 10.1021/acs.jced.6b00486
2 | Ⅲ | 0 | 0 | 1 | 0 | 0 | Benzyltriethylammonium chloride | Citric acid monohydrate |  | 0.5 | 0.5 |  | 318.15 | 172.454 | 10.1021/acs.jced.6b00486
2 | Ⅲ | 0 | 0 | 1 | 0 | 0 | Benzyltriethylammonium chloride | Citric acid monohydrate |  | 0.5 | 0.5 |  | 313.15 | 292.536 | 10.1021/acs.jced.6b00486
2 | Ⅲ | 0 | 0 | 1 | 0 | 0 | Benzyltriethylammonium chloride | Oxalic acid dihydrate |  | 0.5 | 0.5 |  | 333.15 | 207 | 10.1021/acs.jced.6b00486
2 | Ⅲ | 0 | 0 | 1 | 0 | 0 | Benzyltriethylammonium chloride | Oxalic acid dihydrate |  | 0.5 | 0.5 |  | 328.15 | 419 | 10.1021/acs.jced.6b00486
2 | Ⅲ | 0 | 0 | 1 | 0 | 0 | Benzyltriethylammonium chloride | Oxalic acid dihydrate |  | 0.5 | 0.5 |  | 323.15 | 514 | 10.1021/acs.jced.6b00486
2 | Ⅲ | 0 | 0 | 1 | 0 | 0 | Benzyltriethylammonium chloride | Oxalic acid dihydrate |  | 0.5 | 0.5 |  | 318.15 | 748 | 10.1021/acs.jced.6b00486
2 | Ⅲ | 0 | 0 | 1 | 0 | 0 | Benzyltriethylammonium chloride | Oxalic acid dihydrate |  | 0.5 | 0.5 |  | 313.15 | 1158 | 10.1021/acs.jced.6b00486
2 | Ⅲ | 0 | 0 | 1 | 0 | 0 | Benzyltriethylammonium chloride | Oxalic acid dihydrate |  | 0.5 | 0.5 |  | 308.15 | 1741 | 10.1021/acs.jced.6b00486
2 | Ⅲ | 0 | 0 | 1 | 0 | 0 | Benzyltriethylammonium chloride | Oxalic acid dihydrate |  | 0.5 | 0.5 |  | 303.15 | 3115 | 10.1021/acs.jced.6b00486
2 | Ⅲ | 0 | 0 | 1 | 0 | 0 | Benzyltriethylammonium chloride | Oxalic acid dihydrate |  | 0.5 | 0.5 |  | 298.15 | 4108 | 10.1021/acs.jced.6b00486
2 | Ⅲ | 0 | 0 | 1 | 0 | 0 | Benzyltriethylammonium chloride | Oxalic acid dihydrate |  | 0.5 | 0.5 |  | 293.15 | 5152 | 10.1021/acs.jced.6b00486
2 | Ⅲ | 0 | 0 | 1 | 0 | 0 | Butyltriphenylphosphonium bromide | Ethylene glycol |  | 0.077 | 0.923 |  | 303.15 | 28.15 | 10.1016/j.ijggc.2016.02.006
2 | Ⅲ | 0 | 0 | 1 | 0 | 0 | Methyltriphenylphosphonium bromide | Monoethanolamine |  | 0.111 | 0.889 |  | 303.15 | 34.59 | 10.1016/j.ijggc.2016.02.006
2 | Ⅲ | 0 | 0 | 1 | 0 | 0 | Methyltriphenylphosphonium bromide | Monoethanolamine |  | 0.125 | 0.875 |  | 303.15 | 39.487 | 10.1016/j.ijggc.2016.02.006
2 | Ⅲ | 0 | 0 | 1 | 0 | 0 | Methyltriphenylphosphonium bromide | Monoethanolamine |  | 0.143 | 0.857 |  | 303.15 | 42.911 | 10.1016/j.ijggc.2016.02.006
2 | Ⅲ | 0 | 0 | 1 | 0 | 0 | Tetrabutylammonium bromide | Diethanolamine |  | 0.143 | 0.857 |  | 303.15 | 420.303 | 10.1016/j.ijggc.2016.02.006
2 | Ⅲ | 0 | 0 | 1 | 0 | 0 | Tetrabutylammonium bromide | Monoethanolamine |  | 0.143 | 0.857 |  | 303.15 | 43.012 | 10.1016/j.ijggc.2016.02.006
2 | Ⅲ | 0 | 0 | 1 | 0 | 0 | Tetrabutylammonium bromide | Triethanolamine |  | 0.25 | 0.75 |  | 303.15 | 606.707 | 10.1016/j.ijggc.2016.02.006
2 | Ⅲ | 0 | 0 | 1 | 0 | 0 | Benzyl(2-hydroxyethyl)dimethylammonium chloride | Acetic acid |  | 0.333 | 0.667 |  | 293.15 | 334.28 | 10.1039/C6NJ03140D
2 | Ⅲ | 0 | 0 | 1 | 0 | 0 | Benzyl(2-hydroxyethyl)dimethylammonium chloride | Acetic acid |  | 0.333 | 0.667 |  | 298.15 | 238.16 | 10.1039/C6NJ03140D
2 | Ⅲ | 0 | 0 | 1 | 0 | 0 | Benzyl(2-hydroxyethyl)dimethylammonium chloride | Acetic acid |  | 0.333 | 0.667 |  | 303.15 | 166.52 | 10.1039/C6NJ03140D
2 | Ⅲ | 0 | 0 | 1 | 0 | 0 | Benzyl(2-hydroxyethyl)dimethylammonium chloride | Acetic acid |  | 0.333 | 0.667 |  | 308.15 | 122.72 | 10.1039/C6NJ03140D
2 | Ⅲ | 0 | 0 | 1 | 0 | 0 | Benzyl(2-hydroxyethyl)dimethylammonium chloride | Acetic acid |  | 0.333 | 0.667 |  | 313.15 | 94.54 | 10.1039/C6NJ03140D
2 | Ⅲ | 0 | 0 | 1 | 0 | 0 | Benzyl(2-hydroxyethyl)dimethylammonium chloride | Acetic acid |  | 0.333 | 0.667 |  | 318.15 | 75.82 | 10.1039/C6NJ03140D
2 | Ⅲ | 0 | 0 | 1 | 0 | 0 | Benzyl(2-hydroxyethyl)dimethylammonium chloride | Acetic acid |  | 0.333 | 0.667 |  | 323.15 | 59.99 | 10.1039/C6NJ03140D
2 | Ⅲ | 0 | 0 | 1 | 0 | 0 | Benzyl(2-hydroxyethyl)dimethylammonium chloride | Acetic acid |  | 0.333 | 0.667 |  | 328.15 | 57.86 | 10.1039/C6NJ03140D
2 | Ⅲ | 0 | 0 | 1 | 0 | 0 | Benzyl(2-hydroxyethyl)dimethylammonium chloride | Acetic acid |  | 0.333 | 0.667 |  | 333.15 | 41.67 | 10.1039/C6NJ03140D
2 | Ⅲ | 0 | 0 | 1 | 0 | 0 | Benzyl(2-hydroxyethyl)dimethylammonium chloride | DL-Lactic acid |  | 0.333 | 0.667 |  | 293.15 | 1434.36 | 10.1039/C6NJ03140D
2 | Ⅲ | 0 | 0 | 1 | 0 | 0 | Benzyl(2-hydroxyethyl)dimethylammonium chloride | DL-Lactic acid |  | 0.333 | 0.667 |  | 298.15 | 962.2 | 10.1039/C6NJ03140D
2 | Ⅲ | 0 | 0 | 1 | 0 | 0 | Benzyl(2-hydroxyethyl)dimethylammonium chloride | DL-Lactic acid |  | 0.333 | 0.667 |  | 303.15 | 619.78 | 10.1039/C6NJ03140D
2 | Ⅲ | 0 | 0 | 1 | 0 | 0 | Benzyl(2-hydroxyethyl)dimethylammonium chloride | DL-Lactic acid |  | 0.333 | 0.667 |  | 308.15 | 414.5 | 10.1039/C6NJ03140D
2 | Ⅲ | 0 | 0 | 1 | 0 | 0 | Benzyl(2-hydroxyethyl)dimethylammonium chloride | DL-Lactic acid |  | 0.333 | 0.667 |  | 313.15 | 297.01 | 10.1039/C6NJ03140D
2 | Ⅲ | 0 | 0 | 1 | 0 | 0 | Benzyl(2-hydroxyethyl)dimethylammonium chloride | DL-Lactic acid |  | 0.333 | 0.667 |  | 318.15 | 213.6 | 10.1039/C6NJ03140D
2 | Ⅲ | 0 | 0 | 1 | 0 | 0 | Benzyl(2-hydroxyethyl)dimethylammonium chloride | DL-Lactic acid |  | 0.333 | 0.667 |  | 323.15 | 160.74 | 10.1039/C6NJ03140D
2 | Ⅲ | 0 | 0 | 1 | 0 | 0 | Benzyl(2-hydroxyethyl)dimethylammonium chloride | DL-Lactic acid |  | 0.333 | 0.667 |  | 328.15 | 148.3 | 10.1039/C6NJ03140D
2 | Ⅲ | 0 | 0 | 1 | 0 | 0 | Benzyl(2-hydroxyethyl)dimethylammonium chloride | DL-Lactic acid |  | 0.333 | 0.667 |  | 333.15 | 93.36 | 10.1039/C6NJ03140D
2 | Ⅲ | 0 | 0 | 1 | 0 | 0 | Benzyltriethylammonium chloride | Acetic acid |  | 0.333 | 0.667 |  | 293.15 | 1434.23 | 10.1039/C6NJ03140D
2 | Ⅲ | 0 | 0 | 1 | 0 | 0 | Benzyltriethylammonium chloride | Acetic acid |  | 0.333 | 0.667 |  | 298.15 | 900.26 | 10.1039/C6NJ03140D
2 | Ⅲ | 0 | 0 | 1 | 0 | 0 | Benzyltriethylammonium chloride | Acetic acid |  | 0.333 | 0.667 |  | 303.15 | 570.5 | 10.1039/C6NJ03140D
2 | Ⅲ | 0 | 0 | 1 | 0 | 0 | Benzyltriethylammonium chloride | Acetic acid |  | 0.333 | 0.667 |  | 308.15 | 385.16 | 10.1039/C6NJ03140D
2 | Ⅲ | 0 | 0 | 1 | 0 | 0 | Benzyltriethylammonium chloride | Acetic acid |  | 0.333 | 0.667 |  | 313.15 | 266.06 | 10.1039/C6NJ03140D
2 | Ⅲ | 0 | 0 | 1 | 0 | 0 | Benzyltriethylammonium chloride | Acetic acid |  | 0.333 | 0.667 |  | 318.15 | 214.46 | 10.1039/C6NJ03140D
2 | Ⅲ | 0 | 0 | 1 | 0 | 0 | Benzyltriethylammonium chloride | Acetic acid |  | 0.333 | 0.667 |  | 323.15 | 142.45 | 10.1039/C6NJ03140D
2 | Ⅲ | 0 | 0 | 1 | 0 | 0 | Benzyltriethylammonium chloride | Acetic acid |  | 0.333 | 0.667 |  | 328.15 | 112.76 | 10.1039/C6NJ03140D
2 | Ⅲ | 0 | 0 | 1 | 0 | 0 | Benzyltriethylammonium chloride | Acetic acid |  | 0.333 | 0.667 |  | 333.15 | 84.09 | 10.1039/C6NJ03140D
2 | Ⅲ | 0 | 0 | 1 | 0 | 0 | Benzyltrimethylammonium chloride | Acetic acid |  | 0.333 | 0.667 |  | 293.15 | 341.1 | 10.1039/C6NJ03140D
2 | Ⅲ | 0 | 0 | 1 | 0 | 0 | Benzyltrimethylammonium chloride | Acetic acid |  | 0.333 | 0.667 |  | 298.15 | 244.04 | 10.1039/C6NJ03140D
2 | Ⅲ | 0 | 0 | 1 | 0 | 0 | Benzyltrimethylammonium chloride | Acetic acid |  | 0.333 | 0.667 |  | 303.15 | 173.29 | 10.1039/C6NJ03140D
2 | Ⅲ | 0 | 0 | 1 | 0 | 0 | Benzyltrimethylammonium chloride | Acetic acid |  | 0.333 | 0.667 |  | 308.15 | 133.86 | 10.1039/C6NJ03140D
2 | Ⅲ | 0 | 0 | 1 | 0 | 0 | Benzyltrimethylammonium chloride | Acetic acid |  | 0.333 | 0.667 |  | 313.15 | 112.7 | 10.1039/C6NJ03140D
2 | Ⅲ | 0 | 0 | 1 | 0 | 0 | Benzyltrimethylammonium chloride | Acetic acid |  | 0.333 | 0.667 |  | 318.15 | 96.15 | 10.1039/C6NJ03140D
2 | Ⅲ | 0 | 0 | 1 | 0 | 0 | Benzyltrimethylammonium chloride | Acetic acid |  | 0.333 | 0.667 |  | 323.15 | 84.9 | 10.1039/C6NJ03140D
2 | Ⅲ | 0 | 0 | 1 | 0 | 0 | Benzyltrimethylammonium chloride | Acetic acid |  | 0.333 | 0.667 |  | 328.15 | 80.89 | 10.1039/C6NJ03140D
2 | Ⅲ | 0 | 0 | 1 | 0 | 0 | Benzyltrimethylammonium chloride | Acetic acid |  | 0.333 | 0.667 |  | 333.15 | 74.12 | 10.1039/C6NJ03140D
2 | Ⅲ | 0 | 0 | 1 | 0 | 0 | Benzyltrimethylammonium chloride | Glycerol |  | 0.333 | 0.667 |  | 293.15 | 151.3 | 10.1039/C6NJ03140D
2 | Ⅲ | 0 | 0 | 1 | 0 | 0 | Benzyltrimethylammonium chloride | Glycerol |  | 0.333 | 0.667 |  | 298.15 | 113.01 | 10.1039/C6NJ03140D
2 | Ⅲ | 0 | 0 | 1 | 0 | 0 | Benzyltrimethylammonium chloride | Glycerol |  | 0.333 | 0.667 |  | 303.15 | 85.38 | 10.1039/C6NJ03140D
2 | Ⅲ | 0 | 0 | 1 | 0 | 0 | Benzyltrimethylammonium chloride | Glycerol |  | 0.333 | 0.667 |  | 308.15 | 68.62 | 10.1039/C6NJ03140D
2 | Ⅲ | 0 | 0 | 1 | 0 | 0 | Benzyltrimethylammonium chloride | Glycerol |  | 0.333 | 0.667 |  | 313.15 | 55.25 | 10.1039/C6NJ03140D
2 | Ⅲ | 0 | 0 | 1 | 0 | 0 | Benzyltrimethylammonium chloride | Glycerol |  | 0.333 | 0.667 |  | 318.15 | 49.83 | 10.1039/C6NJ03140D
2 | Ⅲ | 0 | 0 | 1 | 0 | 0 | Benzyltrimethylammonium chloride | Glycerol |  | 0.333 | 0.667 |  | 323.15 | 39.11 | 10.1039/C6NJ03140D
2 | Ⅲ | 0 | 0 | 1 | 0 | 0 | Benzyltrimethylammonium chloride | Glycerol |  | 0.333 | 0.667 |  | 328.15 | 35.04 | 10.1039/C6NJ03140D
2 | Ⅲ | 0 | 0 | 1 | 0 | 0 | Benzyltrimethylammonium chloride | Glycerol |  | 0.333 | 0.667 |  | 333.15 | 22.39 | 10.1039/C6NJ03140D
2 | Ⅲ | 0 | 0 | 1 | 0 | 0 | Choline chloride | Ethanolamine |  | 0.125 | 0.875 |  | 293.15 | 22.19 | 10.1039/C6NJ03140D
2 | Ⅲ | 0 | 0 | 1 | 0 | 0 | Choline chloride | Ethanolamine |  | 0.125 | 0.875 |  | 298.15 | 20.36 | 10.1039/C6NJ03140D
2 | Ⅲ | 0 | 0 | 1 | 0 | 0 | Choline chloride | Ethanolamine |  | 0.125 | 0.875 |  | 303.15 | 18.98 | 10.1039/C6NJ03140D
2 | Ⅲ | 0 | 0 | 1 | 0 | 0 | Choline chloride | Ethanolamine |  | 0.125 | 0.875 |  | 308.15 | 17.68 | 10.1039/C6NJ03140D
2 | Ⅲ | 0 | 0 | 1 | 0 | 0 | Choline chloride | Ethanolamine |  | 0.125 | 0.875 |  | 313.15 | 16.68 | 10.1039/C6NJ03140D
2 | Ⅲ | 0 | 0 | 1 | 0 | 0 | Choline chloride | Ethanolamine |  | 0.125 | 0.875 |  | 318.15 | 15.96 | 10.1039/C6NJ03140D
2 | Ⅲ | 0 | 0 | 1 | 0 | 0 | Choline chloride | Ethanolamine |  | 0.125 | 0.875 |  | 323.15 | 15.56 | 10.1039/C6NJ03140D
2 | Ⅲ | 0 | 0 | 1 | 0 | 0 | Choline chloride | Ethanolamine |  | 0.125 | 0.875 |  | 328.15 | 14.72 | 10.1039/C6NJ03140D
2 | Ⅲ | 0 | 0 | 1 | 0 | 0 | Choline chloride | Ethanolamine |  | 0.125 | 0.875 |  | 333.15 | 14.41 | 10.1039/C6NJ03140D
2 | Ⅲ | 0 | 0 | 1 | 0 | 0 | Guanidine hydrochloride | Ethanolamine |  | 0.333 | 0.667 |  | 293.15 | 138.51 | 10.1039/C6NJ03140D
2 | Ⅲ | 0 | 0 | 1 | 0 | 0 | Guanidine hydrochloride | Ethanolamine |  | 0.333 | 0.667 |  | 298.15 | 101.44 | 10.1039/C6NJ03140D
2 | Ⅲ | 0 | 0 | 1 | 0 | 0 | Guanidine hydrochloride | Ethanolamine |  | 0.333 | 0.667 |  | 303.15 | 78.19 | 10.1039/C6NJ03140D
2 | Ⅲ | 0 | 0 | 1 | 0 | 0 | Guanidine hydrochloride | Ethanolamine |  | 0.333 | 0.667 |  | 308.15 | 62.66 | 10.1039/C6NJ03140D
2 | Ⅲ | 0 | 0 | 1 | 0 | 0 | Guanidine hydrochloride | Ethanolamine |  | 0.333 | 0.667 |  | 313.15 | 51.54 | 10.1039/C6NJ03140D
2 | Ⅲ | 0 | 0 | 1 | 0 | 0 | Guanidine hydrochloride | Ethanolamine |  | 0.333 | 0.667 |  | 318.15 | 43.77 | 10.1039/C6NJ03140D
2 | Ⅲ | 0 | 0 | 1 | 0 | 0 | Guanidine hydrochloride | Ethanolamine |  | 0.333 | 0.667 |  | 323.15 | 38 | 10.1039/C6NJ03140D
2 | Ⅲ | 0 | 0 | 1 | 0 | 0 | Guanidine hydrochloride | Ethanolamine |  | 0.333 | 0.667 |  | 328.15 | 33.92 | 10.1039/C6NJ03140D
2 | Ⅲ | 0 | 0 | 1 | 0 | 0 | Guanidine hydrochloride | Ethanolamine |  | 0.333 | 0.667 |  | 333.15 | 28.81 | 10.1039/C6NJ03140D
2 | Ⅲ | 0 | 0 | 1 | 0 | 0 | Methyltriphenyl phosphonium bromide | 1,2-Propanediol |  | 0.2 | 0.8 |  | 293.15 | 104.34 | 10.1039/C6NJ03140D
2 | Ⅲ | 0 | 0 | 1 | 0 | 0 | Methyltriphenyl phosphonium bromide | 1,2-Propanediol |  | 0.2 | 0.8 |  | 298.15 | 78.32 | 10.1039/C6NJ03140D
2 | Ⅲ | 0 | 0 | 1 | 0 | 0 | Methyltriphenyl phosphonium bromide | 1,2-Propanediol |  | 0.2 | 0.8 |  | 303.15 | 58.59 | 10.1039/C6NJ03140D
2 | Ⅲ | 0 | 0 | 1 | 0 | 0 | Methyltriphenyl phosphonium bromide | 1,2-Propanediol |  | 0.2 | 0.8 |  | 308.15 | 45.65 | 10.1039/C6NJ03140D
2 | Ⅲ | 0 | 0 | 1 | 0 | 0 | Methyltriphenyl phosphonium bromide | 1,2-Propanediol |  | 0.2 | 0.8 |  | 313.15 | 36.91 | 10.1039/C6NJ03140D
2 | Ⅲ | 0 | 0 | 1 | 0 | 0 | Methyltriphenyl phosphonium bromide | 1,2-Propanediol |  | 0.2 | 0.8 |  | 318.15 | 30.62 | 10.1039/C6NJ03140D
2 | Ⅲ | 0 | 0 | 1 | 0 | 0 | Methyltriphenyl phosphonium bromide | 1,2-Propanediol |  | 0.2 | 0.8 |  | 323.15 | 25.69 | 10.1039/C6NJ03140D
2 | Ⅲ | 0 | 0 | 1 | 0 | 0 | Methyltriphenyl phosphonium bromide | 1,2-Propanediol |  | 0.2 | 0.8 |  | 328.15 | 23.63 | 10.1039/C6NJ03140D
2 | Ⅲ | 0 | 0 | 1 | 0 | 0 | Methyltriphenyl phosphonium bromide | 1,2-Propanediol |  | 0.2 | 0.8 |  | 333.15 | 19.29 | 10.1039/C6NJ03140D
2 | Ⅲ | 0 | 0 | 1 | 0 | 0 | Methyltriphenyl phosphonium bromide | Acetic acid |  | 0.2 | 0.8 |  | 293.15 | 163.95 | 10.1039/C6NJ03140D
2 | Ⅲ | 0 | 0 | 1 | 0 | 0 | Methyltriphenyl phosphonium bromide | Acetic acid |  | 0.2 | 0.8 |  | 298.15 | 119.53 | 10.1039/C6NJ03140D
2 | Ⅲ | 0 | 0 | 1 | 0 | 0 | Methyltriphenyl phosphonium bromide | Acetic acid |  | 0.2 | 0.8 |  | 303.15 | 86.33 | 10.1039/C6NJ03140D
2 | Ⅲ | 0 | 0 | 1 | 0 | 0 | Methyltriphenyl phosphonium bromide | Acetic acid |  | 0.2 | 0.8 |  | 308.15 | 67.43 | 10.1039/C6NJ03140D
2 | Ⅲ | 0 | 0 | 1 | 0 | 0 | Methyltriphenyl phosphonium bromide | Acetic acid |  | 0.2 | 0.8 |  | 313.15 | 52.49 | 10.1039/C6NJ03140D
2 | Ⅲ | 0 | 0 | 1 | 0 | 0 | Methyltriphenyl phosphonium bromide | Acetic acid |  | 0.2 | 0.8 |  | 318.15 | 43.48 | 10.1039/C6NJ03140D
2 | Ⅲ | 0 | 0 | 1 | 0 | 0 | Methyltriphenyl phosphonium bromide | Acetic acid |  | 0.2 | 0.8 |  | 323.15 | 36.44 | 10.1039/C6NJ03140D
2 | Ⅲ | 0 | 0 | 1 | 0 | 0 | Methyltriphenyl phosphonium bromide | Acetic acid |  | 0.2 | 0.8 |  | 328.15 | 30.66 | 10.1039/C6NJ03140D
2 | Ⅲ | 0 | 0 | 1 | 0 | 0 | Methyltriphenyl phosphonium bromide | Acetic acid |  | 0.2 | 0.8 |  | 333.15 | 21.59 | 10.1039/C6NJ03140D
2 | Ⅲ | 0 | 0 | 1 | 0 | 0 | Methyltriphenyl phosphonium bromide | Ethylene glycol |  | 0.25 | 0.75 |  | 293.15 | 142.95 | 10.1039/C6NJ03140D
2 | Ⅲ | 0 | 0 | 1 | 0 | 0 | Methyltriphenyl phosphonium bromide | Ethylene glycol |  | 0.25 | 0.75 |  | 298.15 | 118.49 | 10.1039/C6NJ03140D
2 | Ⅲ | 0 | 0 | 1 | 0 | 0 | Methyltriphenyl phosphonium bromide | Ethylene glycol |  | 0.25 | 0.75 |  | 303.15 | 97.73 | 10.1039/C6NJ03140D
2 | Ⅲ | 0 | 0 | 1 | 0 | 0 | Methyltriphenyl phosphonium bromide | Ethylene glycol |  | 0.25 | 0.75 |  | 308.15 | 80.56 | 10.1039/C6NJ03140D
2 | Ⅲ | 0 | 0 | 1 | 0 | 0 | Methyltriphenyl phosphonium bromide | Ethylene glycol |  | 0.25 | 0.75 |  | 313.15 | 67.73 | 10.1039/C6NJ03140D
2 | Ⅲ | 0 | 0 | 1 | 0 | 0 | Methyltriphenyl phosphonium bromide | Ethylene glycol |  | 0.25 | 0.75 |  | 318.15 | 55.87 | 10.1039/C6NJ03140D
2 | Ⅲ | 0 | 0 | 1 | 0 | 0 | Methyltriphenyl phosphonium bromide | Ethylene glycol |  | 0.25 | 0.75 |  | 323.15 | 49.01 | 10.1039/C6NJ03140D
2 | Ⅲ | 0 | 0 | 1 | 0 | 0 | Methyltriphenyl phosphonium bromide | Ethylene glycol |  | 0.25 | 0.75 |  | 328.15 | 45.23 | 10.1039/C6NJ03140D
2 | Ⅲ | 0 | 0 | 1 | 0 | 0 | Methyltriphenyl phosphonium bromide | Ethylene glycol |  | 0.25 | 0.75 |  | 333.15 | 43.24 | 10.1039/C6NJ03140D
2 | Ⅲ | 0 | 0 | 1 | 0 | 0 | Methyltriphenyl phosphonium bromide | Glycerol |  | 0.2 | 0.8 |  | 293.15 | 149.85 | 10.1039/C6NJ03140D
2 | Ⅲ | 0 | 0 | 1 | 0 | 0 | Methyltriphenyl phosphonium bromide | Glycerol |  | 0.2 | 0.8 |  | 298.15 | 110.52 | 10.1039/C6NJ03140D
2 | Ⅲ | 0 | 0 | 1 | 0 | 0 | Methyltriphenyl phosphonium bromide | Glycerol |  | 0.2 | 0.8 |  | 303.15 | 82.47 | 10.1039/C6NJ03140D
2 | Ⅲ | 0 | 0 | 1 | 0 | 0 | Methyltriphenyl phosphonium bromide | Glycerol |  | 0.2 | 0.8 |  | 308.15 | 66.19 | 10.1039/C6NJ03140D
2 | Ⅲ | 0 | 0 | 1 | 0 | 0 | Methyltriphenyl phosphonium bromide | Glycerol |  | 0.2 | 0.8 |  | 313.15 | 53.79 | 10.1039/C6NJ03140D
2 | Ⅲ | 0 | 0 | 1 | 0 | 0 | Methyltriphenyl phosphonium bromide | Glycerol |  | 0.2 | 0.8 |  | 318.15 | 41.94 | 10.1039/C6NJ03140D
2 | Ⅲ | 0 | 0 | 1 | 0 | 0 | Methyltriphenyl phosphonium bromide | Glycerol |  | 0.2 | 0.8 |  | 323.15 | 36.12 | 10.1039/C6NJ03140D
2 | Ⅲ | 0 | 0 | 1 | 0 | 0 | Methyltriphenyl phosphonium bromide | Glycerol |  | 0.2 | 0.8 |  | 328.15 | 30.75 | 10.1039/C6NJ03140D
2 | Ⅲ | 0 | 0 | 1 | 0 | 0 | Methyltriphenyl phosphonium bromide | Glycerol |  | 0.2 | 0.8 |  | 333.15 | 27.12 | 10.1039/C6NJ03140D
2 | Ⅲ | 0 | 0 | 1 | 0 | 0 | Methyltriphenyl phosphonium bromide | Levulinic acid |  | 0.25 | 0.75 |  | 293.15 | 1658.36 | 10.1039/C6NJ03140D
2 | Ⅲ | 0 | 0 | 1 | 0 | 0 | Methyltriphenyl phosphonium bromide | Levulinic acid |  | 0.25 | 0.75 |  | 298.15 | 957.09 | 10.1039/C6NJ03140D
2 | Ⅲ | 0 | 0 | 1 | 0 | 0 | Methyltriphenyl phosphonium bromide | Levulinic acid |  | 0.25 | 0.75 |  | 303.15 | 574.67 | 10.1039/C6NJ03140D
2 | Ⅲ | 0 | 0 | 1 | 0 | 0 | Methyltriphenyl phosphonium bromide | Levulinic acid |  | 0.25 | 0.75 |  | 308.15 | 365.74 | 10.1039/C6NJ03140D
2 | Ⅲ | 0 | 0 | 1 | 0 | 0 | Methyltriphenyl phosphonium bromide | Levulinic acid |  | 0.25 | 0.75 |  | 313.15 | 243.95 | 10.1039/C6NJ03140D
2 | Ⅲ | 0 | 0 | 1 | 0 | 0 | Methyltriphenyl phosphonium bromide | Levulinic acid |  | 0.25 | 0.75 |  | 318.15 | 170.58 | 10.1039/C6NJ03140D
2 | Ⅲ | 0 | 0 | 1 | 0 | 0 | Methyltriphenyl phosphonium bromide | Levulinic acid |  | 0.25 | 0.75 |  | 323.15 | 124.79 | 10.1039/C6NJ03140D
2 | Ⅲ | 0 | 0 | 1 | 0 | 0 | Methyltriphenyl phosphonium bromide | Levulinic acid |  | 0.25 | 0.75 |  | 328.15 | 91.2 | 10.1039/C6NJ03140D
2 | Ⅲ | 0 | 0 | 1 | 0 | 0 | Methyltriphenyl phosphonium bromide | Levulinic acid |  | 0.25 | 0.75 |  | 333.15 | 71.33 | 10.1039/C6NJ03140D
2 | Ⅲ | 0 | 0 | 1 | 0 | 0 | Tetrabutylammonium bromide | Acetic acid |  | 0.333 | 0.667 |  | 293.15 | 2753.21 | 10.1039/C6NJ03140D
2 | Ⅲ | 0 | 0 | 1 | 0 | 0 | Tetrabutylammonium bromide | Acetic acid |  | 0.333 | 0.667 |  | 298.15 | 1748.19 | 10.1039/C6NJ03140D
2 | Ⅲ | 0 | 0 | 1 | 0 | 0 | Tetrabutylammonium bromide | Acetic acid |  | 0.333 | 0.667 |  | 303.15 | 1036.18 | 10.1039/C6NJ03140D
2 | Ⅲ | 0 | 0 | 1 | 0 | 0 | Tetrabutylammonium bromide | Acetic acid |  | 0.333 | 0.667 |  | 308.15 | 632.81 | 10.1039/C6NJ03140D
2 | Ⅲ | 0 | 0 | 1 | 0 | 0 | Tetrabutylammonium bromide | Acetic acid |  | 0.333 | 0.667 |  | 313.15 | 436.33 | 10.1039/C6NJ03140D
2 | Ⅲ | 0 | 0 | 1 | 0 | 0 | Tetrabutylammonium bromide | Acetic acid |  | 0.333 | 0.667 |  | 318.15 | 280.14 | 10.1039/C6NJ03140D
2 | Ⅲ | 0 | 0 | 1 | 0 | 0 | Tetrabutylammonium bromide | Acetic acid |  | 0.333 | 0.667 |  | 323.15 | 210.18 | 10.1039/C6NJ03140D
2 | Ⅲ | 0 | 0 | 1 | 0 | 0 | Tetrabutylammonium bromide | Acetic acid |  | 0.333 | 0.667 |  | 328.15 | 178.36 | 10.1039/C6NJ03140D
2 | Ⅲ | 0 | 0 | 1 | 0 | 0 | Tetrabutylammonium bromide | Acetic acid |  | 0.333 | 0.667 |  | 333.15 | 113.94 | 10.1039/C6NJ03140D
2 | Ⅲ | 0 | 0 | 1 | 0 | 0 | Tetrabutylammonium bromide | Ethanolamine |  | 0.143 | 0.857 |  | 293.15 | 70.89 | 10.1039/C6NJ03140D
2 | Ⅲ | 0 | 0 | 1 | 0 | 0 | Tetrabutylammonium bromide | Ethanolamine |  | 0.143 | 0.857 |  | 298.15 | 55.66 | 10.1039/C6NJ03140D
2 | Ⅲ | 0 | 0 | 1 | 0 | 0 | Tetrabutylammonium bromide | Ethanolamine |  | 0.143 | 0.857 |  | 303.15 | 43.58 | 10.1039/C6NJ03140D
2 | Ⅲ | 0 | 0 | 1 | 0 | 0 | Tetrabutylammonium bromide | Ethanolamine |  | 0.143 | 0.857 |  | 308.15 | 36.01 | 10.1039/C6NJ03140D
2 | Ⅲ | 0 | 0 | 1 | 0 | 0 | Tetrabutylammonium bromide | Ethanolamine |  | 0.143 | 0.857 |  | 313.15 | 30.16 | 10.1039/C6NJ03140D
2 | Ⅲ | 0 | 0 | 1 | 0 | 0 | Tetrabutylammonium bromide | Ethanolamine |  | 0.143 | 0.857 |  | 318.15 | 26.54 | 10.1039/C6NJ03140D
2 | Ⅲ | 0 | 0 | 1 | 0 | 0 | Tetrabutylammonium bromide | Ethanolamine |  | 0.143 | 0.857 |  | 323.15 | 24.36 | 10.1039/C6NJ03140D
2 | Ⅲ | 0 | 0 | 1 | 0 | 0 | Tetrabutylammonium bromide | Ethanolamine |  | 0.143 | 0.857 |  | 328.15 | 21.76 | 10.1039/C6NJ03140D
2 | Ⅲ | 0 | 0 | 1 | 0 | 0 | Tetrabutylammonium bromide | Ethanolamine |  | 0.143 | 0.857 |  | 333.15 | 18.76 | 10.1039/C6NJ03140D
2 | Ⅲ | 0 | 0 | 1 | 0 | 0 | Tetrabutylammonium bromide | Ethanolamine |  | 0.125 | 0.875 |  | 293.15 | 65.15 | 10.1039/C6NJ03140D
2 | Ⅲ | 0 | 0 | 1 | 0 | 0 | Tetrabutylammonium bromide | Ethanolamine |  | 0.125 | 0.875 |  | 298.15 | 51.76 | 10.1039/C6NJ03140D
2 | Ⅲ | 0 | 0 | 1 | 0 | 0 | Tetrabutylammonium bromide | Ethanolamine |  | 0.125 | 0.875 |  | 303.15 | 42.66 | 10.1039/C6NJ03140D
2 | Ⅲ | 0 | 0 | 1 | 0 | 0 | Tetrabutylammonium bromide | Ethanolamine |  | 0.125 | 0.875 |  | 308.15 | 33.28 | 10.1039/C6NJ03140D
2 | Ⅲ | 0 | 0 | 1 | 0 | 0 | Tetrabutylammonium bromide | Ethanolamine |  | 0.125 | 0.875 |  | 313.15 | 28.63 | 10.1039/C6NJ03140D
2 | Ⅲ | 0 | 0 | 1 | 0 | 0 | Tetrabutylammonium bromide | Ethanolamine |  | 0.125 | 0.875 |  | 318.15 | 24.99 | 10.1039/C6NJ03140D
2 | Ⅲ | 0 | 0 | 1 | 0 | 0 | Tetrabutylammonium bromide | Ethanolamine |  | 0.125 | 0.875 |  | 323.15 | 22.67 | 10.1039/C6NJ03140D
2 | Ⅲ | 0 | 0 | 1 | 0 | 0 | Tetrabutylammonium bromide | Ethanolamine |  | 0.125 | 0.875 |  | 328.15 | 21.27 | 10.1039/C6NJ03140D
2 | Ⅲ | 0 | 0 | 1 | 0 | 0 | Tetrabutylammonium bromide | Ethanolamine |  | 0.125 | 0.875 |  | 333.15 | 19.26 | 10.1039/C6NJ03140D
2 | Ⅲ | 0 | 0 | 1 | 0 | 0 | Tetrabutylammonium chloride | Acetic acid |  | 0.333 | 0.667 |  | 293.15 | 365.26 | 10.1039/C6NJ03140D
2 | Ⅲ | 0 | 0 | 1 | 0 | 0 | Tetrabutylammonium chloride | Acetic acid |  | 0.333 | 0.667 |  | 298.15 | 256.81 | 10.1039/C6NJ03140D
2 | Ⅲ | 0 | 0 | 1 | 0 | 0 | Tetrabutylammonium chloride | Acetic acid |  | 0.333 | 0.667 |  | 303.15 | 177.91 | 10.1039/C6NJ03140D
2 | Ⅲ | 0 | 0 | 1 | 0 | 0 | Tetrabutylammonium chloride | Acetic acid |  | 0.333 | 0.667 |  | 308.15 | 134.48 | 10.1039/C6NJ03140D
2 | Ⅲ | 0 | 0 | 1 | 0 | 0 | Tetrabutylammonium chloride | Acetic acid |  | 0.333 | 0.667 |  | 313.15 | 112.46 | 10.1039/C6NJ03140D
2 | Ⅲ | 0 | 0 | 1 | 0 | 0 | Tetrabutylammonium chloride | Acetic acid |  | 0.333 | 0.667 |  | 318.15 | 92.16 | 10.1039/C6NJ03140D
2 | Ⅲ | 0 | 0 | 1 | 0 | 0 | Tetrabutylammonium chloride | Acetic acid |  | 0.333 | 0.667 |  | 323.15 | 79.55 | 10.1039/C6NJ03140D
2 | Ⅲ | 0 | 0 | 1 | 0 | 0 | Tetrabutylammonium chloride | Acetic acid |  | 0.333 | 0.667 |  | 328.15 | 72.67 | 10.1039/C6NJ03140D
2 | Ⅲ | 0 | 0 | 1 | 0 | 0 | Tetrabutylammonium chloride | Acetic acid |  | 0.333 | 0.667 |  | 333.15 | 64.07 | 10.1039/C6NJ03140D
2 | Ⅲ | 0 | 0 | 1 | 0 | 0 | Tetraethylammonium chloride | Acetic acid |  | 0.333 | 0.667 |  | 293.15 | 22.64 | 10.1039/C6NJ03140D
2 | Ⅲ | 0 | 0 | 1 | 0 | 0 | Tetraethylammonium chloride | Acetic acid |  | 0.333 | 0.667 |  | 298.15 | 20.85 | 10.1039/C6NJ03140D
2 | Ⅲ | 0 | 0 | 1 | 0 | 0 | Tetraethylammonium chloride | Acetic acid |  | 0.333 | 0.667 |  | 303.15 | 19.19 | 10.1039/C6NJ03140D
2 | Ⅲ | 0 | 0 | 1 | 0 | 0 | Tetraethylammonium chloride | Acetic acid |  | 0.333 | 0.667 |  | 308.15 | 17.67 | 10.1039/C6NJ03140D
2 | Ⅲ | 0 | 0 | 1 | 0 | 0 | Tetraethylammonium chloride | Acetic acid |  | 0.333 | 0.667 |  | 313.15 | 16.28 | 10.1039/C6NJ03140D
2 | Ⅲ | 0 | 0 | 1 | 0 | 0 | Tetraethylammonium chloride | Acetic acid |  | 0.333 | 0.667 |  | 318.15 | 15.02 | 10.1039/C6NJ03140D
2 | Ⅲ | 0 | 0 | 1 | 0 | 0 | Tetraethylammonium chloride | Acetic acid |  | 0.333 | 0.667 |  | 323.15 | 13.91 | 10.1039/C6NJ03140D
2 | Ⅲ | 0 | 0 | 1 | 0 | 0 | Tetraethylammonium chloride | Acetic acid |  | 0.333 | 0.667 |  | 328.15 | 12.93 | 10.1039/C6NJ03140D
2 | Ⅲ | 0 | 0 | 1 | 0 | 0 | Tetraethylammonium chloride | Acetic acid |  | 0.333 | 0.667 |  | 333.15 | 12.08 | 10.1039/C6NJ03140D
2 | Ⅲ | 0 | 0 | 1 | 0 | 0 | Tetraethylammonium chloride | Acetic acid |  | 0.25 | 0.75 |  | 293.15 | 31.37 | 10.1039/C6NJ03140D
2 | Ⅲ | 0 | 0 | 1 | 0 | 0 | Tetraethylammonium chloride | Acetic acid |  | 0.25 | 0.75 |  | 298.15 | 27.52 | 10.1039/C6NJ03140D
2 | Ⅲ | 0 | 0 | 1 | 0 | 0 | Tetraethylammonium chloride | Acetic acid |  | 0.25 | 0.75 |  | 303.15 | 23.7 | 10.1039/C6NJ03140D
2 | Ⅲ | 0 | 0 | 1 | 0 | 0 | Tetraethylammonium chloride | Acetic acid |  | 0.25 | 0.75 |  | 308.15 | 21.18 | 10.1039/C6NJ03140D
2 | Ⅲ | 0 | 0 | 1 | 0 | 0 | Tetraethylammonium chloride | Acetic acid |  | 0.25 | 0.75 |  | 313.15 | 19.35 | 10.1039/C6NJ03140D
2 | Ⅲ | 0 | 0 | 1 | 0 | 0 | Tetraethylammonium chloride | Acetic acid |  | 0.25 | 0.75 |  | 318.15 | 16.59 | 10.1039/C6NJ03140D
2 | Ⅲ | 0 | 0 | 1 | 0 | 0 | Tetraethylammonium chloride | Acetic acid |  | 0.25 | 0.75 |  | 323.15 | 14.64 | 10.1039/C6NJ03140D
2 | Ⅲ | 0 | 0 | 1 | 0 | 0 | Tetraethylammonium chloride | Acetic acid |  | 0.25 | 0.75 |  | 328.15 | 14.05 | 10.1039/C6NJ03140D
2 | Ⅲ | 0 | 0 | 1 | 0 | 0 | Tetraethylammonium chloride | Acetic acid |  | 0.25 | 0.75 |  | 333.15 | 13.86 | 10.1039/C6NJ03140D
2 | Ⅲ | 0 | 0 | 1 | 0 | 0 | Tetraethylammonium chloride | Octanoic acid |  | 0.25 | 0.75 |  | 293.15 | 24.57 | 10.1039/C6NJ03140D
2 | Ⅲ | 0 | 0 | 1 | 0 | 0 | Tetraethylammonium chloride | Octanoic acid |  | 0.25 | 0.75 |  | 298.15 | 21.5 | 10.1039/C6NJ03140D
2 | Ⅲ | 0 | 0 | 1 | 0 | 0 | Tetraethylammonium chloride | Octanoic acid |  | 0.25 | 0.75 |  | 303.15 | 19.45 | 10.1039/C6NJ03140D
2 | Ⅲ | 0 | 0 | 1 | 0 | 0 | Tetraethylammonium chloride | Octanoic acid |  | 0.25 | 0.75 |  | 308.15 | 16.99 | 10.1039/C6NJ03140D
2 | Ⅲ | 0 | 0 | 1 | 0 | 0 | Tetraethylammonium chloride | Octanoic acid |  | 0.25 | 0.75 |  | 313.15 | 15.51 | 10.1039/C6NJ03140D
2 | Ⅲ | 0 | 0 | 1 | 0 | 0 | Tetraethylammonium chloride | Octanoic acid |  | 0.25 | 0.75 |  | 318.15 | 14.56 | 10.1039/C6NJ03140D
2 | Ⅲ | 0 | 0 | 1 | 0 | 0 | Tetraethylammonium chloride | Octanoic acid |  | 0.25 | 0.75 |  | 323.15 | 13.71 | 10.1039/C6NJ03140D
2 | Ⅲ | 0 | 0 | 1 | 0 | 0 | Tetraethylammonium chloride | Octanoic acid |  | 0.25 | 0.75 |  | 328.15 | 12.39 | 10.1039/C6NJ03140D
2 | Ⅲ | 0 | 0 | 1 | 0 | 0 | Tetraethylammonium chloride | Octanoic acid |  | 0.25 | 0.75 |  | 333.15 | 11.45 | 10.1039/C6NJ03140D
2 | Ⅲ | 0 | 0 | 1 | 0 | 0 | Triethylmethylammonium chloride | Acetic acid |  | 0.333 | 0.667 |  | 293.15 | 79.27 | 10.1039/C6NJ03140D
2 | Ⅲ | 0 | 0 | 1 | 0 | 0 | Triethylmethylammonium chloride | Acetic acid |  | 0.333 | 0.667 |  | 298.15 | 65.86 | 10.1039/C6NJ03140D
2 | Ⅲ | 0 | 0 | 1 | 0 | 0 | Triethylmethylammonium chloride | Acetic acid |  | 0.333 | 0.667 |  | 303.15 | 53.37 | 10.1039/C6NJ03140D
2 | Ⅲ | 0 | 0 | 1 | 0 | 0 | Triethylmethylammonium chloride | Acetic acid |  | 0.333 | 0.667 |  | 308.15 | 46.41 | 10.1039/C6NJ03140D
2 | Ⅲ | 0 | 0 | 1 | 0 | 0 | Triethylmethylammonium chloride | Acetic acid |  | 0.333 | 0.667 |  | 313.15 | 40.65 | 10.1039/C6NJ03140D
2 | Ⅲ | 0 | 0 | 1 | 0 | 0 | Triethylmethylammonium chloride | Acetic acid |  | 0.333 | 0.667 |  | 318.15 | 34.89 | 10.1039/C6NJ03140D
2 | Ⅲ | 0 | 0 | 1 | 0 | 0 | Triethylmethylammonium chloride | Acetic acid |  | 0.333 | 0.667 |  | 323.15 | 32.47 | 10.1039/C6NJ03140D
2 | Ⅲ | 0 | 0 | 1 | 0 | 0 | Triethylmethylammonium chloride | Acetic acid |  | 0.333 | 0.667 |  | 328.15 | 31.31 | 10.1039/C6NJ03140D
2 | Ⅲ | 0 | 0 | 1 | 0 | 0 | Triethylmethylammonium chloride | Acetic acid |  | 0.333 | 0.667 |  | 333.15 | 31.07 | 10.1039/C6NJ03140D
2 | Ⅲ | 0 | 0 | 1 | 0 | 0 | Triethylmethylammonium chloride | Ethylene glycol |  | 0.333 | 0.667 |  | 293.15 | 32.69 | 10.1039/C6NJ03140D
2 | Ⅲ | 0 | 0 | 1 | 0 | 0 | Triethylmethylammonium chloride | Ethylene glycol |  | 0.333 | 0.667 |  | 298.15 | 25.97 | 10.1039/C6NJ03140D
2 | Ⅲ | 0 | 0 | 1 | 0 | 0 | Triethylmethylammonium chloride | Ethylene glycol |  | 0.333 | 0.667 |  | 303.15 | 22.09 | 10.1039/C6NJ03140D
2 | Ⅲ | 0 | 0 | 1 | 0 | 0 | Triethylmethylammonium chloride | Ethylene glycol |  | 0.333 | 0.667 |  | 308.15 | 18.93 | 10.1039/C6NJ03140D
2 | Ⅲ | 0 | 0 | 1 | 0 | 0 | Triethylmethylammonium chloride | Ethylene glycol |  | 0.333 | 0.667 |  | 313.15 | 17.35 | 10.1039/C6NJ03140D
2 | Ⅲ | 0 | 0 | 1 | 0 | 0 | Triethylmethylammonium chloride | Ethylene glycol |  | 0.333 | 0.667 |  | 318.15 | 15.49 | 10.1039/C6NJ03140D
2 | Ⅲ | 0 | 0 | 1 | 0 | 0 | Triethylmethylammonium chloride | Ethylene glycol |  | 0.333 | 0.667 |  | 323.15 | 13.94 | 10.1039/C6NJ03140D
2 | Ⅲ | 0 | 0 | 1 | 0 | 0 | Triethylmethylammonium chloride | Ethylene glycol |  | 0.333 | 0.667 |  | 328.15 | 12.61 | 10.1039/C6NJ03140D
2 | Ⅲ | 0 | 0 | 1 | 0 | 0 | Triethylmethylammonium chloride | Ethylene glycol |  | 0.333 | 0.667 |  | 333.15 | 11.38 | 10.1039/C6NJ03140D
2 | Ⅲ | 0 | 0 | 1 | 0 | 0 | Triethylmethylammonium chloride | Glycerol |  | 0.333 | 0.667 |  | 293.15 | 46.78 | 10.1039/C6NJ03140D
2 | Ⅲ | 0 | 0 | 1 | 0 | 0 | Triethylmethylammonium chloride | Glycerol |  | 0.333 | 0.667 |  | 298.15 | 41.69 | 10.1039/C6NJ03140D
2 | Ⅲ | 0 | 0 | 1 | 0 | 0 | Triethylmethylammonium chloride | Glycerol |  | 0.333 | 0.667 |  | 303.15 | 32.89 | 10.1039/C6NJ03140D
2 | Ⅲ | 0 | 0 | 1 | 0 | 0 | Triethylmethylammonium chloride | Glycerol |  | 0.333 | 0.667 |  | 308.15 | 27.05 | 10.1039/C6NJ03140D
2 | Ⅲ | 0 | 0 | 1 | 0 | 0 | Triethylmethylammonium chloride | Glycerol |  | 0.333 | 0.667 |  | 313.15 | 22.59 | 10.1039/C6NJ03140D
2 | Ⅲ | 0 | 0 | 1 | 0 | 0 | Triethylmethylammonium chloride | Glycerol |  | 0.333 | 0.667 |  | 318.15 | 20.04 | 10.1039/C6NJ03140D
2 | Ⅲ | 0 | 0 | 1 | 0 | 0 | Triethylmethylammonium chloride | Glycerol |  | 0.333 | 0.667 |  | 323.15 | 19.31 | 10.1039/C6NJ03140D
2 | Ⅲ | 0 | 0 | 1 | 0 | 0 | Triethylmethylammonium chloride | Glycerol |  | 0.333 | 0.667 |  | 328.15 | 16.25 | 10.1039/C6NJ03140D
2 | Ⅲ | 0 | 0 | 1 | 0 | 0 | Triethylmethylammonium chloride | Glycerol |  | 0.333 | 0.667 |  | 333.15 | 15.4 | 10.1039/C6NJ03140D
2 | Ⅲ | 0 | 0 | 1 | 0 | 0 | Triethylmethylammonium chloride | DL-Lactic acid |  | 0.333 | 0.667 |  | 293.15 | 48.63 | 10.1039/C6NJ03140D
2 | Ⅲ | 0 | 0 | 1 | 0 | 0 | Triethylmethylammonium chloride | DL-Lactic acid |  | 0.333 | 0.667 |  | 298.15 | 37.24 | 10.1039/C6NJ03140D
2 | Ⅲ | 0 | 0 | 1 | 0 | 0 | Triethylmethylammonium chloride | DL-Lactic acid |  | 0.333 | 0.667 |  | 303.15 | 33.62 | 10.1039/C6NJ03140D
2 | Ⅲ | 0 | 0 | 1 | 0 | 0 | Triethylmethylammonium chloride | DL-Lactic acid |  | 0.333 | 0.667 |  | 308.15 | 28.08 | 10.1039/C6NJ03140D
2 | Ⅲ | 0 | 0 | 1 | 0 | 0 | Triethylmethylammonium chloride | DL-Lactic acid |  | 0.333 | 0.667 |  | 313.15 | 26.98 | 10.1039/C6NJ03140D
2 | Ⅲ | 0 | 0 | 1 | 0 | 0 | Triethylmethylammonium chloride | DL-Lactic acid |  | 0.333 | 0.667 |  | 318.15 | 23.94 | 10.1039/C6NJ03140D
2 | Ⅲ | 0 | 0 | 1 | 0 | 0 | Triethylmethylammonium chloride | DL-Lactic acid |  | 0.333 | 0.667 |  | 323.15 | 23.31 | 10.1039/C6NJ03140D
2 | Ⅲ | 0 | 0 | 1 | 0 | 0 | Triethylmethylammonium chloride | DL-Lactic acid |  | 0.333 | 0.667 |  | 328.15 | 20.55 | 10.1039/C6NJ03140D
2 | Ⅲ | 0 | 0 | 1 | 0 | 0 | Triethylmethylammonium chloride | DL-Lactic acid |  | 0.333 | 0.667 |  | 333.15 | 19.31 | 10.1039/C6NJ03140D
2 | Ⅲ | 0 | 0 | 1 | 0 | 0 | Triethylmethylammonium chloride | Levulinic acid |  | 0.333 | 0.667 |  | 293.15 | 170.21 | 10.1039/C6NJ03140D
2 | Ⅲ | 0 | 0 | 1 | 0 | 0 | Triethylmethylammonium chloride | Levulinic acid |  | 0.333 | 0.667 |  | 298.15 | 117.46 | 10.1039/C6NJ03140D
2 | Ⅲ | 0 | 0 | 1 | 0 | 0 | Triethylmethylammonium chloride | Levulinic acid |  | 0.333 | 0.667 |  | 303.15 | 87.65 | 10.1039/C6NJ03140D
2 | Ⅲ | 0 | 0 | 1 | 0 | 0 | Triethylmethylammonium chloride | Levulinic acid |  | 0.333 | 0.667 |  | 308.15 | 69.03 | 10.1039/C6NJ03140D
2 | Ⅲ | 0 | 0 | 1 | 0 | 0 | Triethylmethylammonium chloride | Levulinic acid |  | 0.333 | 0.667 |  | 313.15 | 54.36 | 10.1039/C6NJ03140D
2 | Ⅲ | 0 | 0 | 1 | 0 | 0 | Triethylmethylammonium chloride | Levulinic acid |  | 0.333 | 0.667 |  | 318.15 | 43.77 | 10.1039/C6NJ03140D
2 | Ⅲ | 0 | 0 | 1 | 0 | 0 | Triethylmethylammonium chloride | Levulinic acid |  | 0.333 | 0.667 |  | 323.15 | 37.18 | 10.1039/C6NJ03140D
2 | Ⅲ | 0 | 0 | 1 | 0 | 0 | Triethylmethylammonium chloride | Levulinic acid |  | 0.333 | 0.667 |  | 328.15 | 32.66 | 10.1039/C6NJ03140D
2 | Ⅲ | 0 | 0 | 1 | 0 | 0 | Triethylmethylammonium chloride | Levulinic acid |  | 0.333 | 0.667 |  | 333.15 | 30.66 | 10.1039/C6NJ03140D
2 | Ⅲ | 0 | 0 | 1 | 0 | 0 | Tetramethylammonium chloride | Acetic acid |  | 0.2 | 0.8 |  | 293.15 | 129.47 | 10.1039/C6NJ03140D
2 | Ⅲ | 0 | 0 | 1 | 0 | 0 | Tetramethylammonium chloride | Acetic acid |  | 0.2 | 0.8 |  | 298.15 | 96.45 | 10.1039/C6NJ03140D
2 | Ⅲ | 0 | 0 | 1 | 0 | 0 | Tetramethylammonium chloride | Acetic acid |  | 0.2 | 0.8 |  | 303.15 | 71.49 | 10.1039/C6NJ03140D
2 | Ⅲ | 0 | 0 | 1 | 0 | 0 | Tetramethylammonium chloride | Acetic acid |  | 0.2 | 0.8 |  | 308.15 | 56.09 | 10.1039/C6NJ03140D
2 | Ⅲ | 0 | 0 | 1 | 0 | 0 | Tetramethylammonium chloride | Acetic acid |  | 0.2 | 0.8 |  | 313.15 | 45.15 | 10.1039/C6NJ03140D
2 | Ⅲ | 0 | 0 | 1 | 0 | 0 | Tetramethylammonium chloride | Acetic acid |  | 0.2 | 0.8 |  | 318.15 | 37.32 | 10.1039/C6NJ03140D
2 | Ⅲ | 0 | 0 | 1 | 0 | 0 | Tetramethylammonium chloride | Acetic acid |  | 0.2 | 0.8 |  | 323.15 | 32.23 | 10.1039/C6NJ03140D
2 | Ⅲ | 0 | 0 | 1 | 0 | 0 | Tetramethylammonium chloride | Acetic acid |  | 0.2 | 0.8 |  | 328.15 | 28.65 | 10.1039/C6NJ03140D
2 | Ⅲ | 0 | 0 | 1 | 0 | 0 | Tetramethylammonium chloride | Acetic acid |  | 0.2 | 0.8 |  | 333.15 | 24.38 | 10.1039/C6NJ03140D
2 | Ⅲ | 0 | 0 | 1 | 0 | 0 | Tetrapropylammonium chloride | Acetic acid |  | 0.143 | 0.857 |  | 293.15 | 32.97 | 10.1039/C6NJ03140D
2 | Ⅲ | 0 | 0 | 1 | 0 | 0 | Tetrapropylammonium chloride | Acetic acid |  | 0.143 | 0.857 |  | 298.15 | 32.66 | 10.1039/C6NJ03140D
2 | Ⅲ | 0 | 0 | 1 | 0 | 0 | Tetrapropylammonium chloride | Acetic acid |  | 0.143 | 0.857 |  | 303.15 | 32.39 | 10.1039/C6NJ03140D
2 | Ⅲ | 0 | 0 | 1 | 0 | 0 | Tetrapropylammonium chloride | Acetic acid |  | 0.143 | 0.857 |  | 308.15 | 32.12 | 10.1039/C6NJ03140D
2 | Ⅲ | 0 | 0 | 1 | 0 | 0 | Tetrapropylammonium chloride | Acetic acid |  | 0.143 | 0.857 |  | 313.15 | 31.95 | 10.1039/C6NJ03140D
2 | Ⅲ | 0 | 0 | 1 | 0 | 0 | Tetrapropylammonium chloride | Acetic acid |  | 0.143 | 0.857 |  | 318.15 | 31.6 | 10.1039/C6NJ03140D
2 | Ⅲ | 0 | 0 | 1 | 0 | 0 | Tetrapropylammonium chloride | Acetic acid |  | 0.143 | 0.857 |  | 323.15 | 31.37 | 10.1039/C6NJ03140D
2 | Ⅲ | 0 | 0 | 1 | 0 | 0 | Tetrapropylammonium chloride | Acetic acid |  | 0.143 | 0.857 |  | 328.15 | 31.07 | 10.1039/C6NJ03140D
2 | Ⅲ | 0 | 0 | 1 | 0 | 0 | Tetrapropylammonium chloride | Acetic acid |  | 0.143 | 0.857 |  | 333.15 | 30.89 | 10.1039/C6NJ03140D
2 | Ⅲ | 0 | 0 | 1 | 0 | 0 | Tetrapropylammonium chloride | Ethanolamine |  | 0.2 | 0.8 |  | 293.15 | 71.63 | 10.1039/C6NJ03140D
2 | Ⅲ | 0 | 0 | 1 | 0 | 0 | Tetrapropylammonium chloride | Ethanolamine |  | 0.2 | 0.8 |  | 298.15 | 55.13 | 10.1039/C6NJ03140D
2 | Ⅲ | 0 | 0 | 1 | 0 | 0 | Tetrapropylammonium chloride | Ethanolamine |  | 0.2 | 0.8 |  | 303.15 | 42.58 | 10.1039/C6NJ03140D
2 | Ⅲ | 0 | 0 | 1 | 0 | 0 | Tetrapropylammonium chloride | Ethanolamine |  | 0.2 | 0.8 |  | 308.15 | 34.85 | 10.1039/C6NJ03140D
2 | Ⅲ | 0 | 0 | 1 | 0 | 0 | Tetrapropylammonium chloride | Ethanolamine |  | 0.2 | 0.8 |  | 313.15 | 27.21 | 10.1039/C6NJ03140D
2 | Ⅲ | 0 | 0 | 1 | 0 | 0 | Tetrapropylammonium chloride | Ethanolamine |  | 0.2 | 0.8 |  | 318.15 | 26.96 | 10.1039/C6NJ03140D
2 | Ⅲ | 0 | 0 | 1 | 0 | 0 | Tetrapropylammonium chloride | Ethanolamine |  | 0.2 | 0.8 |  | 323.15 | 22.05 | 10.1039/C6NJ03140D
2 | Ⅲ | 0 | 0 | 1 | 0 | 0 | Tetrapropylammonium chloride | Ethanolamine |  | 0.2 | 0.8 |  | 328.15 | 24.85 | 10.1039/C6NJ03140D
2 | Ⅲ | 0 | 0 | 1 | 0 | 0 | Tetrapropylammonium chloride | Ethanolamine |  | 0.2 | 0.8 |  | 333.15 | 16.99 | 10.1039/C6NJ03140D
2 | Ⅲ | 0 | 0 | 1 | 0 | 0 | Tetrapropylammonium chloride | Ethanolamine |  | 0.125 | 0.875 |  | 293.15 | 49.32 | 10.1039/C6NJ03140D
2 | Ⅲ | 0 | 0 | 1 | 0 | 0 | Tetrapropylammonium chloride | Ethanolamine |  | 0.125 | 0.875 |  | 298.15 | 38.72 | 10.1039/C6NJ03140D
2 | Ⅲ | 0 | 0 | 1 | 0 | 0 | Tetrapropylammonium chloride | Ethanolamine |  | 0.125 | 0.875 |  | 303.15 | 30.91 | 10.1039/C6NJ03140D
2 | Ⅲ | 0 | 0 | 1 | 0 | 0 | Tetrapropylammonium chloride | Ethanolamine |  | 0.125 | 0.875 |  | 308.15 | 25.41 | 10.1039/C6NJ03140D
2 | Ⅲ | 0 | 0 | 1 | 0 | 0 | Tetrapropylammonium chloride | Ethanolamine |  | 0.125 | 0.875 |  | 313.15 | 22.87 | 10.1039/C6NJ03140D
2 | Ⅲ | 0 | 0 | 1 | 0 | 0 | Tetrapropylammonium chloride | Ethanolamine |  | 0.125 | 0.875 |  | 318.15 | 19.82 | 10.1039/C6NJ03140D
2 | Ⅲ | 0 | 0 | 1 | 0 | 0 | Tetrapropylammonium chloride | Ethanolamine |  | 0.125 | 0.875 |  | 323.15 | 18.12 | 10.1039/C6NJ03140D
2 | Ⅲ | 0 | 0 | 1 | 0 | 0 | Tetrapropylammonium chloride | Ethanolamine |  | 0.125 | 0.875 |  | 328.15 | 16.79 | 10.1039/C6NJ03140D
2 | Ⅲ | 0 | 0 | 1 | 0 | 0 | Tetrapropylammonium chloride | Ethanolamine |  | 0.125 | 0.875 |  | 333.15 | 15.71 | 10.1039/C6NJ03140D
2 | Ⅲ | 0 | 0 | 1 | 0 | 0 | choline chloride | ethylene glycol |  | 0.3325 | 0.6675 |  | 293.15 | 60 | 10.1021/acs.jced.0c00715
2 | Ⅲ | 0 | 0 | 1 | 0 | 0 | choline chloride | ethylene glycol |  | 0.3325 | 0.6675 |  | 298.15 | 48.59 | 10.1021/acs.jced.0c00715
2 | Ⅲ | 0 | 0 | 1 | 0 | 0 | choline chloride | ethylene glycol |  | 0.3325 | 0.6675 |  | 303.15 | 48.59 | 10.1021/acs.jced.0c00715
2 | Ⅲ | 0 | 0 | 1 | 0 | 0 | choline chloride | ethylene glycol |  | 0.3325 | 0.6675 |  | 308.15 | 33.15 | 10.1021/acs.jced.0c00715
2 | Ⅲ | 0 | 0 | 1 | 0 | 0 | choline chloride | ethylene glycol |  | 0.3325 | 0.6675 |  | 313.15 | 27.77 | 10.1021/acs.jced.0c00715
2 | Ⅲ | 0 | 0 | 1 | 0 | 0 | choline chloride | ethylene glycol |  | 0.3325 | 0.6675 |  | 318.15 | 23.61 | 10.1021/acs.jced.0c00715
2 | Ⅲ | 0 | 0 | 1 | 0 | 0 | choline chloride | ethylene glycol |  | 0.3325 | 0.6675 |  | 323.15 | 20.3 | 10.1021/acs.jced.0c00715
2 | Ⅲ | 0 | 0 | 1 | 0 | 0 | choline chloride | ethylene glycol |  | 0.3325 | 0.6675 |  | 328.15 | 17.64 | 10.1021/acs.jced.0c00715
2 | Ⅲ | 0 | 0 | 1 | 0 | 0 | choline chloride | ethylene glycol |  | 0.3325 | 0.6675 |  | 333.15 | 15.31 | 10.1021/acs.jced.0c00715
2 | Ⅲ | 0 | 0 | 1 | 0 | 0 | choline chloride | ethylene glycol |  | 0.2501 | 0.7499 |  | 293.15 | 37.35 | 10.1021/acs.jced.0c00715
2 | Ⅲ | 0 | 0 | 1 | 0 | 0 | choline chloride | ethylene glycol |  | 0.2501 | 0.7499 |  | 298.15 | 31.12 | 10.1021/acs.jced.0c00715
2 | Ⅲ | 0 | 0 | 1 | 0 | 0 | choline chloride | ethylene glycol |  | 0.2501 | 0.7499 |  | 303.15 | 25.72 | 10.1021/acs.jced.0c00715
2 | Ⅲ | 0 | 0 | 1 | 0 | 0 | choline chloride | ethylene glycol |  | 0.2501 | 0.7499 |  | 308.15 | 21.63 | 10.1021/acs.jced.0c00715
2 | Ⅲ | 0 | 0 | 1 | 0 | 0 | choline chloride | ethylene glycol |  | 0.2501 | 0.7499 |  | 313.15 | 18.27 | 10.1021/acs.jced.0c00715
2 | Ⅲ | 0 | 0 | 1 | 0 | 0 | choline chloride | ethylene glycol |  | 0.2501 | 0.7499 |  | 318.15 | 15.68 | 10.1021/acs.jced.0c00715
2 | Ⅲ | 0 | 0 | 1 | 0 | 0 | choline chloride | ethylene glycol |  | 0.2501 | 0.7499 |  | 323.15 | 13.57 | 10.1021/acs.jced.0c00715
2 | Ⅲ | 0 | 0 | 1 | 0 | 0 | choline chloride | ethylene glycol |  | 0.2501 | 0.7499 |  | 328.15 | 11.9 | 10.1021/acs.jced.0c00715
2 | Ⅲ | 0 | 0 | 1 | 0 | 0 | choline chloride | ethylene glycol |  | 0.2501 | 0.7499 |  | 333.15 | 10.47 | 10.1021/acs.jced.0c00715
2 | Ⅲ | 0 | 0 | 1 | 0 | 0 | choline chloride | ethylene glycol |  | 0.2001 | 0.7999 |  | 293.15 | 31.8 | 10.1021/acs.jced.0c00715
2 | Ⅲ | 0 | 0 | 1 | 0 | 0 | choline chloride | ethylene glycol |  | 0.2001 | 0.7999 |  | 298.15 | 26.21 | 10.1021/acs.jced.0c00715
2 | Ⅲ | 0 | 0 | 1 | 0 | 0 | choline chloride | ethylene glycol |  | 0.2001 | 0.7999 |  | 303.15 | 21.7 | 10.1021/acs.jced.0c00715
2 | Ⅲ | 0 | 0 | 1 | 0 | 0 | choline chloride | ethylene glycol |  | 0.2001 | 0.7999 |  | 308.15 | 18.29 | 10.1021/acs.jced.0c00715
2 | Ⅲ | 0 | 0 | 1 | 0 | 0 | choline chloride | ethylene glycol |  | 0.2001 | 0.7999 |  | 313.15 | 15.52 | 10.1021/acs.jced.0c00715
2 | Ⅲ | 0 | 0 | 1 | 0 | 0 | choline chloride | ethylene glycol |  | 0.2001 | 0.7999 |  | 318.15 | 13.3 | 10.1021/acs.jced.0c00715
2 | Ⅲ | 0 | 0 | 1 | 0 | 0 | choline chloride | ethylene glycol |  | 0.2001 | 0.7999 |  | 323.15 | 11.5 | 10.1021/acs.jced.0c00715
2 | Ⅲ | 0 | 0 | 1 | 0 | 0 | choline chloride | ethylene glycol |  | 0.2001 | 0.7999 |  | 328.15 | 10.06 | 10.1021/acs.jced.0c00715
2 | Ⅲ | 0 | 0 | 1 | 0 | 0 | choline chloride | ethylene glycol |  | 0.2001 | 0.7999 |  | 333.15 | 9.01 | 10.1021/acs.jced.0c00715
2 | Ⅲ | 0 | 0 | 1 | 0 | 0 | choline chloride | ethylene glycol |  | 0.1668 | 0.8332 |  | 293.15 | 28.49 | 10.1021/acs.jced.0c00715
2 | Ⅲ | 0 | 0 | 1 | 0 | 0 | choline chloride | ethylene glycol |  | 0.1668 | 0.8332 |  | 298.15 | 23.36 | 10.1021/acs.jced.0c00715
2 | Ⅲ | 0 | 0 | 1 | 0 | 0 | choline chloride | ethylene glycol |  | 0.1668 | 0.8332 |  | 303.15 | 19.36 | 10.1021/acs.jced.0c00715
2 | Ⅲ | 0 | 0 | 1 | 0 | 0 | choline chloride | ethylene glycol |  | 0.1668 | 0.8332 |  | 308.15 | 16.22 | 10.1021/acs.jced.0c00715
2 | Ⅲ | 0 | 0 | 1 | 0 | 0 | choline chloride | ethylene glycol |  | 0.1668 | 0.8332 |  | 313.15 | 13.72 | 10.1021/acs.jced.0c00715
2 | Ⅲ | 0 | 0 | 1 | 0 | 0 | choline chloride | ethylene glycol |  | 0.1668 | 0.8332 |  | 318.15 | 11.67 | 10.1021/acs.jced.0c00715
2 | Ⅲ | 0 | 0 | 1 | 0 | 0 | choline chloride | ethylene glycol |  | 0.1668 | 0.8332 |  | 323.15 | 9.98 | 10.1021/acs.jced.0c00715
2 | Ⅲ | 0 | 0 | 1 | 0 | 0 | choline chloride | ethylene glycol |  | 0.1668 | 0.8332 |  | 328.15 | 8.86 | 10.1021/acs.jced.0c00715
2 | Ⅲ | 0 | 0 | 1 | 0 | 0 | choline chloride | ethylene glycol |  | 0.1668 | 0.8332 |  | 333.15 | 7.5 | 10.1021/acs.jced.0c00715
2 | Ⅲ | 0 | 0 | 1 | 0 | 0 | choline chloride | ethylene glycol |  | 0.1429 | 0.8571 |  | 293.15 | 25.56 | 10.1021/acs.jced.0c00715
2 | Ⅲ | 0 | 0 | 1 | 0 | 0 | choline chloride | ethylene glycol |  | 0.1429 | 0.8571 |  | 298.15 | 20.93 | 10.1021/acs.jced.0c00715
2 | Ⅲ | 0 | 0 | 1 | 0 | 0 | choline chloride | ethylene glycol |  | 0.1429 | 0.8571 |  | 303.15 | 17.34 | 10.1021/acs.jced.0c00715
2 | Ⅲ | 0 | 0 | 1 | 0 | 0 | choline chloride | ethylene glycol |  | 0.1429 | 0.8571 |  | 308.15 | 14.52 | 10.1021/acs.jced.0c00715
2 | Ⅲ | 0 | 0 | 1 | 0 | 0 | choline chloride | ethylene glycol |  | 0.1429 | 0.8571 |  | 313.15 | 12.3 | 10.1021/acs.jced.0c00715
2 | Ⅲ | 0 | 0 | 1 | 0 | 0 | choline chloride | ethylene glycol |  | 0.1429 | 0.8571 |  | 318.15 | 10.51 | 10.1021/acs.jced.0c00715
2 | Ⅲ | 0 | 0 | 1 | 0 | 0 | choline chloride | ethylene glycol |  | 0.1429 | 0.8571 |  | 323.15 | 9.07 | 10.1021/acs.jced.0c00715
2 | Ⅲ | 0 | 0 | 1 | 0 | 0 | choline chloride | ethylene glycol |  | 0.1429 | 0.8571 |  | 328.15 | 7.89 | 10.1021/acs.jced.0c00715
2 | Ⅲ | 0 | 0 | 1 | 0 | 0 | choline chloride | ethylene glycol |  | 0.1429 | 0.8571 |  | 333.15 | 6.91 | 10.1021/acs.jced.0c00715
2 | Ⅲ | 0 | 0 | 1 | 0 | 0 | choline chloride | 1,2-propanediol |  | 0.2502 | 0.7498 |  | 293.15 | 94.05 | 10.1021/acs.jced.0c00715
2 | Ⅲ | 0 | 0 | 1 | 0 | 0 | choline chloride | 1,2-propanediol |  | 0.2502 | 0.7498 |  | 298.15 | 72.1 | 10.1021/acs.jced.0c00715
2 | Ⅲ | 0 | 0 | 1 | 0 | 0 | choline chloride | 1,2-propanediol |  | 0.2502 | 0.7498 |  | 303.15 | 56.26 | 10.1021/acs.jced.0c00715
2 | Ⅲ | 0 | 0 | 1 | 0 | 0 | choline chloride | 1,2-propanediol |  | 0.2502 | 0.7498 |  | 308.15 | 44.5 | 10.1021/acs.jced.0c00715
2 | Ⅲ | 0 | 0 | 1 | 0 | 0 | choline chloride | 1,2-propanediol |  | 0.2502 | 0.7498 |  | 313.15 | 35.89 | 10.1021/acs.jced.0c00715
2 | Ⅲ | 0 | 0 | 1 | 0 | 0 | choline chloride | 1,2-propanediol |  | 0.2502 | 0.7498 |  | 318.15 | 29.15 | 10.1021/acs.jced.0c00715
2 | Ⅲ | 0 | 0 | 1 | 0 | 0 | choline chloride | 1,2-propanediol |  | 0.2502 | 0.7498 |  | 323.15 | 24.25 | 10.1021/acs.jced.0c00715
2 | Ⅲ | 0 | 0 | 1 | 0 | 0 | choline chloride | 1,2-propanediol |  | 0.2502 | 0.7498 |  | 328.15 | 20.01 | 10.1021/acs.jced.0c00715
2 | Ⅲ | 0 | 0 | 1 | 0 | 0 | choline chloride | 1,2-propanediol |  | 0.2502 | 0.7498 |  | 333.15 | 17.11 | 10.1021/acs.jced.0c00715
2 | Ⅲ | 0 | 0 | 1 | 0 | 0 | choline chloride | 1,2-propanediol |  | 0.1997 | 0.8003 |  | 293.15 | 80.19 | 10.1021/acs.jced.0c00715
2 | Ⅲ | 0 | 0 | 1 | 0 | 0 | choline chloride | 1,2-propanediol |  | 0.1997 | 0.8003 |  | 298.15 | 61.49 | 10.1021/acs.jced.0c00715
2 | Ⅲ | 0 | 0 | 1 | 0 | 0 | choline chloride | 1,2-propanediol |  | 0.1997 | 0.8003 |  | 303.15 | 47.74 | 10.1021/acs.jced.0c00715
2 | Ⅲ | 0 | 0 | 1 | 0 | 0 | choline chloride | 1,2-propanediol |  | 0.1997 | 0.8003 |  | 308.15 | 37.47 | 10.1021/acs.jced.0c00715
2 | Ⅲ | 0 | 0 | 1 | 0 | 0 | choline chloride | 1,2-propanediol |  | 0.1997 | 0.8003 |  | 313.15 | 30.4 | 10.1021/acs.jced.0c00715
2 | Ⅲ | 0 | 0 | 1 | 0 | 0 | choline chloride | 1,2-propanediol |  | 0.1997 | 0.8003 |  | 318.15 | 24.7 | 10.1021/acs.jced.0c00715
2 | Ⅲ | 0 | 0 | 1 | 0 | 0 | choline chloride | 1,2-propanediol |  | 0.1997 | 0.8003 |  | 323.15 | 20.43 | 10.1021/acs.jced.0c00715
2 | Ⅲ | 0 | 0 | 1 | 0 | 0 | choline chloride | 1,2-propanediol |  | 0.1997 | 0.8003 |  | 328.15 | 17 | 10.1021/acs.jced.0c00715
2 | Ⅲ | 0 | 0 | 1 | 0 | 0 | choline chloride | 1,2-propanediol |  | 0.1997 | 0.8003 |  | 333.15 | 14.43 | 10.1021/acs.jced.0c00715
2 | Ⅲ | 0 | 0 | 1 | 0 | 0 | choline chloride | 1,2-propanediol |  | 0.1672 | 0.8328 |  | 293.15 | 73.34 | 10.1021/acs.jced.0c00715
2 | Ⅲ | 0 | 0 | 1 | 0 | 0 | choline chloride | 1,2-propanediol |  | 0.1672 | 0.8328 |  | 298.15 | 57.12 | 10.1021/acs.jced.0c00715
2 | Ⅲ | 0 | 0 | 1 | 0 | 0 | choline chloride | 1,2-propanediol |  | 0.1672 | 0.8328 |  | 303.15 | 44.41 | 10.1021/acs.jced.0c00715
2 | Ⅲ | 0 | 0 | 1 | 0 | 0 | choline chloride | 1,2-propanediol |  | 0.1672 | 0.8328 |  | 308.15 | 34.61 | 10.1021/acs.jced.0c00715
2 | Ⅲ | 0 | 0 | 1 | 0 | 0 | choline chloride | 1,2-propanediol |  | 0.1672 | 0.8328 |  | 313.15 | 27.67 | 10.1021/acs.jced.0c00715
2 | Ⅲ | 0 | 0 | 1 | 0 | 0 | choline chloride | 1,2-propanediol |  | 0.1672 | 0.8328 |  | 318.15 | 22.49 | 10.1021/acs.jced.0c00715
2 | Ⅲ | 0 | 0 | 1 | 0 | 0 | choline chloride | 1,2-propanediol |  | 0.1672 | 0.8328 |  | 323.15 | 18.56 | 10.1021/acs.jced.0c00715
2 | Ⅲ | 0 | 0 | 1 | 0 | 0 | choline chloride | 1,2-propanediol |  | 0.1672 | 0.8328 |  | 328.15 | 15.55 | 10.1021/acs.jced.0c00715
2 | Ⅲ | 0 | 0 | 1 | 0 | 0 | choline chloride | 1,2-propanediol |  | 0.1672 | 0.8328 |  | 333.15 | 13.04 | 10.1021/acs.jced.0c00715
2 | Ⅲ | 0 | 0 | 1 | 0 | 0 | choline chloride | 1,2-propanediol |  | 0.1433 | 0.8567 |  | 293.15 | 70.57 | 10.1021/acs.jced.0c00715
2 | Ⅲ | 0 | 0 | 1 | 0 | 0 | choline chloride | 1,2-propanediol |  | 0.1433 | 0.8567 |  | 298.15 | 55.1 | 10.1021/acs.jced.0c00715
2 | Ⅲ | 0 | 0 | 1 | 0 | 0 | choline chloride | 1,2-propanediol |  | 0.1433 | 0.8567 |  | 303.15 | 43.01 | 10.1021/acs.jced.0c00715
2 | Ⅲ | 0 | 0 | 1 | 0 | 0 | choline chloride | 1,2-propanediol |  | 0.1433 | 0.8567 |  | 308.15 | 33.33 | 10.1021/acs.jced.0c00715
2 | Ⅲ | 0 | 0 | 1 | 0 | 0 | choline chloride | 1,2-propanediol |  | 0.1433 | 0.8567 |  | 313.15 | 26.42 | 10.1021/acs.jced.0c00715
2 | Ⅲ | 0 | 0 | 1 | 0 | 0 | choline chloride | 1,2-propanediol |  | 0.1433 | 0.8567 |  | 318.15 | 21.11 | 10.1021/acs.jced.0c00715
2 | Ⅲ | 0 | 0 | 1 | 0 | 0 | choline chloride | 1,2-propanediol |  | 0.1433 | 0.8567 |  | 323.15 | 17.41 | 10.1021/acs.jced.0c00715
2 | Ⅲ | 0 | 0 | 1 | 0 | 0 | choline chloride | 1,2-propanediol |  | 0.1433 | 0.8567 |  | 328.15 | 14.3 | 10.1021/acs.jced.0c00715
2 | Ⅲ | 0 | 0 | 1 | 0 | 0 | choline chloride | 1,2-propanediol |  | 0.1433 | 0.8567 |  | 333.15 | 12.21 | 10.1021/acs.jced.0c00715
2 | Ⅲ | 0 | 0 | 1 | 0 | 0 | choline chloride | 1,3-propanediol |  | 0.2491 | 0.7509 |  | 293.15 | 69.74 | 10.1021/acs.jced.0c00715
2 | Ⅲ | 0 | 0 | 1 | 0 | 0 | choline chloride | 1,3-propanediol |  | 0.2491 | 0.7509 |  | 298.15 | 55.76 | 10.1021/acs.jced.0c00715
2 | Ⅲ | 0 | 0 | 1 | 0 | 0 | choline chloride | 1,3-propanediol |  | 0.2491 | 0.7509 |  | 303.15 | 45.4 | 10.1021/acs.jced.0c00715
2 | Ⅲ | 0 | 0 | 1 | 0 | 0 | choline chloride | 1,3-propanediol |  | 0.2491 | 0.7509 |  | 308.15 | 37.43 | 10.1021/acs.jced.0c00715
2 | Ⅲ | 0 | 0 | 1 | 0 | 0 | choline chloride | 1,3-propanediol |  | 0.2491 | 0.7509 |  | 313.15 | 31.35 | 10.1021/acs.jced.0c00715
2 | Ⅲ | 0 | 0 | 1 | 0 | 0 | choline chloride | 1,3-propanediol |  | 0.2491 | 0.7509 |  | 318.15 | 26.52 | 10.1021/acs.jced.0c00715
2 | Ⅲ | 0 | 0 | 1 | 0 | 0 | choline chloride | 1,3-propanediol |  | 0.2491 | 0.7509 |  | 323.15 | 22.62 | 10.1021/acs.jced.0c00715
2 | Ⅲ | 0 | 0 | 1 | 0 | 0 | choline chloride | 1,3-propanediol |  | 0.2491 | 0.7509 |  | 328.15 | 19.46 | 10.1021/acs.jced.0c00715
2 | Ⅲ | 0 | 0 | 1 | 0 | 0 | choline chloride | 1,3-propanediol |  | 0.2491 | 0.7509 |  | 333.15 | 16.88 | 10.1021/acs.jced.0c00715
2 | Ⅲ | 0 | 0 | 1 | 0 | 0 | choline chloride | 1,3-propanediol |  | 0.1999 | 0.8001 |  | 293.15 | 61.31 | 10.1021/acs.jced.0c00715
2 | Ⅲ | 0 | 0 | 1 | 0 | 0 | choline chloride | 1,3-propanediol |  | 0.1999 | 0.8001 |  | 298.15 | 49.49 | 10.1021/acs.jced.0c00715
2 | Ⅲ | 0 | 0 | 1 | 0 | 0 | choline chloride | 1,3-propanediol |  | 0.1999 | 0.8001 |  | 303.15 | 40.7 | 10.1021/acs.jced.0c00715
2 | Ⅲ | 0 | 0 | 1 | 0 | 0 | choline chloride | 1,3-propanediol |  | 0.1999 | 0.8001 |  | 308.15 | 33.88 | 10.1021/acs.jced.0c00715
2 | Ⅲ | 0 | 0 | 1 | 0 | 0 | choline chloride | 1,3-propanediol |  | 0.1999 | 0.8001 |  | 313.15 | 27.31 | 10.1021/acs.jced.0c00715
2 | Ⅲ | 0 | 0 | 1 | 0 | 0 | choline chloride | 1,3-propanediol |  | 0.1999 | 0.8001 |  | 318.15 | 23.03 | 10.1021/acs.jced.0c00715
2 | Ⅲ | 0 | 0 | 1 | 0 | 0 | choline chloride | 1,3-propanediol |  | 0.1999 | 0.8001 |  | 323.15 | 19.63 | 10.1021/acs.jced.0c00715
2 | Ⅲ | 0 | 0 | 1 | 0 | 0 | choline chloride | 1,3-propanediol |  | 0.1999 | 0.8001 |  | 328.15 | 16.91 | 10.1021/acs.jced.0c00715
2 | Ⅲ | 0 | 0 | 1 | 0 | 0 | choline chloride | 1,3-propanediol |  | 0.1999 | 0.8001 |  | 333.15 | 14.66 | 10.1021/acs.jced.0c00715
2 | Ⅲ | 0 | 0 | 1 | 0 | 0 | choline chloride | 1,3-propanediol |  | 0.1672 | 0.8328 |  | 293.15 | 57.14 | 10.1021/acs.jced.0c00715
2 | Ⅲ | 0 | 0 | 1 | 0 | 0 | choline chloride | 1,3-propanediol |  | 0.1672 | 0.8328 |  | 298.15 | 46.14 | 10.1021/acs.jced.0c00715
2 | Ⅲ | 0 | 0 | 1 | 0 | 0 | choline chloride | 1,3-propanediol |  | 0.1672 | 0.8328 |  | 303.15 | 37.62 | 10.1021/acs.jced.0c00715
2 | Ⅲ | 0 | 0 | 1 | 0 | 0 | choline chloride | 1,3-propanediol |  | 0.1672 | 0.8328 |  | 308.15 | 30.92 | 10.1021/acs.jced.0c00715
2 | Ⅲ | 0 | 0 | 1 | 0 | 0 | choline chloride | 1,3-propanediol |  | 0.1672 | 0.8328 |  | 313.15 | 25.67 | 10.1021/acs.jced.0c00715
2 | Ⅲ | 0 | 0 | 1 | 0 | 0 | choline chloride | 1,3-propanediol |  | 0.1672 | 0.8328 |  | 318.15 | 21.53 | 10.1021/acs.jced.0c00715
2 | Ⅲ | 0 | 0 | 1 | 0 | 0 | choline chloride | 1,3-propanediol |  | 0.1672 | 0.8328 |  | 323.15 | 18.26 | 10.1021/acs.jced.0c00715
2 | Ⅲ | 0 | 0 | 1 | 0 | 0 | choline chloride | 1,3-propanediol |  | 0.1672 | 0.8328 |  | 328.15 | 15.56 | 10.1021/acs.jced.0c00715
2 | Ⅲ | 0 | 0 | 1 | 0 | 0 | choline chloride | 1,3-propanediol |  | 0.1672 | 0.8328 |  | 333.15 | 13.25 | 10.1021/acs.jced.0c00715
2 | Ⅲ | 0 | 0 | 1 | 0 | 0 | choline chloride | 1,3-propanediol |  | 0.1433 | 0.8567 |  | 293.15 | 53.95 | 10.1021/acs.jced.0c00715
2 | Ⅲ | 0 | 0 | 1 | 0 | 0 | choline chloride | 1,3-propanediol |  | 0.1433 | 0.8567 |  | 298.15 | 42.83 | 10.1021/acs.jced.0c00715
2 | Ⅲ | 0 | 0 | 1 | 0 | 0 | choline chloride | 1,3-propanediol |  | 0.1433 | 0.8567 |  | 303.15 | 34.73 | 10.1021/acs.jced.0c00715
2 | Ⅲ | 0 | 0 | 1 | 0 | 0 | choline chloride | 1,3-propanediol |  | 0.1433 | 0.8567 |  | 308.15 | 28.58 | 10.1021/acs.jced.0c00715
2 | Ⅲ | 0 | 0 | 1 | 0 | 0 | choline chloride | 1,3-propanediol |  | 0.1433 | 0.8567 |  | 313.15 | 24.01 | 10.1021/acs.jced.0c00715
2 | Ⅲ | 0 | 0 | 1 | 0 | 0 | choline chloride | 1,3-propanediol |  | 0.1433 | 0.8567 |  | 318.15 | 20.38 | 10.1021/acs.jced.0c00715
2 | Ⅲ | 0 | 0 | 1 | 0 | 0 | choline chloride | 1,3-propanediol |  | 0.1433 | 0.8567 |  | 323.15 | 17.26 | 10.1021/acs.jced.0c00715
2 | Ⅲ | 0 | 0 | 1 | 0 | 0 | choline chloride | 1,3-propanediol |  | 0.1433 | 0.8567 |  | 328.15 | 14.7 | 10.1021/acs.jced.0c00715
2 | Ⅲ | 0 | 0 | 1 | 0 | 0 | choline chloride | 1,3-propanediol |  | 0.1433 | 0.8567 |  | 333.15 | 12.83 | 10.1021/acs.jced.0c00715
2 | Ⅲ | 0 | 0 | 1 | 0 | 0 | choline chloride | 1,4-butanediol |  | 0.2481 | 0.7519 |  | 293.15 | 112.88 | 10.1021/acs.jced.0c00715
2 | Ⅲ | 0 | 0 | 1 | 0 | 0 | choline chloride | 1,4-butanediol |  | 0.2481 | 0.7519 |  | 298.15 | 87.4 | 10.1021/acs.jced.0c00715
2 | Ⅲ | 0 | 0 | 1 | 0 | 0 | choline chloride | 1,4-butanediol |  | 0.2481 | 0.7519 |  | 303.15 | 70.16 | 10.1021/acs.jced.0c00715
2 | Ⅲ | 0 | 0 | 1 | 0 | 0 | choline chloride | 1,4-butanediol |  | 0.2481 | 0.7519 |  | 308.15 | 59.73 | 10.1021/acs.jced.0c00715
2 | Ⅲ | 0 | 0 | 1 | 0 | 0 | choline chloride | 1,4-butanediol |  | 0.2481 | 0.7519 |  | 313.15 | 47.89 | 10.1021/acs.jced.0c00715
2 | Ⅲ | 0 | 0 | 1 | 0 | 0 | choline chloride | 1,4-butanediol |  | 0.2481 | 0.7519 |  | 318.15 | 39.53 | 10.1021/acs.jced.0c00715
2 | Ⅲ | 0 | 0 | 1 | 0 | 0 | choline chloride | 1,4-butanediol |  | 0.2481 | 0.7519 |  | 323.15 | 33.04 | 10.1021/acs.jced.0c00715
2 | Ⅲ | 0 | 0 | 1 | 0 | 0 | choline chloride | 1,4-butanediol |  | 0.2481 | 0.7519 |  | 328.15 | 27.82 | 10.1021/acs.jced.0c00715
2 | Ⅲ | 0 | 0 | 1 | 0 | 0 | choline chloride | 1,4-butanediol |  | 0.2481 | 0.7519 |  | 333.15 | 23.6 | 10.1021/acs.jced.0c00715
2 | Ⅲ | 0 | 0 | 1 | 0 | 0 | choline chloride | 1,4-butanediol |  | 0.2 | 0.8 |  | 293.15 | 99.69 | 10.1021/acs.jced.0c00715
2 | Ⅲ | 0 | 0 | 1 | 0 | 0 | choline chloride | 1,4-butanediol |  | 0.2 | 0.8 |  | 298.15 | 78.77 | 10.1021/acs.jced.0c00715
2 | Ⅲ | 0 | 0 | 1 | 0 | 0 | choline chloride | 1,4-butanediol |  | 0.2 | 0.8 |  | 303.15 | 62.96 | 10.1021/acs.jced.0c00715
2 | Ⅲ | 0 | 0 | 1 | 0 | 0 | choline chloride | 1,4-butanediol |  | 0.2 | 0.8 |  | 308.15 | 51.08 | 10.1021/acs.jced.0c00715
2 | Ⅲ | 0 | 0 | 1 | 0 | 0 | choline chloride | 1,4-butanediol |  | 0.2 | 0.8 |  | 313.15 | 41.67 | 10.1021/acs.jced.0c00715
2 | Ⅲ | 0 | 0 | 1 | 0 | 0 | choline chloride | 1,4-butanediol |  | 0.2 | 0.8 |  | 318.15 | 34.51 | 10.1021/acs.jced.0c00715
2 | Ⅲ | 0 | 0 | 1 | 0 | 0 | choline chloride | 1,4-butanediol |  | 0.2 | 0.8 |  | 323.15 | 28.9 | 10.1021/acs.jced.0c00715
2 | Ⅲ | 0 | 0 | 1 | 0 | 0 | choline chloride | 1,4-butanediol |  | 0.2 | 0.8 |  | 328.15 | 24.36 | 10.1021/acs.jced.0c00715
2 | Ⅲ | 0 | 0 | 1 | 0 | 0 | choline chloride | 1,4-butanediol |  | 0.2 | 0.8 |  | 333.15 | 20.75 | 10.1021/acs.jced.0c00715
2 | Ⅲ | 0 | 0 | 1 | 0 | 0 | choline chloride | 1,4-butanediol |  | 0.1666 | 0.8334 |  | 293.15 | 93.6 | 10.1021/acs.jced.0c00715
2 | Ⅲ | 0 | 0 | 1 | 0 | 0 | choline chloride | 1,4-butanediol |  | 0.1666 | 0.8334 |  | 298.15 | 74.9 | 10.1021/acs.jced.0c00715
2 | Ⅲ | 0 | 0 | 1 | 0 | 0 | choline chloride | 1,4-butanediol |  | 0.1666 | 0.8334 |  | 303.15 | 59.28 | 10.1021/acs.jced.0c00715
2 | Ⅲ | 0 | 0 | 1 | 0 | 0 | choline chloride | 1,4-butanediol |  | 0.1666 | 0.8334 |  | 308.15 | 48 | 10.1021/acs.jced.0c00715
2 | Ⅲ | 0 | 0 | 1 | 0 | 0 | choline chloride | 1,4-butanediol |  | 0.1666 | 0.8334 |  | 313.15 | 39.41 | 10.1021/acs.jced.0c00715
2 | Ⅲ | 0 | 0 | 1 | 0 | 0 | choline chloride | 1,4-butanediol |  | 0.1666 | 0.8334 |  | 318.15 | 32.5 | 10.1021/acs.jced.0c00715
2 | Ⅲ | 0 | 0 | 1 | 0 | 0 | choline chloride | 1,4-butanediol |  | 0.1666 | 0.8334 |  | 323.15 | 27.36 | 10.1021/acs.jced.0c00715
2 | Ⅲ | 0 | 0 | 1 | 0 | 0 | choline chloride | 1,4-butanediol |  | 0.1666 | 0.8334 |  | 328.15 | 23.31 | 10.1021/acs.jced.0c00715
2 | Ⅲ | 0 | 0 | 1 | 0 | 0 | choline chloride | 1,4-butanediol |  | 0.1666 | 0.8334 |  | 333.15 | 19.64 | 10.1021/acs.jced.0c00715
2 | Ⅲ | 0 | 0 | 1 | 0 | 0 | choline chloride | 1,4-butanediol |  | 0.1425 | 0.8575 |  | 293.15 | 91.44 | 10.1021/acs.jced.0c00715
2 | Ⅲ | 0 | 0 | 1 | 0 | 0 | choline chloride | 1,4-butanediol |  | 0.1425 | 0.8575 |  | 298.15 | 72.28 | 10.1021/acs.jced.0c00715
2 | Ⅲ | 0 | 0 | 1 | 0 | 0 | choline chloride | 1,4-butanediol |  | 0.1425 | 0.8575 |  | 303.15 | 57.86 | 10.1021/acs.jced.0c00715
2 | Ⅲ | 0 | 0 | 1 | 0 | 0 | choline chloride | 1,4-butanediol |  | 0.1425 | 0.8575 |  | 308.15 | 46.72 | 10.1021/acs.jced.0c00715
2 | Ⅲ | 0 | 0 | 1 | 0 | 0 | choline chloride | 1,4-butanediol |  | 0.1425 | 0.8575 |  | 313.15 | 38.31 | 10.1021/acs.jced.0c00715
2 | Ⅲ | 0 | 0 | 1 | 0 | 0 | choline chloride | 1,4-butanediol |  | 0.1425 | 0.8575 |  | 318.15 | 31.67 | 10.1021/acs.jced.0c00715
2 | Ⅲ | 0 | 0 | 1 | 0 | 0 | choline chloride | 1,4-butanediol |  | 0.1425 | 0.8575 |  | 323.15 | 26.47 | 10.1021/acs.jced.0c00715
2 | Ⅲ | 0 | 0 | 1 | 0 | 0 | choline chloride | 1,4-butanediol |  | 0.1425 | 0.8575 |  | 328.15 | 22.32 | 10.1021/acs.jced.0c00715
2 | Ⅲ | 0 | 0 | 1 | 0 | 0 | choline chloride | 1,4-butanediol |  | 0.1425 | 0.8575 |  | 333.15 | 18.98 | 10.1021/acs.jced.0c00715
2 | Ⅲ | 0 | 0 | 1 | 0 | 0 | Allyl triphenyl phosphonium bromide | Diethylene glycol |  | 0.2 | 0.8 |  | 293.15 | 213.18 | 10.1016/j.molliq.2017.06.024
2 | Ⅲ | 0 | 0 | 1 | 0 | 0 | Allyl triphenyl phosphonium bromide | Diethylene glycol |  | 0.2 | 0.8 |  | 298.15 | 150.76 | 10.1016/j.molliq.2017.06.024
2 | Ⅲ | 0 | 0 | 1 | 0 | 0 | Allyl triphenyl phosphonium bromide | Diethylene glycol |  | 0.2 | 0.8 |  | 303.15 | 109.11 | 10.1016/j.molliq.2017.06.024
2 | Ⅲ | 0 | 0 | 1 | 0 | 0 | Allyl triphenyl phosphonium bromide | Diethylene glycol |  | 0.2 | 0.8 |  | 308.15 | 81.109 | 10.1016/j.molliq.2017.06.024
2 | Ⅲ | 0 | 0 | 1 | 0 | 0 | Allyl triphenyl phosphonium bromide | Diethylene glycol |  | 0.2 | 0.8 |  | 313.15 | 61.797 | 10.1016/j.molliq.2017.06.024
2 | Ⅲ | 0 | 0 | 1 | 0 | 0 | Allyl triphenyl phosphonium bromide | Diethylene glycol |  | 0.2 | 0.8 |  | 318.15 | 47.982 | 10.1016/j.molliq.2017.06.024
2 | Ⅲ | 0 | 0 | 1 | 0 | 0 | Allyl triphenyl phosphonium bromide | Diethylene glycol |  | 0.2 | 0.8 |  | 323.15 | 37.868 | 10.1016/j.molliq.2017.06.024
2 | Ⅲ | 0 | 0 | 1 | 0 | 0 | Allyl triphenyl phosphonium bromide | Diethylene glycol |  | 0.2 | 0.8 |  | 328.15 | 30.342 | 10.1016/j.molliq.2017.06.024
2 | Ⅲ | 0 | 0 | 1 | 0 | 0 | Allyl triphenyl phosphonium bromide | Diethylene glycol |  | 0.2 | 0.8 |  | 333.15 | 24.722 | 10.1016/j.molliq.2017.06.024
2 | Ⅲ | 0 | 0 | 1 | 0 | 0 | Allyl triphenyl phosphonium bromide | Diethylene glycol |  | 0.2 | 0.8 |  | 338.15 | 20.402 | 10.1016/j.molliq.2017.06.024
2 | Ⅲ | 0 | 0 | 1 | 0 | 0 | Allyl triphenyl phosphonium bromide | Diethylene glycol |  | 0.2 | 0.8 |  | 343.15 | 17.139 | 10.1016/j.molliq.2017.06.024
2 | Ⅲ | 0 | 0 | 1 | 0 | 0 | Allyl triphenyl phosphonium bromide | Diethylene glycol |  | 0.091 | 0.909 |  | 293.15 | 70.916 | 10.1016/j.molliq.2017.06.024
2 | Ⅲ | 0 | 0 | 1 | 0 | 0 | Allyl triphenyl phosphonium bromide | Diethylene glycol |  | 0.091 | 0.909 |  | 298.15 | 53.415 | 10.1016/j.molliq.2017.06.024
2 | Ⅲ | 0 | 0 | 1 | 0 | 0 | Allyl triphenyl phosphonium bromide | Diethylene glycol |  | 0.091 | 0.909 |  | 303.15 | 41.112 | 10.1016/j.molliq.2017.06.024
2 | Ⅲ | 0 | 0 | 1 | 0 | 0 | Allyl triphenyl phosphonium bromide | Diethylene glycol |  | 0.091 | 0.909 |  | 308.15 | 32.268 | 10.1016/j.molliq.2017.06.024
2 | Ⅲ | 0 | 0 | 1 | 0 | 0 | Allyl triphenyl phosphonium bromide | Diethylene glycol |  | 0.091 | 0.909 |  | 313.15 | 25.802 | 10.1016/j.molliq.2017.06.024
2 | Ⅲ | 0 | 0 | 1 | 0 | 0 | Allyl triphenyl phosphonium bromide | Diethylene glycol |  | 0.091 | 0.909 |  | 318.15 | 20.961 | 10.1016/j.molliq.2017.06.024
2 | Ⅲ | 0 | 0 | 1 | 0 | 0 | Allyl triphenyl phosphonium bromide | Diethylene glycol |  | 0.091 | 0.909 |  | 323.15 | 17.268 | 10.1016/j.molliq.2017.06.024
2 | Ⅲ | 0 | 0 | 1 | 0 | 0 | Allyl triphenyl phosphonium bromide | Diethylene glycol |  | 0.091 | 0.909 |  | 328.15 | 14.431 | 10.1016/j.molliq.2017.06.024
2 | Ⅲ | 0 | 0 | 1 | 0 | 0 | Allyl triphenyl phosphonium bromide | Diethylene glycol |  | 0.091 | 0.909 |  | 333.15 | 12.176 | 10.1016/j.molliq.2017.06.024
2 | Ⅲ | 0 | 0 | 1 | 0 | 0 | Allyl triphenyl phosphonium bromide | Diethylene glycol |  | 0.091 | 0.909 |  | 338.15 | 10.39 | 10.1016/j.molliq.2017.06.024
2 | Ⅲ | 0 | 0 | 1 | 0 | 0 | Allyl triphenyl phosphonium bromide | Diethylene glycol |  | 0.091 | 0.909 |  | 343.15 | 8.97 | 10.1016/j.molliq.2017.06.024
2 | Ⅲ | 0 | 0 | 1 | 0 | 0 | Allyl triphenyl phosphonium bromide | Diethylene glycol |  | 0.059 | 0.941 |  | 293.15 | 57.19 | 10.1016/j.molliq.2017.06.024
2 | Ⅲ | 0 | 0 | 1 | 0 | 0 | Allyl triphenyl phosphonium bromide | Diethylene glycol |  | 0.059 | 0.941 |  | 298.15 | 43.59 | 10.1016/j.molliq.2017.06.024
2 | Ⅲ | 0 | 0 | 1 | 0 | 0 | Allyl triphenyl phosphonium bromide | Diethylene glycol |  | 0.059 | 0.941 |  | 303.15 | 33.68 | 10.1016/j.molliq.2017.06.024
2 | Ⅲ | 0 | 0 | 1 | 0 | 0 | Allyl triphenyl phosphonium bromide | Diethylene glycol |  | 0.059 | 0.941 |  | 308.15 | 26.69 | 10.1016/j.molliq.2017.06.024
2 | Ⅲ | 0 | 0 | 1 | 0 | 0 | Allyl triphenyl phosphonium bromide | Diethylene glycol |  | 0.059 | 0.941 |  | 313.15 | 21.74 | 10.1016/j.molliq.2017.06.024
2 | Ⅲ | 0 | 0 | 1 | 0 | 0 | Allyl triphenyl phosphonium bromide | Diethylene glycol |  | 0.059 | 0.941 |  | 318.15 | 17.83 | 10.1016/j.molliq.2017.06.024
2 | Ⅲ | 0 | 0 | 1 | 0 | 0 | Allyl triphenyl phosphonium bromide | Diethylene glycol |  | 0.059 | 0.941 |  | 323.15 | 14.79 | 10.1016/j.molliq.2017.06.024
2 | Ⅲ | 0 | 0 | 1 | 0 | 0 | Allyl triphenyl phosphonium bromide | Diethylene glycol |  | 0.059 | 0.941 |  | 328.15 | 12.43 | 10.1016/j.molliq.2017.06.024
2 | Ⅲ | 0 | 0 | 1 | 0 | 0 | Allyl triphenyl phosphonium bromide | Diethylene glycol |  | 0.059 | 0.941 |  | 333.15 | 10.57 | 10.1016/j.molliq.2017.06.024
2 | Ⅲ | 0 | 0 | 1 | 0 | 0 | Allyl triphenyl phosphonium bromide | Diethylene glycol |  | 0.059 | 0.941 |  | 338.15 | 9.082 | 10.1016/j.molliq.2017.06.024
2 | Ⅲ | 0 | 0 | 1 | 0 | 0 | Allyl triphenyl phosphonium bromide | Diethylene glycol |  | 0.059 | 0.941 |  | 343.15 | 7.87 | 10.1016/j.molliq.2017.06.024
2 | Ⅲ | 0 | 0 | 1 | 0 | 0 | Allyl triphenyl phosphonium bromide | Triethylene glycol |  | 0.2 | 0.8 |  | 293.15 | 233.75 | 10.1016/j.molliq.2017.06.024
2 | Ⅲ | 0 | 0 | 1 | 0 | 0 | Allyl triphenyl phosphonium bromide | Triethylene glycol |  | 0.2 | 0.8 |  | 298.15 | 166.52 | 10.1016/j.molliq.2017.06.024
2 | Ⅲ | 0 | 0 | 1 | 0 | 0 | Allyl triphenyl phosphonium bromide | Triethylene glycol |  | 0.2 | 0.8 |  | 303.15 | 121.64 | 10.1016/j.molliq.2017.06.024
2 | Ⅲ | 0 | 0 | 1 | 0 | 0 | Allyl triphenyl phosphonium bromide | Triethylene glycol |  | 0.2 | 0.8 |  | 308.15 | 90.906 | 10.1016/j.molliq.2017.06.024
2 | Ⅲ | 0 | 0 | 1 | 0 | 0 | Allyl triphenyl phosphonium bromide | Triethylene glycol |  | 0.2 | 0.8 |  | 313.15 | 69.365 | 10.1016/j.molliq.2017.06.024
2 | Ⅲ | 0 | 0 | 1 | 0 | 0 | Allyl triphenyl phosphonium bromide | Triethylene glycol |  | 0.2 | 0.8 |  | 318.15 | 53.992 | 10.1016/j.molliq.2017.06.024
2 | Ⅲ | 0 | 0 | 1 | 0 | 0 | Allyl triphenyl phosphonium bromide | Triethylene glycol |  | 0.2 | 0.8 |  | 323.15 | 42.727 | 10.1016/j.molliq.2017.06.024
2 | Ⅲ | 0 | 0 | 1 | 0 | 0 | Allyl triphenyl phosphonium bromide | Triethylene glycol |  | 0.2 | 0.8 |  | 328.15 | 34.352 | 10.1016/j.molliq.2017.06.024
2 | Ⅲ | 0 | 0 | 1 | 0 | 0 | Allyl triphenyl phosphonium bromide | Triethylene glycol |  | 0.2 | 0.8 |  | 333.15 | 28.074 | 10.1016/j.molliq.2017.06.024
2 | Ⅲ | 0 | 0 | 1 | 0 | 0 | Allyl triphenyl phosphonium bromide | Triethylene glycol |  | 0.2 | 0.8 |  | 338.15 | 23.177 | 10.1016/j.molliq.2017.06.024
2 | Ⅲ | 0 | 0 | 1 | 0 | 0 | Allyl triphenyl phosphonium bromide | Triethylene glycol |  | 0.2 | 0.8 |  | 343.15 | 19.402 | 10.1016/j.molliq.2017.06.024
2 | Ⅲ | 0 | 0 | 1 | 0 | 0 | Allyl triphenyl phosphonium bromide | Triethylene glycol |  | 0.091 | 0.909 |  | 293.15 | 95.287 | 10.1016/j.molliq.2017.06.024
2 | Ⅲ | 0 | 0 | 1 | 0 | 0 | Allyl triphenyl phosphonium bromide | Triethylene glycol |  | 0.091 | 0.909 |  | 298.15 | 71.692 | 10.1016/j.molliq.2017.06.024
2 | Ⅲ | 0 | 0 | 1 | 0 | 0 | Allyl triphenyl phosphonium bromide | Triethylene glycol |  | 0.091 | 0.909 |  | 303.15 | 54.826 | 10.1016/j.molliq.2017.06.024
2 | Ⅲ | 0 | 0 | 1 | 0 | 0 | Allyl triphenyl phosphonium bromide | Triethylene glycol |  | 0.091 | 0.909 |  | 308.15 | 42.757 | 10.1016/j.molliq.2017.06.024
2 | Ⅲ | 0 | 0 | 1 | 0 | 0 | Allyl triphenyl phosphonium bromide | Triethylene glycol |  | 0.091 | 0.909 |  | 313.15 | 33.94 | 10.1016/j.molliq.2017.06.024
2 | Ⅲ | 0 | 0 | 1 | 0 | 0 | Allyl triphenyl phosphonium bromide | Triethylene glycol |  | 0.091 | 0.909 |  | 318.15 | 27.405 | 10.1016/j.molliq.2017.06.024
2 | Ⅲ | 0 | 0 | 1 | 0 | 0 | Allyl triphenyl phosphonium bromide | Triethylene glycol |  | 0.091 | 0.909 |  | 323.15 | 22.423 | 10.1016/j.molliq.2017.06.024
2 | Ⅲ | 0 | 0 | 1 | 0 | 0 | Allyl triphenyl phosphonium bromide | Triethylene glycol |  | 0.091 | 0.909 |  | 328.15 | 18.652 | 10.1016/j.molliq.2017.06.024
2 | Ⅲ | 0 | 0 | 1 | 0 | 0 | Allyl triphenyl phosphonium bromide | Triethylene glycol |  | 0.091 | 0.909 |  | 333.15 | 15.645 | 10.1016/j.molliq.2017.06.024
2 | Ⅲ | 0 | 0 | 1 | 0 | 0 | Allyl triphenyl phosphonium bromide | Triethylene glycol |  | 0.091 | 0.909 |  | 338.15 | 13.287 | 10.1016/j.molliq.2017.06.024
2 | Ⅲ | 0 | 0 | 1 | 0 | 0 | Allyl triphenyl phosphonium bromide | Triethylene glycol |  | 0.091 | 0.909 |  | 343.15 | 11.402 | 10.1016/j.molliq.2017.06.024
2 | Ⅲ | 0 | 0 | 1 | 0 | 0 | Allyl triphenyl phosphonium bromide | Triethylene glycol |  | 0.059 | 0.941 |  | 293.15 | 76.631 | 10.1016/j.molliq.2017.06.024
2 | Ⅲ | 0 | 0 | 1 | 0 | 0 | Allyl triphenyl phosphonium bromide | Triethylene glycol |  | 0.059 | 0.941 |  | 298.15 | 57.941 | 10.1016/j.molliq.2017.06.024
2 | Ⅲ | 0 | 0 | 1 | 0 | 0 | Allyl triphenyl phosphonium bromide | Triethylene glycol |  | 0.059 | 0.941 |  | 303.15 | 44.819 | 10.1016/j.molliq.2017.06.024
2 | Ⅲ | 0 | 0 | 1 | 0 | 0 | Allyl triphenyl phosphonium bromide | Triethylene glycol |  | 0.059 | 0.941 |  | 308.15 | 35.259 | 10.1016/j.molliq.2017.06.024
2 | Ⅲ | 0 | 0 | 1 | 0 | 0 | Allyl triphenyl phosphonium bromide | Triethylene glycol |  | 0.059 | 0.941 |  | 313.15 | 28.277 | 10.1016/j.molliq.2017.06.024
2 | Ⅲ | 0 | 0 | 1 | 0 | 0 | Allyl triphenyl phosphonium bromide | Triethylene glycol |  | 0.059 | 0.941 |  | 318.15 | 22.986 | 10.1016/j.molliq.2017.06.024
2 | Ⅲ | 0 | 0 | 1 | 0 | 0 | Allyl triphenyl phosphonium bromide | Triethylene glycol |  | 0.059 | 0.941 |  | 323.15 | 18.966 | 10.1016/j.molliq.2017.06.024
2 | Ⅲ | 0 | 0 | 1 | 0 | 0 | Allyl triphenyl phosphonium bromide | Triethylene glycol |  | 0.059 | 0.941 |  | 328.15 | 15.865 | 10.1016/j.molliq.2017.06.024
2 | Ⅲ | 0 | 0 | 1 | 0 | 0 | Allyl triphenyl phosphonium bromide | Triethylene glycol |  | 0.059 | 0.941 |  | 333.15 | 13.428 | 10.1016/j.molliq.2017.06.024
2 | Ⅲ | 0 | 0 | 1 | 0 | 0 | Allyl triphenyl phosphonium bromide | Triethylene glycol |  | 0.059 | 0.941 |  | 338.15 | 11.464 | 10.1016/j.molliq.2017.06.024
2 | Ⅲ | 0 | 0 | 1 | 0 | 0 | Allyl triphenyl phosphonium bromide | Triethylene glycol |  | 0.059 | 0.941 |  | 343.15 | 9.8905 | 10.1016/j.molliq.2017.06.024
2 | Ⅲ | 0 | 0 | 1 | 0 | 0 | Choline chloride | D-Glucose |  | 0.5 | 0.5 |  | 358.15 | 209.3 | 10.1016/j.molliq.2012.11.025
2 | Ⅲ | 0 | 0 | 1 | 0 | 0 | Choline chloride | D-Glucose |  | 0.6 | 0.4 |  | 358.15 | 130.7 | 10.1016/j.molliq.2012.11.025
2 | Ⅲ | 0 | 0 | 1 | 0 | 0 | Choline chloride | D-Glucose |  | 0.667 | 0.333 |  | 358.15 | 72 | 10.1016/j.molliq.2012.11.025
2 | Ⅲ | 0 | 0 | 1 | 0 | 0 | Choline chloride | D-Glucose |  | 0.714 | 0.286 |  | 358.15 | 108.3 | 10.1016/j.molliq.2012.11.025
2 | Ⅲ | 0 | 0 | 1 | 0 | 0 | n,n-Diethylethanolammonium chloride | glycerol |  | 0.333 | 0.667 |  | 298.15 | 513.093 | 10.1016/j.jct.2013.05.041
2 | Ⅲ | 0 | 0 | 1 | 0 | 0 | n,n-Diethylethanolammonium chloride | glycerol |  | 0.333 | 0.667 |  | 303.15 | 351.4589 | 10.1016/j.jct.2013.05.041
2 | Ⅲ | 0 | 0 | 1 | 0 | 0 | n,n-Diethylethanolammonium chloride | glycerol |  | 0.333 | 0.667 |  | 308.15 | 251.2543 | 10.1016/j.jct.2013.05.041
2 | Ⅲ | 0 | 0 | 1 | 0 | 0 | n,n-Diethylethanolammonium chloride | glycerol |  | 0.333 | 0.667 |  | 313.15 | 182.8741 | 10.1016/j.jct.2013.05.041
2 | Ⅲ | 0 | 0 | 1 | 0 | 0 | n,n-Diethylethanolammonium chloride | glycerol |  | 0.333 | 0.667 |  | 318.15 | 137.9542 | 10.1016/j.jct.2013.05.041
2 | Ⅲ | 0 | 0 | 1 | 0 | 0 | n,n-Diethylethanolammonium chloride | glycerol |  | 0.333 | 0.667 |  | 323.15 | 104.1835 | 10.1016/j.jct.2013.05.041
2 | Ⅲ | 0 | 0 | 1 | 0 | 0 | n,n-Diethylethanolammonium chloride | glycerol |  | 0.333 | 0.667 |  | 328.15 | 82.7882 | 10.1016/j.jct.2013.05.041
2 | Ⅲ | 0 | 0 | 1 | 0 | 0 | n,n-Diethylethanolammonium chloride | glycerol |  | 0.333 | 0.667 |  | 333.15 | 65.5467 | 10.1016/j.jct.2013.05.041
2 | Ⅲ | 0 | 0 | 1 | 0 | 0 | n,n-Diethylethanolammonium chloride | glycerol |  | 0.333 | 0.667 |  | 338.15 | 52.3401 | 10.1016/j.jct.2013.05.041
2 | Ⅲ | 0 | 0 | 1 | 0 | 0 | n,n-Diethylethanolammonium chloride | glycerol |  | 0.333 | 0.667 |  | 343.15 | 42.5755 | 10.1016/j.jct.2013.05.041
2 | Ⅲ | 0 | 0 | 1 | 0 | 0 | n,n-Diethylethanolammonium chloride | ethylene glycol |  | 0.333 | 0.667 |  | 298.15 | 50.4466 | 10.1016/j.jct.2013.05.041
2 | Ⅲ | 0 | 0 | 1 | 0 | 0 | n,n-Diethylethanolammonium chloride | ethylene glycol |  | 0.333 | 0.667 |  | 303.15 | 40.6835 | 10.1016/j.jct.2013.05.041
2 | Ⅲ | 0 | 0 | 1 | 0 | 0 | n,n-Diethylethanolammonium chloride | ethylene glycol |  | 0.333 | 0.667 |  | 308.15 | 32.0365 | 10.1016/j.jct.2013.05.041
2 | Ⅲ | 0 | 0 | 1 | 0 | 0 | n,n-Diethylethanolammonium chloride | ethylene glycol |  | 0.333 | 0.667 |  | 313.15 | 26.2835 | 10.1016/j.jct.2013.05.041
2 | Ⅲ | 0 | 0 | 1 | 0 | 0 | n,n-Diethylethanolammonium chloride | ethylene glycol |  | 0.333 | 0.667 |  | 318.15 | 21.9701 | 10.1016/j.jct.2013.05.041
2 | Ⅲ | 0 | 0 | 1 | 0 | 0 | n,n-Diethylethanolammonium chloride | ethylene glycol |  | 0.333 | 0.667 |  | 323.15 | 18.5065 | 10.1016/j.jct.2013.05.041
2 | Ⅲ | 0 | 0 | 1 | 0 | 0 | n,n-Diethylethanolammonium chloride | ethylene glycol |  | 0.333 | 0.667 |  | 328.15 | 15.8308 | 10.1016/j.jct.2013.05.041
2 | Ⅲ | 0 | 0 | 1 | 0 | 0 | n,n-Diethylethanolammonium chloride | ethylene glycol |  | 0.333 | 0.667 |  | 333.15 | 13.5007 | 10.1016/j.jct.2013.05.041
2 | Ⅲ | 0 | 0 | 1 | 0 | 0 | n,n-Diethylethanolammonium chloride | ethylene glycol |  | 0.333 | 0.667 |  | 338.15 | 11.4891 | 10.1016/j.jct.2013.05.041
2 | Ⅲ | 0 | 0 | 1 | 0 | 0 | n,n-Diethylethanolammonium chloride | ethylene glycol |  | 0.333 | 0.667 |  | 343.15 | 9.9868 | 10.1016/j.jct.2013.05.041
2 | Ⅲ | 0 | 0 | 1 | 0 | 0 | choline chloride | 1,4-butanediol |  | 0.2 | 0.8 |  | 303.15 | 54.75 | 10.1021/acs.jced.0c00386
2 | Ⅲ | 0 | 0 | 1 | 0 | 0 | choline chloride | 1,4-butanediol |  | 0.2 | 0.8 |  | 308.15 | 44.49 | 10.1021/acs.jced.0c00386
2 | Ⅲ | 0 | 0 | 1 | 0 | 0 | choline chloride | 1,4-butanediol |  | 0.2 | 0.8 |  | 313.15 | 36.66 | 10.1021/acs.jced.0c00386
2 | Ⅲ | 0 | 0 | 1 | 0 | 0 | choline chloride | 1,4-butanediol |  | 0.2 | 0.8 |  | 318.15 | 30.4 | 10.1021/acs.jced.0c00386
2 | Ⅲ | 0 | 0 | 1 | 0 | 0 | choline chloride | 1,4-butanediol |  | 0.2 | 0.8 |  | 323.15 | 25.74 | 10.1021/acs.jced.0c00386
2 | Ⅲ | 0 | 0 | 1 | 0 | 0 | choline chloride | 1,4-butanediol |  | 0.2 | 0.8 |  | 328.15 | 21.73 | 10.1021/acs.jced.0c00386
2 | Ⅲ | 0 | 0 | 1 | 0 | 0 | choline chloride | 1,4-butanediol |  | 0.2 | 0.8 |  | 333.15 | 18.68 | 10.1021/acs.jced.0c00386
2 | Ⅲ | 0 | 0 | 1 | 0 | 0 | choline chloride | 1,4-butanediol |  | 0.2 | 0.8 |  | 338.15 | 16.09 | 10.1021/acs.jced.0c00386
2 | Ⅲ | 0 | 0 | 1 | 0 | 0 | choline chloride | 1,4-butanediol |  | 0.2 | 0.8 |  | 343.15 | 14 | 10.1021/acs.jced.0c00386
2 | Ⅲ | 0 | 0 | 1 | 0 | 0 | choline chloride | 2,3-butanediol |  | 0.2 | 0.8 |  | 303.15 | 71.79 | 10.1021/acs.jced.0c00386
2 | Ⅲ | 0 | 0 | 1 | 0 | 0 | choline chloride | 2,3-butanediol |  | 0.2 | 0.8 |  | 308.15 | 53.5 | 10.1021/acs.jced.0c00386
2 | Ⅲ | 0 | 0 | 1 | 0 | 0 | choline chloride | 2,3-butanediol |  | 0.2 | 0.8 |  | 313.15 | 40.72 | 10.1021/acs.jced.0c00386
2 | Ⅲ | 0 | 0 | 1 | 0 | 0 | choline chloride | 2,3-butanediol |  | 0.2 | 0.8 |  | 318.15 | 31.73 | 10.1021/acs.jced.0c00386
2 | Ⅲ | 0 | 0 | 1 | 0 | 0 | choline chloride | 2,3-butanediol |  | 0.2 | 0.8 |  | 323.15 | 25.22 | 10.1021/acs.jced.0c00386
2 | Ⅲ | 0 | 0 | 1 | 0 | 0 | choline chloride | 2,3-butanediol |  | 0.2 | 0.8 |  | 328.15 | 20.52 | 10.1021/acs.jced.0c00386
2 | Ⅲ | 0 | 0 | 1 | 0 | 0 | choline chloride | 2,3-butanediol |  | 0.2 | 0.8 |  | 333.15 | 16.86 | 10.1021/acs.jced.0c00386
2 | Ⅲ | 0 | 0 | 1 | 0 | 0 | choline chloride | 2,3-butanediol |  | 0.2 | 0.8 |  | 338.15 | 14.04 | 10.1021/acs.jced.0c00386
2 | Ⅲ | 0 | 0 | 1 | 0 | 0 | choline chloride | 2,3-butanediol |  | 0.2 | 0.8 |  | 343.15 | 11.89 | 10.1021/acs.jced.0c00386
2 | Ⅲ | 0 | 0 | 1 | 0 | 0 | choline chloride | 1,3-propanediol |  | 0.2 | 0.8 |  | 303.15 | 34.45 | 10.1021/acs.jced.0c00386
2 | Ⅲ | 0 | 0 | 1 | 0 | 0 | choline chloride | 1,3-propanediol |  | 0.2 | 0.8 |  | 308.15 | 28.87 | 10.1021/acs.jced.0c00386
2 | Ⅲ | 0 | 0 | 1 | 0 | 0 | choline chloride | 1,3-propanediol |  | 0.2 | 0.8 |  | 313.15 | 24.21 | 10.1021/acs.jced.0c00386
2 | Ⅲ | 0 | 0 | 1 | 0 | 0 | choline chloride | 1,3-propanediol |  | 0.2 | 0.8 |  | 318.15 | 20.52 | 10.1021/acs.jced.0c00386
2 | Ⅲ | 0 | 0 | 1 | 0 | 0 | choline chloride | 1,3-propanediol |  | 0.2 | 0.8 |  | 323.15 | 17.57 | 10.1021/acs.jced.0c00386
2 | Ⅲ | 0 | 0 | 1 | 0 | 0 | choline chloride | 1,3-propanediol |  | 0.2 | 0.8 |  | 328.15 | 15.19 | 10.1021/acs.jced.0c00386
2 | Ⅲ | 0 | 0 | 1 | 0 | 0 | choline chloride | 1,3-propanediol |  | 0.2 | 0.8 |  | 333.15 | 13.21 | 10.1021/acs.jced.0c00386
2 | Ⅲ | 0 | 0 | 1 | 0 | 0 | choline chloride | 1,3-propanediol |  | 0.2 | 0.8 |  | 338.15 | 11.58 | 10.1021/acs.jced.0c00386
2 | Ⅲ | 0 | 0 | 1 | 0 | 0 | choline chloride | 1,3-propanediol |  | 0.2 | 0.8 |  | 343.15 | 10.26 | 10.1021/acs.jced.0c00386
2 | Ⅲ | 0 | 0 | 1 | 0 | 0 | choline chloride | 1,4-butanediol |  | 0.25 | 0.75 |  | 303.15 | 60.64 | 10.1021/acs.jced.0c00386
2 | Ⅲ | 0 | 0 | 1 | 0 | 0 | choline chloride | 1,4-butanediol |  | 0.25 | 0.75 |  | 308.15 | 49.3 | 10.1021/acs.jced.0c00386
2 | Ⅲ | 0 | 0 | 1 | 0 | 0 | choline chloride | 1,4-butanediol |  | 0.25 | 0.75 |  | 313.15 | 40.55 | 10.1021/acs.jced.0c00386
2 | Ⅲ | 0 | 0 | 1 | 0 | 0 | choline chloride | 1,4-butanediol |  | 0.25 | 0.75 |  | 318.15 | 33.94 | 10.1021/acs.jced.0c00386
2 | Ⅲ | 0 | 0 | 1 | 0 | 0 | choline chloride | 1,4-butanediol |  | 0.25 | 0.75 |  | 323.15 | 28.53 | 10.1021/acs.jced.0c00386
2 | Ⅲ | 0 | 0 | 1 | 0 | 0 | choline chloride | 1,4-butanediol |  | 0.25 | 0.75 |  | 328.15 | 24.31 | 10.1021/acs.jced.0c00386
2 | Ⅲ | 0 | 0 | 1 | 0 | 0 | choline chloride | 1,4-butanediol |  | 0.25 | 0.75 |  | 333.15 | 20.83 | 10.1021/acs.jced.0c00386
2 | Ⅲ | 0 | 0 | 1 | 0 | 0 | choline chloride | 1,4-butanediol |  | 0.25 | 0.75 |  | 338.15 | 18.02 | 10.1021/acs.jced.0c00386
2 | Ⅲ | 0 | 0 | 1 | 0 | 0 | choline chloride | 1,4-butanediol |  | 0.25 | 0.75 |  | 343.15 | 15.7 | 10.1021/acs.jced.0c00386
2 | Ⅲ | 0 | 0 | 1 | 0 | 0 | choline chloride | 2,3-butanediol |  | 0.25 | 0.75 |  | 303.15 | 84.88 | 10.1021/acs.jced.0c00386
2 | Ⅲ | 0 | 0 | 1 | 0 | 0 | choline chloride | 2,3-butanediol |  | 0.25 | 0.75 |  | 308.15 | 63.93 | 10.1021/acs.jced.0c00386
2 | Ⅲ | 0 | 0 | 1 | 0 | 0 | choline chloride | 2,3-butanediol |  | 0.25 | 0.75 |  | 313.15 | 48.73 | 10.1021/acs.jced.0c00386
2 | Ⅲ | 0 | 0 | 1 | 0 | 0 | choline chloride | 2,3-butanediol |  | 0.25 | 0.75 |  | 318.15 | 38.16 | 10.1021/acs.jced.0c00386
2 | Ⅲ | 0 | 0 | 1 | 0 | 0 | choline chloride | 2,3-butanediol |  | 0.25 | 0.75 |  | 323.15 | 30.43 | 10.1021/acs.jced.0c00386
2 | Ⅲ | 0 | 0 | 1 | 0 | 0 | choline chloride | 2,3-butanediol |  | 0.25 | 0.75 |  | 328.15 | 24.66 | 10.1021/acs.jced.0c00386
2 | Ⅲ | 0 | 0 | 1 | 0 | 0 | choline chloride | 2,3-butanediol |  | 0.25 | 0.75 |  | 333.15 | 20.4 | 10.1021/acs.jced.0c00386
2 | Ⅲ | 0 | 0 | 1 | 0 | 0 | choline chloride | 2,3-butanediol |  | 0.25 | 0.75 |  | 338.15 | 16.93 | 10.1021/acs.jced.0c00386
2 | Ⅲ | 0 | 0 | 1 | 0 | 0 | choline chloride | 2,3-butanediol |  | 0.25 | 0.75 |  | 343.15 | 14.34 | 10.1021/acs.jced.0c00386
2 | Ⅲ | 0 | 0 | 1 | 0 | 0 | choline chloride | 1,3-propanediol |  | 0.25 | 0.75 |  | 303.15 | 40.05 | 10.1021/acs.jced.0c00386
2 | Ⅲ | 0 | 0 | 1 | 0 | 0 | choline chloride | 1,3-propanediol |  | 0.25 | 0.75 |  | 308.15 | 33.17 | 10.1021/acs.jced.0c00386
2 | Ⅲ | 0 | 0 | 1 | 0 | 0 | choline chloride | 1,3-propanediol |  | 0.25 | 0.75 |  | 313.15 | 27.84 | 10.1021/acs.jced.0c00386
2 | Ⅲ | 0 | 0 | 1 | 0 | 0 | choline chloride | 1,3-propanediol |  | 0.25 | 0.75 |  | 318.15 | 23.62 | 10.1021/acs.jced.0c00386
2 | Ⅲ | 0 | 0 | 1 | 0 | 0 | choline chloride | 1,3-propanediol |  | 0.25 | 0.75 |  | 323.15 | 20.25 | 10.1021/acs.jced.0c00386
2 | Ⅲ | 0 | 0 | 1 | 0 | 0 | choline chloride | 1,3-propanediol |  | 0.25 | 0.75 |  | 328.15 | 17.56 | 10.1021/acs.jced.0c00386
2 | Ⅲ | 0 | 0 | 1 | 0 | 0 | choline chloride | 1,3-propanediol |  | 0.25 | 0.75 |  | 333.15 | 15.3 | 10.1021/acs.jced.0c00386
2 | Ⅲ | 0 | 0 | 1 | 0 | 0 | choline chloride | 1,3-propanediol |  | 0.25 | 0.75 |  | 338.15 | 13.42 | 10.1021/acs.jced.0c00386
2 | Ⅲ | 0 | 0 | 1 | 0 | 0 | choline chloride | 1,3-propanediol |  | 0.25 | 0.75 |  | 343.15 | 11.85 | 10.1021/acs.jced.0c00386
2 | Ⅲ | 0 | 0 | 1 | 0 | 0 | choline chloride | phenylacetic acid |  | 0.333 | 0.667 |  | 308.15 | 203.6 | 10.1002/ceat.201600475
2 | Ⅲ | 0 | 0 | 1 | 0 | 0 | choline chloride | phenylacetic acid |  | 0.333 | 0.667 |  | 328.15 | 73.6 | 10.1002/ceat.201600475
2 | Ⅲ | 0 | 0 | 1 | 0 | 0 | choline chloride | phenylacetic acid |  | 0.333 | 0.667 |  | 348.15 | 38.3 | 10.1002/ceat.201600475
2 | Ⅲ | 0 | 0 | 1 | 0 | 0 | choline chloride | phenylacetic acid |  | 0.333 | 0.667 |  | 363.15 | 25.2 | 10.1002/ceat.201600475
2 | Ⅲ | 0 | 0 | 1 | 0 | 0 | choline chloride | phenylacetic acid |  | 0.25 | 0.75 |  | 308.15 | 160.4 | 10.1002/ceat.201600475
2 | Ⅲ | 0 | 0 | 1 | 0 | 0 | choline chloride | phenylacetic acid |  | 0.25 | 0.75 |  | 328.15 | 60.7 | 10.1002/ceat.201600475
2 | Ⅲ | 0 | 0 | 1 | 0 | 0 | choline chloride | phenylacetic acid |  | 0.25 | 0.75 |  | 348.15 | 24.5 | 10.1002/ceat.201600475
2 | Ⅲ | 0 | 0 | 1 | 0 | 0 | choline chloride | phenylacetic acid |  | 0.25 | 0.75 |  | 363.15 | 24.4 | 10.1002/ceat.201600475
2 | Ⅲ | 0 | 0 | 1 | 0 | 0 | choline chloride | phenylacetic acid |  | 0.2 | 0.8 |  | 328.15 | 35.3 | 10.1002/ceat.201600475
2 | Ⅲ | 0 | 0 | 1 | 0 | 0 | choline chloride | phenylacetic acid |  | 0.2 | 0.8 |  | 348.15 | 18 | 10.1002/ceat.201600475
2 | Ⅲ | 0 | 0 | 1 | 0 | 0 | choline chloride | phenylacetic acid |  | 0.2 | 0.8 |  | 363.15 | 13 | 10.1002/ceat.201600475
2 | Ⅲ | 0 | 0 | 1 | 0 | 0 | choline chloride | DL-Lactic Acid |  | 0.5 | 0.5 |  | 298.15 | 396.7 | 10.1002/slct.201701223
2 | Ⅲ | 0 | 0 | 1 | 0 | 0 | choline chloride | DL-Lactic Acid |  | 0.5 | 0.5 |  | 318.15 | 153.1 | 10.1002/slct.201701223
2 | Ⅲ | 0 | 0 | 1 | 0 | 0 | choline chloride | DL-Lactic Acid |  | 0.5 | 0.5 |  | 338.15 | 78 | 10.1002/slct.201701223
2 | Ⅲ | 0 | 0 | 1 | 0 | 0 | choline chloride | DL-Lactic Acid |  | 0.5 | 0.5 |  | 358.15 | 36.6 | 10.1002/slct.201701223
2 | Ⅲ | 0 | 0 | 1 | 0 | 0 | choline chloride | DL-Malic Acid |  | 0.5 | 0.5 |  | 298.15 | 27492 | 10.1002/slct.201701223
2 | Ⅲ | 0 | 0 | 1 | 0 | 0 | choline chloride | DL-Malic Acid |  | 0.5 | 0.5 |  | 318.15 | 9100.7 | 10.1002/slct.201701223
2 | Ⅲ | 0 | 0 | 1 | 0 | 0 | choline chloride | DL-Malic Acid |  | 0.5 | 0.5 |  | 338.15 | 2509 | 10.1002/slct.201701223
2 | Ⅲ | 0 | 0 | 1 | 0 | 0 | choline chloride | DL-Malic Acid |  | 0.5 | 0.5 |  | 358.15 | 797.1 | 10.1002/slct.201701223
2 | Ⅲ | 0 | 0 | 1 | 0 | 0 | choline chloride | citric acid |  | 0.5 | 0.5 |  | 298.15 | 834114 | 10.1002/slct.201701223
2 | Ⅲ | 0 | 0 | 1 | 0 | 0 | choline chloride | citric acid |  | 0.5 | 0.5 |  | 318.15 | 41657 | 10.1002/slct.201701223
2 | Ⅲ | 0 | 0 | 1 | 0 | 0 | choline chloride | citric acid |  | 0.5 | 0.5 |  | 338.15 | 10298 | 10.1002/slct.201701223
2 | Ⅲ | 0 | 0 | 1 | 0 | 0 | choline chloride | citric acid |  | 0.5 | 0.5 |  | 358.15 | 3489.4 | 10.1002/slct.201701223
2 | Ⅲ | 0 | 0 | 1 | 0 | 0 | choline chloride | D-Fructose |  | 0.5 | 0.5 |  | 298.15 | 482.1 | 10.1002/slct.201701223
2 | Ⅲ | 0 | 0 | 1 | 0 | 0 | choline chloride | D-Fructose |  | 0.5 | 0.5 |  | 318.15 | 239.2 | 10.1002/slct.201701223
2 | Ⅲ | 0 | 0 | 1 | 0 | 0 | choline chloride | D-Fructose |  | 0.5 | 0.5 |  | 338.15 | 100.1 | 10.1002/slct.201701223
2 | Ⅲ | 0 | 0 | 1 | 0 | 0 | choline chloride | D-Fructose |  | 0.5 | 0.5 |  | 358.15 | 38.9 | 10.1002/slct.201701223
2 | Ⅲ | 0 | 0 | 1 | 0 | 0 | choline chloride | glycolic acid |  | 0.5 | 0.5 |  | 293.15 | 779.4 | 10.1021/sc500439w
2 | Ⅲ | 0 | 0 | 1 | 0 | 0 | choline chloride | glycolic acid |  | 0.5 | 0.5 |  | 298.15 | 547.9 | 10.1021/sc500439w
2 | Ⅲ | 0 | 0 | 1 | 0 | 0 | choline chloride | glycolic acid |  | 0.5 | 0.5 |  | 303.15 | 394.8 | 10.1021/sc500439w
2 | Ⅲ | 0 | 0 | 1 | 0 | 0 | choline chloride | glycolic acid |  | 0.5 | 0.5 |  | 308.15 | 290.6 | 10.1021/sc500439w
2 | Ⅲ | 0 | 0 | 1 | 0 | 0 | choline chloride | glycolic acid |  | 0.5 | 0.5 |  | 313.15 | 218.6 | 10.1021/sc500439w
2 | Ⅲ | 0 | 0 | 1 | 0 | 0 | choline chloride | glycolic acid |  | 0.5 | 0.5 |  | 318.15 | 167 | 10.1021/sc500439w
2 | Ⅲ | 0 | 0 | 1 | 0 | 0 | choline chloride | glycolic acid |  | 0.5 | 0.5 |  | 323.15 | 130.1 | 10.1021/sc500439w
2 | Ⅲ | 0 | 0 | 1 | 0 | 0 | choline chloride | glycolic acid |  | 0.5 | 0.5 |  | 328.15 | 102.9 | 10.1021/sc500439w
2 | Ⅲ | 0 | 0 | 1 | 0 | 0 | choline chloride | glycolic acid |  | 0.5 | 0.5 |  | 333.15 | 82.82 | 10.1021/sc500439w
2 | Ⅲ | 0 | 0 | 1 | 0 | 0 | choline chloride | glycolic acid |  | 0.5 | 0.5 |  | 338.15 | 67.03 | 10.1021/sc500439w
2 | Ⅲ | 0 | 0 | 1 | 0 | 0 | choline chloride | glycolic acid |  | 0.5 | 0.5 |  | 343.15 | 55.25 | 10.1021/sc500439w
2 | Ⅲ | 0 | 0 | 1 | 0 | 0 | choline chloride | glycolic acid |  | 0.5 | 0.5 |  | 348.15 | 45.93 | 10.1021/sc500439w
2 | Ⅲ | 0 | 0 | 1 | 0 | 0 | choline chloride | glycolic acid |  | 0.5 | 0.5 |  | 353.15 | 38.91 | 10.1021/sc500439w
2 | Ⅲ | 0 | 0 | 1 | 0 | 0 | choline chloride | oxalic acid |  | 0.5 | 0.5 |  | 293.15 | 15678 | 10.1021/sc500439w
2 | Ⅲ | 0 | 0 | 1 | 0 | 0 | choline chloride | oxalic acid |  | 0.5 | 0.5 |  | 298.15 | 8953 | 10.1021/sc500439w
2 | Ⅲ | 0 | 0 | 1 | 0 | 0 | choline chloride | oxalic acid |  | 0.5 | 0.5 |  | 303.15 | 5363 | 10.1021/sc500439w
2 | Ⅲ | 0 | 0 | 1 | 0 | 0 | choline chloride | oxalic acid |  | 0.5 | 0.5 |  | 308.15 | 3332 | 10.1021/sc500439w
2 | Ⅲ | 0 | 0 | 1 | 0 | 0 | choline chloride | oxalic acid |  | 0.5 | 0.5 |  | 313.15 | 2142 | 10.1021/sc500439w
2 | Ⅲ | 0 | 0 | 1 | 0 | 0 | choline chloride | oxalic acid |  | 0.5 | 0.5 |  | 318.15 | 1421 | 10.1021/sc500439w
2 | Ⅲ | 0 | 0 | 1 | 0 | 0 | choline chloride | oxalic acid |  | 0.5 | 0.5 |  | 323.15 | 971.1 | 10.1021/sc500439w
2 | Ⅲ | 0 | 0 | 1 | 0 | 0 | choline chloride | oxalic acid |  | 0.5 | 0.5 |  | 328.15 | 681.2 | 10.1021/sc500439w
2 | Ⅲ | 0 | 0 | 1 | 0 | 0 | choline chloride | oxalic acid |  | 0.5 | 0.5 |  | 333.15 | 490.1 | 10.1021/sc500439w
2 | Ⅲ | 0 | 0 | 1 | 0 | 0 | choline chloride | oxalic acid |  | 0.5 | 0.5 |  | 338.15 | 360.9 | 10.1021/sc500439w
2 | Ⅲ | 0 | 0 | 1 | 0 | 0 | choline chloride | oxalic acid |  | 0.5 | 0.5 |  | 343.15 | 271.5 | 10.1021/sc500439w
2 | Ⅲ | 0 | 0 | 1 | 0 | 0 | choline chloride | oxalic acid |  | 0.5 | 0.5 |  | 348.15 | 208.3 | 10.1021/sc500439w
2 | Ⅲ | 0 | 0 | 1 | 0 | 0 | choline chloride | malonic acid |  | 0.5 | 0.5 |  | 293.15 | 2016 | 10.1021/sc500439w
2 | Ⅲ | 0 | 0 | 1 | 0 | 0 | choline chloride | malonic acid |  | 0.5 | 0.5 |  | 298.15 | 1389 | 10.1021/sc500439w
2 | Ⅲ | 0 | 0 | 1 | 0 | 0 | choline chloride | malonic acid |  | 0.5 | 0.5 |  | 303.15 | 982.9 | 10.1021/sc500439w
2 | Ⅲ | 0 | 0 | 1 | 0 | 0 | choline chloride | malonic acid |  | 0.5 | 0.5 |  | 308.15 | 710.7 | 10.1021/sc500439w
2 | Ⅲ | 0 | 0 | 1 | 0 | 0 | choline chloride | malonic acid |  | 0.5 | 0.5 |  | 313.15 | 524.5 | 10.1021/sc500439w
2 | Ⅲ | 0 | 0 | 1 | 0 | 0 | choline chloride | malonic acid |  | 0.5 | 0.5 |  | 318.15 | 393.9 | 10.1021/sc500439w
2 | Ⅲ | 0 | 0 | 1 | 0 | 0 | choline chloride | malonic acid |  | 0.5 | 0.5 |  | 323.15 | 301.2 | 10.1021/sc500439w
2 | Ⅲ | 0 | 0 | 1 | 0 | 0 | choline chloride | malonic acid |  | 0.5 | 0.5 |  | 328.15 | 233.8 | 10.1021/sc500439w
2 | Ⅲ | 0 | 0 | 1 | 0 | 0 | choline chloride | malonic acid |  | 0.5 | 0.5 |  | 333.15 | 184.4 | 10.1021/sc500439w
2 | Ⅲ | 0 | 0 | 1 | 0 | 0 | choline chloride | malonic acid |  | 0.5 | 0.5 |  | 338.15 | 146.9 | 10.1021/sc500439w
2 | Ⅲ | 0 | 0 | 1 | 0 | 0 | choline chloride | malonic acid |  | 0.5 | 0.5 |  | 343.15 | 118.7 | 10.1021/sc500439w
2 | Ⅲ | 0 | 0 | 1 | 0 | 0 | choline chloride | malonic acid |  | 0.5 | 0.5 |  | 348.15 | 96.66 | 10.1021/sc500439w
2 | Ⅲ | 0 | 0 | 1 | 0 | 0 | choline chloride | levulinic acid |  | 0.333 | 0.667 |  | 293.15 | 320.6 | 10.1021/sc500439w
2 | Ⅲ | 0 | 0 | 1 | 0 | 0 | choline chloride | levulinic acid |  | 0.333 | 0.667 |  | 298.15 | 226.8 | 10.1021/sc500439w
2 | Ⅲ | 0 | 0 | 1 | 0 | 0 | choline chloride | levulinic acid |  | 0.333 | 0.667 |  | 303.15 | 164.5 | 10.1021/sc500439w
2 | Ⅲ | 0 | 0 | 1 | 0 | 0 | choline chloride | levulinic acid |  | 0.333 | 0.667 |  | 308.15 | 122.5 | 10.1021/sc500439w
2 | Ⅲ | 0 | 0 | 1 | 0 | 0 | choline chloride | levulinic acid |  | 0.333 | 0.667 |  | 313.15 | 93.62 | 10.1021/sc500439w
2 | Ⅲ | 0 | 0 | 1 | 0 | 0 | choline chloride | levulinic acid |  | 0.333 | 0.667 |  | 318.15 | 72.54 | 10.1021/sc500439w
2 | Ⅲ | 0 | 0 | 1 | 0 | 0 | choline chloride | levulinic acid |  | 0.333 | 0.667 |  | 323.15 | 57.48 | 10.1021/sc500439w
2 | Ⅲ | 0 | 0 | 1 | 0 | 0 | choline chloride | levulinic acid |  | 0.333 | 0.667 |  | 328.15 | 46.28 | 10.1021/sc500439w
2 | Ⅲ | 0 | 0 | 1 | 0 | 0 | choline chloride | levulinic acid |  | 0.333 | 0.667 |  | 333.15 | 37.95 | 10.1021/sc500439w
2 | Ⅲ | 0 | 0 | 1 | 0 | 0 | choline chloride | levulinic acid |  | 0.333 | 0.667 |  | 338.15 | 31.3 | 10.1021/sc500439w
2 | Ⅲ | 0 | 0 | 1 | 0 | 0 | choline chloride | levulinic acid |  | 0.333 | 0.667 |  | 343.15 | 26.22 | 10.1021/sc500439w
2 | Ⅲ | 0 | 0 | 1 | 0 | 0 | choline chloride | levulinic acid |  | 0.333 | 0.667 |  | 348.15 | 22.23 | 10.1021/sc500439w
2 | Ⅲ | 0 | 0 | 1 | 0 | 0 | choline chloride | glutaric acid |  | 0.5 | 0.5 |  | 293.15 | 2968 | 10.1021/sc500439w
2 | Ⅲ | 0 | 0 | 1 | 0 | 0 | choline chloride | glutaric acid |  | 0.5 | 0.5 |  | 298.15 | 2015 | 10.1021/sc500439w
2 | Ⅲ | 0 | 0 | 1 | 0 | 0 | choline chloride | glutaric acid |  | 0.5 | 0.5 |  | 303.15 | 1408 | 10.1021/sc500439w
2 | Ⅲ | 0 | 0 | 1 | 0 | 0 | choline chloride | glutaric acid |  | 0.5 | 0.5 |  | 308.15 | 1007 | 10.1021/sc500439w
2 | Ⅲ | 0 | 0 | 1 | 0 | 0 | choline chloride | glutaric acid |  | 0.5 | 0.5 |  | 313.15 | 735.8 | 10.1021/sc500439w
2 | Ⅲ | 0 | 0 | 1 | 0 | 0 | choline chloride | glutaric acid |  | 0.5 | 0.5 |  | 318.15 | 547.5 | 10.1021/sc500439w
2 | Ⅲ | 0 | 0 | 1 | 0 | 0 | choline chloride | glutaric acid |  | 0.5 | 0.5 |  | 323.15 | 414.6 | 10.1021/sc500439w
2 | Ⅲ | 0 | 0 | 1 | 0 | 0 | choline chloride | glutaric acid |  | 0.5 | 0.5 |  | 328.15 | 319.2 | 10.1021/sc500439w
2 | Ⅲ | 0 | 0 | 1 | 0 | 0 | choline chloride | glutaric acid |  | 0.5 | 0.5 |  | 333.15 | 249.7 | 10.1021/sc500439w
2 | Ⅲ | 0 | 0 | 1 | 0 | 0 | choline chloride | glutaric acid |  | 0.5 | 0.5 |  | 338.15 | 197.6 | 10.1021/sc500439w
2 | Ⅲ | 0 | 0 | 1 | 0 | 0 | choline chloride | glutaric acid |  | 0.5 | 0.5 |  | 343.15 | 158.5 | 10.1021/sc500439w
2 | Ⅲ | 0 | 0 | 1 | 0 | 0 | choline chloride | glutaric acid |  | 0.5 | 0.5 |  | 348.15 | 128.7 | 10.1021/sc500439w
2 | Ⅲ | 0 | 0 | 1 | 0 | 0 | choline chloride | glutaric acid |  | 0.5 | 0.5 |  | 353.15 | 105.8 | 10.1021/sc500439w
2 | Ⅲ | 0 | 0 | 1 | 0 | 0 | choline chloride | urea |  | 0.333 | 0.667 |  | 293.2 | 1685.8 | 10.1021/acs.jced.6b00680
2 | Ⅲ | 0 | 0 | 1 | 0 | 0 | choline chloride | urea |  | 0.333 | 0.667 |  | 298.2 | 1012.3 | 10.1021/acs.jced.6b00680
2 | Ⅲ | 0 | 0 | 1 | 0 | 0 | choline chloride | urea |  | 0.333 | 0.667 |  | 303.2 | 658.5 | 10.1021/acs.jced.6b00680
2 | Ⅲ | 0 | 0 | 1 | 0 | 0 | choline chloride | urea |  | 0.333 | 0.667 |  | 308.2 | 454.9 | 10.1021/acs.jced.6b00680
2 | Ⅲ | 0 | 0 | 1 | 0 | 0 | choline chloride | urea |  | 0.333 | 0.667 |  | 313.2 | 333.6 | 10.1021/acs.jced.6b00680
2 | Ⅲ | 0 | 0 | 1 | 0 | 0 | choline chloride | urea |  | 0.333 | 0.667 |  | 318.2 | 259.8 | 10.1021/acs.jced.6b00680
2 | Ⅲ | 0 | 0 | 1 | 0 | 0 | choline chloride | urea |  | 0.333 | 0.667 |  | 323.2 | 210.6 | 10.1021/acs.jced.6b00680
2 | Ⅲ | 0 | 0 | 1 | 0 | 0 | choline chloride | urea |  | 0.333 | 0.667 |  | 328.2 | 179.5 | 10.1021/acs.jced.6b00680
2 | Ⅲ | 0 | 0 | 1 | 0 | 0 | choline chloride | urea |  | 0.333 | 0.667 |  | 333.2 | 160.8 | 10.1021/acs.jced.6b00680
2 | Ⅲ | 0 | 0 | 1 | 0 | 0 | choline chloride | urea |  | 0.333 | 0.667 |  | 338.2 | 142.6 | 10.1021/acs.jced.6b00680
2 | Ⅲ | 0 | 0 | 1 | 0 | 0 | choline chloride | urea |  | 0.333 | 0.667 |  | 343.2 | 129 | 10.1021/acs.jced.6b00680
2 | Ⅲ | 0 | 0 | 1 | 0 | 0 | choline chloride | urea |  | 0.333 | 0.667 |  | 348.2 | 115.6 | 10.1021/acs.jced.6b00680
2 | Ⅲ | 0 | 0 | 1 | 0 | 0 | choline chloride | urea |  | 0.333 | 0.667 |  | 353.2 | 106.7 | 10.1021/acs.jced.6b00680
2 | Ⅲ | 0 | 0 | 1 | 0 | 0 | choline chloride | ethylene glycol |  | 0.333 | 0.667 |  | 293.2 | 60.9 | 10.1021/acs.jced.6b00680
2 | Ⅲ | 0 | 0 | 1 | 0 | 0 | choline chloride | ethylene glycol |  | 0.333 | 0.667 |  | 298.2 | 51.4 | 10.1021/acs.jced.6b00680
2 | Ⅲ | 0 | 0 | 1 | 0 | 0 | choline chloride | ethylene glycol |  | 0.333 | 0.667 |  | 303.2 | 44.3 | 10.1021/acs.jced.6b00680
2 | Ⅲ | 0 | 0 | 1 | 0 | 0 | choline chloride | ethylene glycol |  | 0.333 | 0.667 |  | 308.2 | 38.1 | 10.1021/acs.jced.6b00680
2 | Ⅲ | 0 | 0 | 1 | 0 | 0 | choline chloride | ethylene glycol |  | 0.333 | 0.667 |  | 313.2 | 33.4 | 10.1021/acs.jced.6b00680
2 | Ⅲ | 0 | 0 | 1 | 0 | 0 | choline chloride | ethylene glycol |  | 0.333 | 0.667 |  | 318.2 | 29.4 | 10.1021/acs.jced.6b00680
2 | Ⅲ | 0 | 0 | 1 | 0 | 0 | choline chloride | ethylene glycol |  | 0.333 | 0.667 |  | 323.2 | 26 | 10.1021/acs.jced.6b00680
2 | Ⅲ | 0 | 0 | 1 | 0 | 0 | choline chloride | ethylene glycol |  | 0.333 | 0.667 |  | 328.2 | 23.3 | 10.1021/acs.jced.6b00680
2 | Ⅲ | 0 | 0 | 1 | 0 | 0 | choline chloride | ethylene glycol |  | 0.333 | 0.667 |  | 333.2 | 21.1 | 10.1021/acs.jced.6b00680
2 | Ⅲ | 0 | 0 | 1 | 0 | 0 | choline chloride | ethylene glycol |  | 0.333 | 0.667 |  | 338.2 | 19.3 | 10.1021/acs.jced.6b00680
2 | Ⅲ | 0 | 0 | 1 | 0 | 0 | choline chloride | ethylene glycol |  | 0.333 | 0.667 |  | 343.2 | 17.6 | 10.1021/acs.jced.6b00680
2 | Ⅲ | 0 | 0 | 1 | 0 | 0 | choline chloride | ethylene glycol |  | 0.333 | 0.667 |  | 348.2 | 16.3 | 10.1021/acs.jced.6b00680
2 | Ⅲ | 0 | 0 | 1 | 0 | 0 | choline chloride | ethylene glycol |  | 0.333 | 0.667 |  | 353.2 | 15.2 | 10.1021/acs.jced.6b00680
2 | Ⅲ | 0 | 0 | 1 | 0 | 0 | choline chloride | Ethylene glycol |  | 0.333 | 0.667 |  | 298.15 | 39.96 | 10.1039/D0CP01431A
2 | Ⅲ | 0 | 0 | 1 | 0 | 0 | choline chloride | Glycerol |  | 0.333 | 0.667 |  | 298.15 | 346.74 | 10.1039/D0CP01431A
2 | Ⅲ | 0 | 0 | 1 | 0 | 0 | choline chloride | 1,2-Propanediol |  | 0.333 | 0.667 |  | 298.15 | 122.3 | 10.1039/D0CP01431A
2 | Ⅲ | 0 | 0 | 1 | 0 | 0 | choline chloride | malonic acid |  | 0.5 | 0.5 |  | 298.15 | 1257.4 | 10.1039/D0CP01431A
2 | Ⅲ | 0 | 0 | 1 | 0 | 0 | choline chloride | glutaric acid |  | 0.5 | 0.5 |  | 298.15 | 2243.1 | 10.1039/D0CP01431A
2 | Ⅲ | 0 | 0 | 1 | 0 | 0 | choline chloride | urea |  | 0.333 | 0.667 |  | 298.15 | 1058.1 | 10.1039/D0CP01431A
2 | Ⅲ | 0 | 0 | 1 | 0 | 0 | Tetramethylammonium chloride | Ethylene glycol |  | 0.25 | 0.75 |  | 298.15 | 26.12 | 10.1039/D0CP01431A
2 | Ⅲ | 0 | 0 | 1 | 0 | 0 | Tetraethylammonium chloride | Ethylene glycol |  | 0.333 | 0.667 |  | 298.15 | 50.43 | 10.1039/D0CP01431A
2 | Ⅲ | 0 | 0 | 1 | 0 | 0 | Tetrabutylammonium chloride | Ethylene glycol |  | 0.333 | 0.667 |  | 298.15 | 61.16 | 10.1039/D0CP01431A
2 | Ⅲ | 0 | 0 | 1 | 0 | 0 | 1-Butyl-3-methylimidazolium hexafluorophosphate | N-Methylacetamide |  | 0.333 | 0.667 |  | 298.15 | 17.31 | 10.1039/D0CP01431A
2 | Ⅲ | 0 | 0 | 1 | 0 | 0 | 1-Hexyl-3-methylimidazolium hexafluorophosphate | N-Methylacetamide |  | 0.333 | 0.667 |  | 298.15 | 21.1 | 10.1039/D0CP01431A
2 | Ⅲ | 0 | 0 | 1 | 0 | 0 | 1-Methyl-3-octylimidazolium hexafluorophosphate | N-Methylacetamide |  | 0.333 | 0.667 |  | 298.15 | 26.12 | 10.1039/D0CP01431A
2 | Ⅲ | 0 | 0 | 1 | 0 | 0 | Tetramethylammonium acetate | Ethylene glycol |  | 0.333 | 0.667 |  | 298.15 | 42.44 | 10.1039/D0CP01431A
2 | Ⅲ | 0 | 0 | 1 | 0 | 0 | Tetraethylammonium bromide | Ethylene glycol |  | 0.333 | 0.667 |  | 298.15 | 28.84 | 10.1039/D0CP01431A
2 | Ⅲ | 0 | 0 | 1 | 0 | 0 | 1-Butyl-3-methylimidazolium trifluoromethanesulfonate | N-Methylacetamide |  | 0.333 | 0.667 |  | 298.15 | 16.33 | 10.1039/D0CP01431A
2 | Ⅲ | 0 | 0 | 1 | 0 | 0 | 1-Butyl-3-methylimidazolium acetate | N-Methylacetamide |  | 0.333 | 0.667 |  | 298.15 | 36.36 | 10.1039/D0CP01431A
2 | Ⅲ | 0 | 0 | 1 | 0 | 0 | Phenyltrimethylammonium chloride | Ethylene glycol |  | 0.333 | 0.667 |  | 298.15 | 53.29 | 10.1039/D0CP01431A
2 | Ⅲ | 0 | 0 | 1 | 0 | 0 | Benzyltrimethylammonium Chloride | Ethylene glycol |  | 0.333 | 0.667 |  | 298.15 | 106.31 | 10.1039/D0CP01431A
2 | Ⅲ | 0 | 0 | 1 | 0 | 0 | allyltrimethylammonium chloride | Ethylene glycol |  | 0.333 | 0.667 |  | 298.15 | 11.32 | 10.1039/D0CP01431A
2 | Ⅲ | 0 | 0 | 1 | 0 | 0 | choline chloride | glycerol |  | 0.333 | 0.667 |  | 283.15 | 1003.9428 | 10.1016/j.fluid.2014.01.028
2 | Ⅲ | 0 | 0 | 1 | 0 | 0 | choline chloride | glycerol |  | 0.333 | 0.667 |  | 293.15 | 472.9671 | 10.1016/j.fluid.2014.01.028
2 | Ⅲ | 0 | 0 | 1 | 0 | 0 | choline chloride | glycerol |  | 0.333 | 0.667 |  | 303.15 | 246.7928 | 10.1016/j.fluid.2014.01.028
2 | Ⅲ | 0 | 0 | 1 | 0 | 0 | choline chloride | glycerol |  | 0.333 | 0.667 |  | 313.15 | 133.3749 | 10.1016/j.fluid.2014.01.028
2 | Ⅲ | 0 | 0 | 1 | 0 | 0 | choline chloride | glycerol |  | 0.333 | 0.667 |  | 323.15 | 81.5895 | 10.1016/j.fluid.2014.01.028
2 | Ⅲ | 0 | 0 | 1 | 0 | 0 | choline chloride | glycerol |  | 0.333 | 0.667 |  | 333.15 | 53.8117 | 10.1016/j.fluid.2014.01.028
2 | Ⅲ | 0 | 0 | 1 | 0 | 0 | choline chloride | glycerol |  | 0.333 | 0.667 |  | 343.15 | 36.7409 | 10.1016/j.fluid.2014.01.028
2 | Ⅲ | 0 | 0 | 1 | 0 | 0 | choline chloride | glycerol |  | 0.333 | 0.667 |  | 353.15 | 26.3331 | 10.1016/j.fluid.2014.01.028
2 | Ⅲ | 0 | 0 | 1 | 0 | 0 | choline chloride | glycerol |  | 0.333 | 0.667 |  | 363.15 | 19.5866 | 10.1016/j.fluid.2014.01.028
2 | Ⅲ | 0 | 0 | 1 | 0 | 0 | choline chloride | phenol |  | 0.333 | 0.667 |  | 293.2 | 120.77 | 10.1021/je300997v
2 | Ⅲ | 0 | 0 | 1 | 0 | 0 | choline chloride | phenol |  | 0.333 | 0.667 |  | 298.2 | 90.33 | 10.1021/je300997v
2 | Ⅲ | 0 | 0 | 1 | 0 | 0 | choline chloride | phenol |  | 0.333 | 0.667 |  | 303.2 | 68.41 | 10.1021/je300997v
2 | Ⅲ | 0 | 0 | 1 | 0 | 0 | choline chloride | phenol |  | 0.333 | 0.667 |  | 308.2 | 53.43 | 10.1021/je300997v
2 | Ⅲ | 0 | 0 | 1 | 0 | 0 | choline chloride | phenol |  | 0.333 | 0.667 |  | 313.2 | 42.42 | 10.1021/je300997v
2 | Ⅲ | 0 | 0 | 1 | 0 | 0 | choline chloride | phenol |  | 0.333 | 0.667 |  | 318.2 | 34.34 | 10.1021/je300997v
2 | Ⅲ | 0 | 0 | 1 | 0 | 0 | choline chloride | phenol |  | 0.25 | 0.75 |  | 293.2 | 57.84 | 10.1021/je300997v
2 | Ⅲ | 0 | 0 | 1 | 0 | 0 | choline chloride | phenol |  | 0.25 | 0.75 |  | 298.2 | 44.64 | 10.1021/je300997v
2 | Ⅲ | 0 | 0 | 1 | 0 | 0 | choline chloride | phenol |  | 0.25 | 0.75 |  | 303.2 | 35.17 | 10.1021/je300997v
2 | Ⅲ | 0 | 0 | 1 | 0 | 0 | choline chloride | phenol |  | 0.25 | 0.75 |  | 308.2 | 28.22 | 10.1021/je300997v
2 | Ⅲ | 0 | 0 | 1 | 0 | 0 | choline chloride | phenol |  | 0.25 | 0.75 |  | 313.2 | 23.08 | 10.1021/je300997v
2 | Ⅲ | 0 | 0 | 1 | 0 | 0 | choline chloride | phenol |  | 0.25 | 0.75 |  | 318.2 | 19.14 | 10.1021/je300997v
2 | Ⅲ | 0 | 0 | 1 | 0 | 0 | choline chloride | phenol |  | 0.2 | 0.8 |  | 293.2 | 40.23 | 10.1021/je300997v
2 | Ⅲ | 0 | 0 | 1 | 0 | 0 | choline chloride | phenol |  | 0.2 | 0.8 |  | 298.2 | 31.55 | 10.1021/je300997v
2 | Ⅲ | 0 | 0 | 1 | 0 | 0 | choline chloride | phenol |  | 0.2 | 0.8 |  | 303.2 | 25.2 | 10.1021/je300997v
2 | Ⅲ | 0 | 0 | 1 | 0 | 0 | choline chloride | phenol |  | 0.2 | 0.8 |  | 308.2 | 20.25 | 10.1021/je300997v
2 | Ⅲ | 0 | 0 | 1 | 0 | 0 | choline chloride | phenol |  | 0.2 | 0.8 |  | 313.2 | 16.71 | 10.1021/je300997v
2 | Ⅲ | 0 | 0 | 1 | 0 | 0 | choline chloride | phenol |  | 0.2 | 0.8 |  | 318.2 | 14 | 10.1021/je300997v
2 | Ⅲ | 0 | 0 | 1 | 0 | 0 | choline chloride | phenol |  | 0.167 | 0.833 |  | 293.2 | 31.96 | 10.1021/je300997v
2 | Ⅲ | 0 | 0 | 1 | 0 | 0 | choline chloride | phenol |  | 0.167 | 0.833 |  | 298.2 | 25.25 | 10.1021/je300997v
2 | Ⅲ | 0 | 0 | 1 | 0 | 0 | choline chloride | phenol |  | 0.167 | 0.833 |  | 303.2 | 19.75 | 10.1021/je300997v
2 | Ⅲ | 0 | 0 | 1 | 0 | 0 | choline chloride | phenol |  | 0.167 | 0.833 |  | 308.2 | 16.16 | 10.1021/je300997v
2 | Ⅲ | 0 | 0 | 1 | 0 | 0 | choline chloride | phenol |  | 0.167 | 0.833 |  | 313.2 | 13.44 | 10.1021/je300997v
2 | Ⅲ | 0 | 0 | 1 | 0 | 0 | choline chloride | phenol |  | 0.167 | 0.833 |  | 318.2 | 11.26 | 10.1021/je300997v
2 | Ⅲ | 0 | 0 | 1 | 0 | 0 | choline chloride | phenol |  | 0.143 | 0.857 |  | 293.2 | 27.03 | 10.1021/je300997v
2 | Ⅲ | 0 | 0 | 1 | 0 | 0 | choline chloride | phenol |  | 0.143 | 0.857 |  | 298.2 | 21.43 | 10.1021/je300997v
2 | Ⅲ | 0 | 0 | 1 | 0 | 0 | choline chloride | phenol |  | 0.143 | 0.857 |  | 303.2 | 16.82 | 10.1021/je300997v
2 | Ⅲ | 0 | 0 | 1 | 0 | 0 | choline chloride | phenol |  | 0.143 | 0.857 |  | 308.2 | 13.76 | 10.1021/je300997v
2 | Ⅲ | 0 | 0 | 1 | 0 | 0 | choline chloride | phenol |  | 0.143 | 0.857 |  | 313.2 | 11.45 | 10.1021/je300997v
2 | Ⅲ | 0 | 0 | 1 | 0 | 0 | choline chloride | phenol |  | 0.143 | 0.857 |  | 318.2 | 9.46 | 10.1021/je300997v
2 | Ⅲ | 0 | 0 | 1 | 0 | 0 | choline chloride | o-cresol |  | 0.333 | 0.667 |  | 298.2 | 207.41 | 10.1021/je300997v
2 | Ⅲ | 0 | 0 | 1 | 0 | 0 | choline chloride | o-cresol |  | 0.25 | 0.75 |  | 298.2 | 77.65 | 10.1021/je300997v
2 | Ⅲ | 0 | 0 | 1 | 0 | 0 | choline chloride | o-cresol |  | 0.204 | 0.796 |  | 298.2 | 46.95 | 10.1021/je300997v
2 | Ⅲ | 0 | 0 | 1 | 0 | 0 | choline chloride | o-cresol |  | 0.167 | 0.833 |  | 298.2 | 34.9 | 10.1021/je300997v
2 | Ⅲ | 0 | 0 | 1 | 0 | 0 | choline chloride | o-cresol |  | 0.143 | 0.857 |  | 298.2 | 27.82 | 10.1021/je300997v
2 | Ⅲ | 0 | 0 | 1 | 0 | 0 | choline chloride | levulinic acid |  | 0.125 | 0.875 |  | 293.15 | 365.3 | 10.1021/acs.jced.6b00563
2 | Ⅲ | 0 | 0 | 1 | 0 | 0 | choline chloride | levulinic acid |  | 0.125 | 0.875 |  | 298.15 | 255.8 | 10.1021/acs.jced.6b00563
2 | Ⅲ | 0 | 0 | 1 | 0 | 0 | choline chloride | levulinic acid |  | 0.125 | 0.875 |  | 303.15 | 185.5 | 10.1021/acs.jced.6b00563
2 | Ⅲ | 0 | 0 | 1 | 0 | 0 | choline chloride | levulinic acid |  | 0.125 | 0.875 |  | 308.15 | 136.5 | 10.1021/acs.jced.6b00563
2 | Ⅲ | 0 | 0 | 1 | 0 | 0 | choline chloride | levulinic acid |  | 0.125 | 0.875 |  | 313.15 | 103.7 | 10.1021/acs.jced.6b00563
2 | Ⅲ | 0 | 0 | 1 | 0 | 0 | choline chloride | levulinic acid |  | 0.125 | 0.875 |  | 318.15 | 81.5 | 10.1021/acs.jced.6b00563
2 | Ⅲ | 0 | 0 | 1 | 0 | 0 | choline chloride | levulinic acid |  | 0.125 | 0.875 |  | 323.15 | 64.8 | 10.1021/acs.jced.6b00563
2 | Ⅲ | 0 | 0 | 1 | 0 | 0 | choline chloride | levulinic acid |  | 0.125 | 0.875 |  | 328.15 | 51.7 | 10.1021/acs.jced.6b00563
2 | Ⅲ | 0 | 0 | 1 | 0 | 0 | choline chloride | levulinic acid |  | 0.125 | 0.875 |  | 333.15 | 43 | 10.1021/acs.jced.6b00563
2 | Ⅲ | 0 | 0 | 1 | 0 | 0 | choline chloride | levulinic acid |  | 0.125 | 0.875 |  | 338.15 | 34.1 | 10.1021/acs.jced.6b00563
2 | Ⅲ | 0 | 0 | 1 | 0 | 0 | choline chloride | levulinic acid |  | 0.125 | 0.875 |  | 343.15 | 28.6 | 10.1021/acs.jced.6b00563
2 | Ⅲ | 0 | 0 | 1 | 0 | 0 | choline chloride | D-Glucose |  | 0.5 | 0.5 |  | 323.15 | 34400 | 10.1039/C1RA00630D
2 | Ⅲ | 0 | 0 | 1 | 0 | 0 | choline chloride | D-Glucose |  | 0.5 | 0.5 |  | 343.15 | 4470 | 10.1039/C1RA00630D
2 | Ⅲ | 0 | 0 | 1 | 0 | 0 | choline chloride | D-Glucose |  | 0.5 | 0.5 |  | 373.15 | 560 | 10.1039/C1RA00630D
2 | Ⅲ | 0 | 0 | 1 | 0 | 0 | choline chloride | meso-xylitol |  | 0.5 | 0.5 |  | 303.15 | 5230 | 10.1039/C1RA00630D
2 | Ⅲ | 0 | 0 | 1 | 0 | 0 | choline chloride | meso-xylitol |  | 0.5 | 0.5 |  | 323.15 | 860 | 10.1039/C1RA00630D
2 | Ⅲ | 0 | 0 | 1 | 0 | 0 | choline chloride | meso-xylitol |  | 0.5 | 0.5 |  | 343.15 | 250 | 10.1039/C1RA00630D
2 | Ⅲ | 0 | 0 | 1 | 0 | 0 | choline chloride | D-sorbitol |  | 0.5 | 0.5 |  | 303.15 | 12730 | 10.1039/C1RA00630D
2 | Ⅲ | 0 | 0 | 1 | 0 | 0 | choline chloride | D-sorbitol |  | 0.5 | 0.5 |  | 323.15 | 2000 | 10.1039/C1RA00630D
2 | Ⅲ | 0 | 0 | 1 | 0 | 0 | choline chloride | D-sorbitol |  | 0.5 | 0.5 |  | 343.15 | 480 | 10.1039/C1RA00630D
2 | Ⅲ | 0 | 0 | 1 | 0 | 0 | choline chloride | Ethylene glycol |  | 0.333 | 0.667 |  | 298.15 | 41 | 10.1002/apj.1873
2 | Ⅲ | 0 | 0 | 1 | 0 | 0 | choline chloride | Ethylene glycol |  | 0.25 | 0.75 |  | 298.15 | 26 | 10.1002/apj.1873
2 | Ⅲ | 0 | 0 | 1 | 0 | 0 | choline chloride | Ethylene glycol |  | 0.2 | 0.8 |  | 298.15 | 25 | 10.1002/apj.1873
2 | Ⅲ | 0 | 0 | 1 | 0 | 0 | choline chloride | Ethylene glycol |  | 0.167 | 0.833 |  | 298.15 | 22 | 10.1002/apj.1873
2 | Ⅲ | 0 | 0 | 1 | 0 | 0 | choline chloride | Triethylene glycol |  | 0.25 | 0.75 |  | 298.15 | 66 | 10.1002/apj.1873
2 | Ⅲ | 0 | 0 | 1 | 0 | 0 | choline chloride | Triethylene glycol |  | 0.2 | 0.8 |  | 298.15 | 62 | 10.1002/apj.1873
2 | Ⅲ | 0 | 0 | 1 | 0 | 0 | choline chloride | Triethylene glycol |  | 0.167 | 0.833 |  | 298.15 | 53 | 10.1002/apj.1873
2 | Ⅲ | 0 | 0 | 1 | 0 | 0 | choline chloride | Triethylene glycol |  | 0.143 | 0.857 |  | 298.15 | 45 | 10.1002/apj.1873
2 | Ⅲ | 0 | 0 | 1 | 0 | 0 | choline chloride | Glycerol |  | 0.05 | 0.95 |  | 293.15 | 645 | 10.1002/apj.1873
2 | Ⅲ | 0 | 0 | 1 | 0 | 0 | choline chloride | Glycerol |  | 0.1 | 0.9 |  | 293.15 | 503 | 10.1002/apj.1873
2 | Ⅲ | 0 | 0 | 1 | 0 | 0 | choline chloride | Glycerol |  | 0.15 | 0.85 |  | 293.15 | 380 | 10.1002/apj.1873
2 | Ⅲ | 0 | 0 | 1 | 0 | 0 | choline chloride | Glycerol |  | 0.2 | 0.8 |  | 293.15 | 350 | 10.1002/apj.1873
2 | Ⅲ | 0 | 0 | 1 | 0 | 0 | choline chloride | Glycerol |  | 0.25 | 0.75 |  | 293.15 | 320 | 10.1002/apj.1873
2 | Ⅲ | 0 | 0 | 1 | 0 | 0 | choline chloride | Glycerol |  | 0.3 | 0.7 |  | 293.15 | 295 | 10.1002/apj.1873
2 | Ⅲ | 0 | 0 | 1 | 0 | 0 | choline chloride | Glycerol |  | 0.33 | 0.67 |  | 293.15 | 259 | 10.1002/apj.1873
2 | Ⅲ | 0 | 0 | 1 | 0 | 0 | choline chloride | 1,4-Butanediol |  | 0.05 | 0.95 |  | 293.15 | 54 | 10.1002/apj.1873
2 | Ⅲ | 0 | 0 | 1 | 0 | 0 | choline chloride | 1,4-Butanediol |  | 0.1 | 0.9 |  | 293.15 | 54 | 10.1002/apj.1873
2 | Ⅲ | 0 | 0 | 1 | 0 | 0 | choline chloride | 1,4-Butanediol |  | 0.15 | 0.85 |  | 293.15 | 55 | 10.1002/apj.1873
2 | Ⅲ | 0 | 0 | 1 | 0 | 0 | choline chloride | 1,4-Butanediol |  | 0.2 | 0.8 |  | 293.15 | 61 | 10.1002/apj.1873
2 | Ⅲ | 0 | 0 | 1 | 0 | 0 | choline chloride | 1,4-Butanediol |  | 0.25 | 0.75 |  | 293.15 | 76 | 10.1002/apj.1873
2 | Ⅲ | 0 | 0 | 1 | 0 | 0 | choline chloride | 1,2-Butanediol |  | 0.05 | 0.95 |  | 293.15 | 41 | 10.1002/apj.1873
2 | Ⅲ | 0 | 0 | 1 | 0 | 0 | choline chloride | 1,2-Butanediol |  | 0.1 | 0.9 |  | 293.15 | 41 | 10.1002/apj.1873
2 | Ⅲ | 0 | 0 | 1 | 0 | 0 | choline chloride | 1,2-Butanediol |  | 0.15 | 0.85 |  | 293.15 | 48 | 10.1002/apj.1873
2 | Ⅲ | 0 | 0 | 1 | 0 | 0 | choline chloride | 1,2-Butanediol |  | 0.2 | 0.8 |  | 293.15 | 55 | 10.1002/apj.1873
2 | Ⅲ | 0 | 0 | 1 | 0 | 0 | choline chloride | Urea |  | 0.4 | 0.6 |  | 293.15 | 821 | 10.1002/apj.1873
2 | Ⅲ | 0 | 0 | 1 | 0 | 0 | choline chloride | Urea |  | 0.333 | 0.667 |  | 293.15 | 750 | 10.1002/apj.1873
2 | Ⅲ | 0 | 0 | 1 | 0 | 0 | choline chloride | Urea |  | 0.286 | 0.714 |  | 293.15 | 636 | 10.1002/apj.1873
2 | Ⅲ | 0 | 0 | 1 | 0 | 0 | choline chloride | Malonic acid |  | 0.667 | 0.333 |  | 293.15 | 1460 | 10.1002/apj.1873
2 | Ⅲ | 0 | 0 | 1 | 0 | 0 | choline chloride | Malonic acid |  | 0.5 | 0.5 |  | 293.15 | 417 | 10.1002/apj.1873
2 | Ⅲ | 0 | 0 | 1 | 0 | 0 | choline chloride | Malonic acid |  | 0.333 | 0.667 |  | 293.15 | 800 | 10.1002/apj.1873
2 | Ⅲ | 0 | 0 | 1 | 0 | 0 | Benzyl tripropyl ammonium chloride | Phenol |  | 0.25 | 0.75 |  | 293.15 | 638.4 | 10.1016/j.fluid.2017.03.011
2 | Ⅲ | 0 | 0 | 1 | 0 | 0 | Benzyl tripropyl ammonium chloride | Phenol |  | 0.25 | 0.75 |  | 298.15 | 381.5 | 10.1016/j.fluid.2017.03.011
2 | Ⅲ | 0 | 0 | 1 | 0 | 0 | Benzyl tripropyl ammonium chloride | Phenol |  | 0.25 | 0.75 |  | 303.15 | 237.1 | 10.1016/j.fluid.2017.03.011
2 | Ⅲ | 0 | 0 | 1 | 0 | 0 | Benzyl tripropyl ammonium chloride | Phenol |  | 0.25 | 0.75 |  | 308.15 | 156.7 | 10.1016/j.fluid.2017.03.011
2 | Ⅲ | 0 | 0 | 1 | 0 | 0 | Benzyl tripropyl ammonium chloride | Phenol |  | 0.25 | 0.75 |  | 313.15 | 107 | 10.1016/j.fluid.2017.03.011
2 | Ⅲ | 0 | 0 | 1 | 0 | 0 | Benzyl tripropyl ammonium chloride | Phenol |  | 0.25 | 0.75 |  | 318.15 | 76.8 | 10.1016/j.fluid.2017.03.011
2 | Ⅲ | 0 | 0 | 1 | 0 | 0 | Benzyl tripropyl ammonium chloride | Phenol |  | 0.25 | 0.75 |  | 323.15 | 57.6 | 10.1016/j.fluid.2017.03.011
2 | Ⅲ | 0 | 0 | 1 | 0 | 0 | Benzyl tripropyl ammonium chloride | Phenol |  | 0.25 | 0.75 |  | 328.15 | 43.1 | 10.1016/j.fluid.2017.03.011
2 | Ⅲ | 0 | 0 | 1 | 0 | 0 | Benzyl tripropyl ammonium chloride | Phenol |  | 0.25 | 0.75 |  | 333.15 | 32.6 | 10.1016/j.fluid.2017.03.011
2 | Ⅲ | 0 | 0 | 1 | 0 | 0 | Benzyl tripropyl ammonium chloride | Phenol |  | 0.25 | 0.75 |  | 338.15 | 25.8 | 10.1016/j.fluid.2017.03.011
2 | Ⅲ | 0 | 0 | 1 | 0 | 0 | Benzyl tripropyl ammonium chloride | Phenol |  | 0.25 | 0.75 |  | 343.15 | 20.4 | 10.1016/j.fluid.2017.03.011
2 | Ⅲ | 0 | 0 | 1 | 0 | 0 | Benzyl tripropyl ammonium chloride | Ethylene Glycol |  | 0.25 | 0.75 |  | 293.15 | 327.9 | 10.1016/j.fluid.2017.03.011
2 | Ⅲ | 0 | 0 | 1 | 0 | 0 | Benzyl tripropyl ammonium chloride | Ethylene Glycol |  | 0.25 | 0.75 |  | 298.15 | 229.2 | 10.1016/j.fluid.2017.03.011
2 | Ⅲ | 0 | 0 | 1 | 0 | 0 | Benzyl tripropyl ammonium chloride | Ethylene Glycol |  | 0.25 | 0.75 |  | 303.15 | 164.6 | 10.1016/j.fluid.2017.03.011
2 | Ⅲ | 0 | 0 | 1 | 0 | 0 | Benzyl tripropyl ammonium chloride | Ethylene Glycol |  | 0.25 | 0.75 |  | 308.15 | 121 | 10.1016/j.fluid.2017.03.011
2 | Ⅲ | 0 | 0 | 1 | 0 | 0 | Benzyl tripropyl ammonium chloride | Ethylene Glycol |  | 0.25 | 0.75 |  | 313.15 | 90.8 | 10.1016/j.fluid.2017.03.011
2 | Ⅲ | 0 | 0 | 1 | 0 | 0 | Benzyl tripropyl ammonium chloride | Ethylene Glycol |  | 0.25 | 0.75 |  | 318.15 | 70.6 | 10.1016/j.fluid.2017.03.011
2 | Ⅲ | 0 | 0 | 1 | 0 | 0 | Benzyl tripropyl ammonium chloride | Ethylene Glycol |  | 0.25 | 0.75 |  | 323.15 | 54.4 | 10.1016/j.fluid.2017.03.011
2 | Ⅲ | 0 | 0 | 1 | 0 | 0 | Benzyl tripropyl ammonium chloride | Ethylene Glycol |  | 0.25 | 0.75 |  | 328.15 | 42.1 | 10.1016/j.fluid.2017.03.011
2 | Ⅲ | 0 | 0 | 1 | 0 | 0 | Benzyl tripropyl ammonium chloride | Ethylene Glycol |  | 0.25 | 0.75 |  | 333.15 | 33.5 | 10.1016/j.fluid.2017.03.011
2 | Ⅲ | 0 | 0 | 1 | 0 | 0 | Benzyl tripropyl ammonium chloride | Ethylene Glycol |  | 0.25 | 0.75 |  | 338.15 | 27 | 10.1016/j.fluid.2017.03.011
2 | Ⅲ | 0 | 0 | 1 | 0 | 0 | Benzyl tripropyl ammonium chloride | Ethylene Glycol |  | 0.25 | 0.75 |  | 343.15 | 22.2 | 10.1016/j.fluid.2017.03.011
2 | Ⅲ | 0 | 0 | 1 | 0 | 0 | Benzyl tripropyl ammonium chloride | DL-Lactic Acid |  | 0.25 | 0.75 |  | 303.15 | 2276.7 | 10.1016/j.fluid.2017.03.011
2 | Ⅲ | 0 | 0 | 1 | 0 | 0 | Benzyl tripropyl ammonium chloride | DL-Lactic Acid |  | 0.25 | 0.75 |  | 308.15 | 1288.3 | 10.1016/j.fluid.2017.03.011
2 | Ⅲ | 0 | 0 | 1 | 0 | 0 | Benzyl tripropyl ammonium chloride | DL-Lactic Acid |  | 0.25 | 0.75 |  | 313.15 | 780.5 | 10.1016/j.fluid.2017.03.011
2 | Ⅲ | 0 | 0 | 1 | 0 | 0 | Benzyl tripropyl ammonium chloride | DL-Lactic Acid |  | 0.25 | 0.75 |  | 318.15 | 489.2 | 10.1016/j.fluid.2017.03.011
2 | Ⅲ | 0 | 0 | 1 | 0 | 0 | Benzyl tripropyl ammonium chloride | DL-Lactic Acid |  | 0.25 | 0.75 |  | 323.15 | 319 | 10.1016/j.fluid.2017.03.011
2 | Ⅲ | 0 | 0 | 1 | 0 | 0 | Benzyl tripropyl ammonium chloride | DL-Lactic Acid |  | 0.25 | 0.75 |  | 328.15 | 215.6 | 10.1016/j.fluid.2017.03.011
2 | Ⅲ | 0 | 0 | 1 | 0 | 0 | Benzyl tripropyl ammonium chloride | DL-Lactic Acid |  | 0.25 | 0.75 |  | 333.15 | 150.6 | 10.1016/j.fluid.2017.03.011
2 | Ⅲ | 0 | 0 | 1 | 0 | 0 | Benzyl tripropyl ammonium chloride | DL-Lactic Acid |  | 0.25 | 0.75 |  | 338.15 | 108.5 | 10.1016/j.fluid.2017.03.011
2 | Ⅲ | 0 | 0 | 1 | 0 | 0 | Benzyl tripropyl ammonium chloride | DL-Lactic Acid |  | 0.25 | 0.75 |  | 343.15 | 81.3 | 10.1016/j.fluid.2017.03.011
2 | Ⅲ | 0 | 0 | 1 | 0 | 0 | Benzyl tripropyl ammonium chloride | Glycerol |  | 0.25 | 0.75 |  | 303.15 | 1890.5 | 10.1016/j.fluid.2017.03.011
2 | Ⅲ | 0 | 0 | 1 | 0 | 0 | Benzyl tripropyl ammonium chloride | Glycerol |  | 0.25 | 0.75 |  | 308.15 | 1179.6 | 10.1016/j.fluid.2017.03.011
2 | Ⅲ | 0 | 0 | 1 | 0 | 0 | Benzyl tripropyl ammonium chloride | Glycerol |  | 0.25 | 0.75 |  | 313.15 | 779.8 | 10.1016/j.fluid.2017.03.011
2 | Ⅲ | 0 | 0 | 1 | 0 | 0 | Benzyl tripropyl ammonium chloride | Glycerol |  | 0.25 | 0.75 |  | 318.15 | 519.3 | 10.1016/j.fluid.2017.03.011
2 | Ⅲ | 0 | 0 | 1 | 0 | 0 | Benzyl tripropyl ammonium chloride | Glycerol |  | 0.25 | 0.75 |  | 323.15 | 359.2 | 10.1016/j.fluid.2017.03.011
2 | Ⅲ | 0 | 0 | 1 | 0 | 0 | Benzyl tripropyl ammonium chloride | Glycerol |  | 0.25 | 0.75 |  | 328.15 | 251.6 | 10.1016/j.fluid.2017.03.011
2 | Ⅲ | 0 | 0 | 1 | 0 | 0 | Benzyl tripropyl ammonium chloride | Glycerol |  | 0.25 | 0.75 |  | 333.15 | 180.1 | 10.1016/j.fluid.2017.03.011
2 | Ⅲ | 0 | 0 | 1 | 0 | 0 | Benzyl tripropyl ammonium chloride | Glycerol |  | 0.25 | 0.75 |  | 338.15 | 131.4 | 10.1016/j.fluid.2017.03.011
2 | Ⅲ | 0 | 0 | 1 | 0 | 0 | Benzyl tripropyl ammonium chloride | Glycerol |  | 0.25 | 0.75 |  | 343.15 | 97 | 10.1016/j.fluid.2017.03.011
2 | Ⅲ | 0 | 0 | 1 | 0 | 0 | Methyltriphenylphosphonium bromide | Glycerine |  | 0.364 | 0.636 |  | 318.15 | 887.1 | 10.1021/je100104v
2 | Ⅲ | 0 | 0 | 1 | 0 | 0 | Methyltriphenylphosphonium bromide | Glycerine |  | 0.364 | 0.636 |  | 328.15 | 414.9 | 10.1021/je100104v
2 | Ⅲ | 0 | 0 | 1 | 0 | 0 | Methyltriphenylphosphonium bromide | Glycerine |  | 0.364 | 0.636 |  | 338.15 | 205.7 | 10.1021/je100104v
2 | Ⅲ | 0 | 0 | 1 | 0 | 0 | Methyltriphenylphosphonium bromide | Glycerine |  | 0.364 | 0.636 |  | 348.15 | 104.8 | 10.1021/je100104v
2 | Ⅲ | 0 | 0 | 1 | 0 | 0 | Methyltriphenylphosphonium bromide | Glycerine |  | 0.364 | 0.636 |  | 358.15 | 77.4 | 10.1021/je100104v
2 | Ⅲ | 0 | 0 | 1 | 0 | 0 | Methyltriphenylphosphonium bromide | Glycerine |  | 0.364 | 0.636 |  | 368.15 | 36.9 | 10.1021/je100104v
2 | Ⅲ | 0 | 0 | 1 | 0 | 0 | Methyltriphenylphosphonium bromide | Ethylene Glycol |  | 0.2 | 0.8 |  | 278.15 | 345 | 10.1021/je100104v
2 | Ⅲ | 0 | 0 | 1 | 0 | 0 | Methyltriphenylphosphonium bromide | Ethylene Glycol |  | 0.2 | 0.8 |  | 288.15 | 186.1 | 10.1021/je100104v
2 | Ⅲ | 0 | 0 | 1 | 0 | 0 | Methyltriphenylphosphonium bromide | Ethylene Glycol |  | 0.2 | 0.8 |  | 298.15 | 109.8 | 10.1021/je100104v
2 | Ⅲ | 0 | 0 | 1 | 0 | 0 | Methyltriphenylphosphonium bromide | Ethylene Glycol |  | 0.2 | 0.8 |  | 308.15 | 68.6 | 10.1021/je100104v
2 | Ⅲ | 0 | 0 | 1 | 0 | 0 | Methyltriphenylphosphonium bromide | Ethylene Glycol |  | 0.2 | 0.8 |  | 318.15 | 39.5 | 10.1021/je100104v
2 | Ⅲ | 0 | 0 | 1 | 0 | 0 | Methyltriphenylphosphonium bromide | Ethylene Glycol |  | 0.2 | 0.8 |  | 328.15 | 19.7 | 10.1021/je100104v
2 | Ⅲ | 0 | 0 | 1 | 0 | 0 | Methyltriphenylphosphonium bromide | Ethylene Glycol |  | 0.2 | 0.8 |  | 338.15 | 5.4 | 10.1021/je100104v
2 | Ⅲ | 0 | 0 | 1 | 0 | 0 | Methyltriphenylphosphonium bromide | Ethylene Glycol |  | 0.2 | 0.8 |  | 348.15 | 1.8 | 10.1021/je100104v
2 | Ⅲ | 0 | 0 | 1 | 0 | 0 | Methyltriphenylphosphonium bromide | 2,2,2 Trifluoroacetamide |  | 0.111 | 0.889 |  | 278.15 | 345 | 10.1021/je100104v
2 | Ⅲ | 0 | 0 | 1 | 0 | 0 | Methyltriphenylphosphonium bromide | 2,2,2 Trifluoroacetamide |  | 0.111 | 0.889 |  | 288.15 | 186.1 | 10.1021/je100104v
2 | Ⅲ | 0 | 0 | 1 | 0 | 0 | Methyltriphenylphosphonium bromide | 2,2,2 Trifluoroacetamide |  | 0.111 | 0.889 |  | 298.15 | 109.8 | 10.1021/je100104v
2 | Ⅲ | 0 | 0 | 1 | 0 | 0 | Methyltriphenylphosphonium bromide | 2,2,2 Trifluoroacetamide |  | 0.111 | 0.889 |  | 308.15 | 68.6 | 10.1021/je100104v
2 | Ⅲ | 0 | 0 | 1 | 0 | 0 | Methyltriphenylphosphonium bromide | 2,2,2 Trifluoroacetamide |  | 0.111 | 0.889 |  | 318.15 | 39.5 | 10.1021/je100104v
2 | Ⅲ | 0 | 0 | 1 | 0 | 0 | Methyltriphenylphosphonium bromide | 2,2,2 Trifluoroacetamide |  | 0.111 | 0.889 |  | 328.15 | 19.7 | 10.1021/je100104v
2 | Ⅲ | 0 | 0 | 1 | 0 | 0 | Methyltriphenylphosphonium bromide | 2,2,2 Trifluoroacetamide |  | 0.111 | 0.889 |  | 338.15 | 5.4 | 10.1021/je100104v
2 | Ⅲ | 0 | 0 | 1 | 0 | 0 | Methyltriphenylphosphonium bromide | 2,2,2 Trifluoroacetamide |  | 0.111 | 0.889 |  | 348.15 | 1.8 | 10.1021/je100104v
2 | Ⅲ | 0 | 0 | 1 | 0 | 0 | Benzyltriphenylphosphonium chloride | Glycerine |  | 0.167 | 0.833 |  | 328.15 | 553.7 | 10.1021/je100104v
2 | Ⅲ | 0 | 0 | 1 | 0 | 0 | Benzyltriphenylphosphonium chloride | Glycerine |  | 0.167 | 0.833 |  | 338.15 | 339.3 | 10.1021/je100104v
2 | Ⅲ | 0 | 0 | 1 | 0 | 0 | Benzyltriphenylphosphonium chloride | Glycerine |  | 0.167 | 0.833 |  | 348.15 | 118.6 | 10.1021/je100104v
2 | Ⅲ | 0 | 0 | 1 | 0 | 0 | Benzyltriphenylphosphonium chloride | Glycerine |  | 0.167 | 0.833 |  | 358.15 | 75.5 | 10.1021/je100104v
2 | Ⅲ | 0 | 0 | 1 | 0 | 0 | Benzyltriphenylphosphonium chloride | Glycerine |  | 0.167 | 0.833 |  | 368.15 | 38.7 | 10.1021/je100104v
2 | Ⅲ | 0 | 0 | 1 | 0 | 0 | Benzyltriphenylphosphonium chloride | Ethylene Glycol |  | 0.25 | 0.75 |  | 328.15 | 201.9 | 10.1021/je100104v
2 | Ⅲ | 0 | 0 | 1 | 0 | 0 | Benzyltriphenylphosphonium chloride | Ethylene Glycol |  | 0.25 | 0.75 |  | 338.15 | 85.5 | 10.1021/je100104v
2 | Ⅲ | 0 | 0 | 1 | 0 | 0 | Benzyltriphenylphosphonium chloride | Ethylene Glycol |  | 0.25 | 0.75 |  | 348.15 | 59.3 | 10.1021/je100104v
2 | Ⅲ | 0 | 0 | 1 | 0 | 0 | Benzyltriphenylphosphonium chloride | Ethylene Glycol |  | 0.25 | 0.75 |  | 358.15 | 50.5 | 10.1021/je100104v
2 | Ⅲ | 0 | 0 | 1 | 0 | 0 | Benzyltriphenylphosphonium chloride | Ethylene Glycol |  | 0.25 | 0.75 |  | 368.15 | 35.9 | 10.1021/je100104v
2 | Ⅲ | 0 | 0 | 1 | 0 | 0 | Ethylammonium chloride | Glycolic acid |  | 0.25 | 0.75 |  | 298.15 | 780 | 10.1016/j.arabjc.2021.103512
2 | Ⅲ | 0 | 0 | 1 | 0 | 0 | Ethylammonium chloride | Glycolic acid |  | 0.25 | 0.75 |  | 313.15 | 147 | 10.1016/j.arabjc.2021.103512
2 | Ⅲ | 0 | 0 | 1 | 0 | 0 | Ethylammonium chloride | Glycolic acid |  | 0.25 | 0.75 |  | 323.15 | 142 | 10.1016/j.arabjc.2021.103512
2 | Ⅲ | 0 | 0 | 1 | 0 | 0 | Ethylammonium chloride | Glycolic acid |  | 0.25 | 0.75 |  | 333.15 | 122 | 10.1016/j.arabjc.2021.103512
2 | Ⅲ | 0 | 0 | 1 | 0 | 0 | Ethylammonium chloride | Glycolic acid |  | 0.25 | 0.75 |  | 353.15 | 100.5 | 10.1016/j.arabjc.2021.103512
2 | Ⅲ | 0 | 0 | 1 | 0 | 0 | Diethylammonium chloride | Glycolic acid |  | 0.25 | 0.75 |  | 298.15 | 783 | 10.1016/j.arabjc.2021.103512
2 | Ⅲ | 0 | 0 | 1 | 0 | 0 | Diethylammonium chloride | Glycolic acid |  | 0.25 | 0.75 |  | 313.15 | 241 | 10.1016/j.arabjc.2021.103512
2 | Ⅲ | 0 | 0 | 1 | 0 | 0 | Diethylammonium chloride | Glycolic acid |  | 0.25 | 0.75 |  | 323.15 | 168 | 10.1016/j.arabjc.2021.103512
2 | Ⅲ | 0 | 0 | 1 | 0 | 0 | Diethylammonium chloride | Glycolic acid |  | 0.25 | 0.75 |  | 333.15 | 69 | 10.1016/j.arabjc.2021.103512
2 | Ⅲ | 0 | 0 | 1 | 0 | 0 | Diethylammonium chloride | Glycolic acid |  | 0.25 | 0.75 |  | 353.15 | 55 | 10.1016/j.arabjc.2021.103512
2 | Ⅲ | 0 | 0 | 1 | 0 | 0 | Triethylammonium chloride | Glycolic acid |  | 0.25 | 0.75 |  | 298.15 | 851 | 10.1016/j.arabjc.2021.103512
2 | Ⅲ | 0 | 0 | 1 | 0 | 0 | Triethylammonium chloride | Glycolic acid |  | 0.25 | 0.75 |  | 313.15 | 283 | 10.1016/j.arabjc.2021.103512
2 | Ⅲ | 0 | 0 | 1 | 0 | 0 | Triethylammonium chloride | Glycolic acid |  | 0.25 | 0.75 |  | 323.15 | 177 | 10.1016/j.arabjc.2021.103512
2 | Ⅲ | 0 | 0 | 1 | 0 | 0 | Triethylammonium chloride | Glycolic acid |  | 0.25 | 0.75 |  | 333.15 | 68.5 | 10.1016/j.arabjc.2021.103512
2 | Ⅲ | 0 | 0 | 1 | 0 | 0 | Triethylammonium chloride | Glycolic acid |  | 0.25 | 0.75 |  | 353.15 | 59 | 10.1016/j.arabjc.2021.103512
2 | Ⅲ | 0 | 0 | 1 | 0 | 0 | Ethylammonium chloride | Phenol |  | 0.25 | 0.75 |  | 298.15 | 28.6 | 10.1016/j.arabjc.2021.103512
2 | Ⅲ | 0 | 0 | 1 | 0 | 0 | Ethylammonium chloride | Phenol |  | 0.25 | 0.75 |  | 313.15 | 16.4 | 10.1016/j.arabjc.2021.103512
2 | Ⅲ | 0 | 0 | 1 | 0 | 0 | Ethylammonium chloride | Phenol |  | 0.25 | 0.75 |  | 323.15 | 14 | 10.1016/j.arabjc.2021.103512
2 | Ⅲ | 0 | 0 | 1 | 0 | 0 | Ethylammonium chloride | Phenol |  | 0.25 | 0.75 |  | 333.15 | 12.3 | 10.1016/j.arabjc.2021.103512
2 | Ⅲ | 0 | 0 | 1 | 0 | 0 | Ethylammonium chloride | Phenol |  | 0.25 | 0.75 |  | 353.15 | 11 | 10.1016/j.arabjc.2021.103512
2 | Ⅲ | 0 | 0 | 1 | 0 | 0 | Diethylammonium chloride | Phenol |  | 0.25 | 0.75 |  | 298.15 | 24.3 | 10.1016/j.arabjc.2021.103512
2 | Ⅲ | 0 | 0 | 1 | 0 | 0 | Diethylammonium chloride | Phenol |  | 0.25 | 0.75 |  | 313.15 | 18.7 | 10.1016/j.arabjc.2021.103512
2 | Ⅲ | 0 | 0 | 1 | 0 | 0 | Diethylammonium chloride | Phenol |  | 0.25 | 0.75 |  | 323.15 | 14.6 | 10.1016/j.arabjc.2021.103512
2 | Ⅲ | 0 | 0 | 1 | 0 | 0 | Diethylammonium chloride | Phenol |  | 0.25 | 0.75 |  | 333.15 | 12.9 | 10.1016/j.arabjc.2021.103512
2 | Ⅲ | 0 | 0 | 1 | 0 | 0 | Diethylammonium chloride | Phenol |  | 0.25 | 0.75 |  | 353.15 | 10.6 | 10.1016/j.arabjc.2021.103512
2 | Ⅲ | 0 | 0 | 1 | 0 | 0 | Triethylammonium chloride | Phenol |  | 0.25 | 0.75 |  | 298.15 | 27.1 | 10.1016/j.arabjc.2021.103512
2 | Ⅲ | 0 | 0 | 1 | 0 | 0 | Triethylammonium chloride | Phenol |  | 0.25 | 0.75 |  | 313.15 | 21.1 | 10.1016/j.arabjc.2021.103512
2 | Ⅲ | 0 | 0 | 1 | 0 | 0 | Triethylammonium chloride | Phenol |  | 0.25 | 0.75 |  | 323.15 | 16.5 | 10.1016/j.arabjc.2021.103512
2 | Ⅲ | 0 | 0 | 1 | 0 | 0 | Triethylammonium chloride | Phenol |  | 0.25 | 0.75 |  | 333.15 | 14 | 10.1016/j.arabjc.2021.103512
2 | Ⅲ | 0 | 0 | 1 | 0 | 0 | Triethylammonium chloride | Phenol |  | 0.25 | 0.75 |  | 353.15 | 11.1 | 10.1016/j.arabjc.2021.103512
2 | Ⅲ | 0 | 0 | 1 | 0 | 0 | Ethylammonium chloride | 4-Methylphenol |  | 0.25 | 0.75 |  | 298.15 | 30.3 | 10.1016/j.arabjc.2021.103512
2 | Ⅲ | 0 | 0 | 1 | 0 | 0 | Ethylammonium chloride | 4-Methylphenol |  | 0.25 | 0.75 |  | 313.15 | 23.4 | 10.1016/j.arabjc.2021.103512
2 | Ⅲ | 0 | 0 | 1 | 0 | 0 | Ethylammonium chloride | 4-Methylphenol |  | 0.25 | 0.75 |  | 323.15 | 16.1 | 10.1016/j.arabjc.2021.103512
2 | Ⅲ | 0 | 0 | 1 | 0 | 0 | Ethylammonium chloride | 4-Methylphenol |  | 0.25 | 0.75 |  | 333.15 | 13.8 | 10.1016/j.arabjc.2021.103512
2 | Ⅲ | 0 | 0 | 1 | 0 | 0 | Ethylammonium chloride | 4-Methylphenol |  | 0.25 | 0.75 |  | 353.15 | 7.7 | 10.1016/j.arabjc.2021.103512
2 | Ⅲ | 0 | 0 | 1 | 0 | 0 | Diethylammonium chloride | 4-Methylphenol |  | 0.25 | 0.75 |  | 298.15 | 32.4 | 10.1016/j.arabjc.2021.103512
2 | Ⅲ | 0 | 0 | 1 | 0 | 0 | Diethylammonium chloride | 4-Methylphenol |  | 0.25 | 0.75 |  | 313.15 | 22.9 | 10.1016/j.arabjc.2021.103512
2 | Ⅲ | 0 | 0 | 1 | 0 | 0 | Diethylammonium chloride | 4-Methylphenol |  | 0.25 | 0.75 |  | 323.15 | 17.4 | 10.1016/j.arabjc.2021.103512
2 | Ⅲ | 0 | 0 | 1 | 0 | 0 | Diethylammonium chloride | 4-Methylphenol |  | 0.25 | 0.75 |  | 333.15 | 14.8 | 10.1016/j.arabjc.2021.103512
2 | Ⅲ | 0 | 0 | 1 | 0 | 0 | Diethylammonium chloride | 4-Methylphenol |  | 0.25 | 0.75 |  | 353.15 | 11.4 | 10.1016/j.arabjc.2021.103512
2 | Ⅲ | 0 | 0 | 1 | 0 | 0 | Triethylammonium chloride | 4-Methylphenol |  | 0.25 | 0.75 |  | 298.15 | 37.6 | 10.1016/j.arabjc.2021.103512
2 | Ⅲ | 0 | 0 | 1 | 0 | 0 | Triethylammonium chloride | 4-Methylphenol |  | 0.25 | 0.75 |  | 313.15 | 23.4 | 10.1016/j.arabjc.2021.103512
2 | Ⅲ | 0 | 0 | 1 | 0 | 0 | Triethylammonium chloride | 4-Methylphenol |  | 0.25 | 0.75 |  | 323.15 | 18.4 | 10.1016/j.arabjc.2021.103512
2 | Ⅲ | 0 | 0 | 1 | 0 | 0 | Triethylammonium chloride | 4-Methylphenol |  | 0.25 | 0.75 |  | 333.15 | 15.7 | 10.1016/j.arabjc.2021.103512
2 | Ⅲ | 0 | 0 | 1 | 0 | 0 | Triethylammonium chloride | 4-Methylphenol |  | 0.25 | 0.75 |  | 353.15 | 12.7 | 10.1016/j.arabjc.2021.103512
2 | Ⅲ | 0 | 0 | 1 | 0 | 0 | choline chloride | Oxalic acid |  | 0.5 | 0.5 |  | 293.2 | 7595 | 10.1016/j.jct.2021.106713
2 | Ⅲ | 0 | 0 | 1 | 0 | 0 | choline chloride | Oxalic acid |  | 0.5 | 0.5 |  | 303.2 | 4359 | 10.1016/j.jct.2021.106713
2 | Ⅲ | 0 | 0 | 1 | 0 | 0 | choline chloride | Oxalic acid |  | 0.5 | 0.5 |  | 313.2 | 2174 | 10.1016/j.jct.2021.106713
2 | Ⅲ | 0 | 0 | 1 | 0 | 0 | choline chloride | Oxalic acid |  | 0.5 | 0.5 |  | 323.2 | 1111 | 10.1016/j.jct.2021.106713
2 | Ⅲ | 0 | 0 | 1 | 0 | 0 | choline chloride | Oxalic acid |  | 0.5 | 0.5 |  | 333.2 | 620 | 10.1016/j.jct.2021.106713
2 | Ⅲ | 0 | 0 | 1 | 0 | 0 | choline chloride | Oxalic acid |  | 0.5 | 0.5 |  | 343.2 | 354 | 10.1016/j.jct.2021.106713
2 | Ⅲ | 0 | 0 | 1 | 0 | 0 | choline chloride | Oxalic acid |  | 0.5 | 0.5 |  | 353.2 | 208 | 10.1016/j.jct.2021.106713
2 | Ⅲ | 0 | 0 | 1 | 0 | 0 | choline chloride | Malonic acid |  | 0.5 | 0.5 |  | 293.2 | 1600 | 10.1016/j.jct.2021.106713
2 | Ⅲ | 0 | 0 | 1 | 0 | 0 | choline chloride | Malonic acid |  | 0.5 | 0.5 |  | 303.2 | 1029 | 10.1016/j.jct.2021.106713
2 | Ⅲ | 0 | 0 | 1 | 0 | 0 | choline chloride | Malonic acid |  | 0.5 | 0.5 |  | 313.2 | 615 | 10.1016/j.jct.2021.106713
2 | Ⅲ | 0 | 0 | 1 | 0 | 0 | choline chloride | Malonic acid |  | 0.5 | 0.5 |  | 323.2 | 380 | 10.1016/j.jct.2021.106713
2 | Ⅲ | 0 | 0 | 1 | 0 | 0 | choline chloride | Malonic acid |  | 0.5 | 0.5 |  | 333.2 | 247 | 10.1016/j.jct.2021.106713
2 | Ⅲ | 0 | 0 | 1 | 0 | 0 | choline chloride | Malonic acid |  | 0.5 | 0.5 |  | 343.2 | 175 | 10.1016/j.jct.2021.106713
2 | Ⅲ | 0 | 0 | 1 | 0 | 0 | choline chloride | Malonic acid |  | 0.5 | 0.5 |  | 353.2 | 128 | 10.1016/j.jct.2021.106713
2 | Ⅲ | 0 | 0 | 1 | 0 | 0 | choline chloride | Maleic acid |  | 0.5 | 0.5 |  | 303.2 | 8065 | 10.1016/j.jct.2021.106713
2 | Ⅲ | 0 | 0 | 1 | 0 | 0 | choline chloride | Maleic acid |  | 0.5 | 0.5 |  | 313.2 | 4196 | 10.1016/j.jct.2021.106713
2 | Ⅲ | 0 | 0 | 1 | 0 | 0 | choline chloride | Maleic acid |  | 0.5 | 0.5 |  | 323.2 | 2295 | 10.1016/j.jct.2021.106713
2 | Ⅲ | 0 | 0 | 1 | 0 | 0 | choline chloride | Maleic acid |  | 0.5 | 0.5 |  | 333.2 | 1327 | 10.1016/j.jct.2021.106713
2 | Ⅲ | 0 | 0 | 1 | 0 | 0 | choline chloride | Maleic acid |  | 0.5 | 0.5 |  | 343.2 | 812 | 10.1016/j.jct.2021.106713
2 | Ⅲ | 0 | 0 | 1 | 0 | 0 | choline chloride | Maleic acid |  | 0.5 | 0.5 |  | 353.2 | 536 | 10.1016/j.jct.2021.106713
2 | Ⅲ | 0 | 0 | 1 | 0 | 0 | choline chloride | DL-Malic acid |  | 0.5 | 0.5 |  | 313.2 | 6421 | 10.1016/j.jct.2021.106713
2 | Ⅲ | 0 | 0 | 1 | 0 | 0 | choline chloride | DL-Malic acid |  | 0.5 | 0.5 |  | 323.2 | 3116 | 10.1016/j.jct.2021.106713
2 | Ⅲ | 0 | 0 | 1 | 0 | 0 | choline chloride | DL-Malic acid |  | 0.5 | 0.5 |  | 333.2 | 1629 | 10.1016/j.jct.2021.106713
2 | Ⅲ | 0 | 0 | 1 | 0 | 0 | choline chloride | DL-Malic acid |  | 0.5 | 0.5 |  | 343.2 | 914 | 10.1016/j.jct.2021.106713
2 | Ⅲ | 0 | 0 | 1 | 0 | 0 | choline chloride | DL-Malic acid |  | 0.5 | 0.5 |  | 353.2 | 545 | 10.1016/j.jct.2021.106713
2 | Ⅲ | 0 | 0 | 1 | 0 | 0 | choline chloride | DL-Tartaric acid |  | 0.5 | 0.5 |  | 323.2 | 9964 | 10.1016/j.jct.2021.106713
2 | Ⅲ | 0 | 0 | 1 | 0 | 0 | choline chloride | DL-Tartaric acid |  | 0.5 | 0.5 |  | 333.2 | 5520 | 10.1016/j.jct.2021.106713
2 | Ⅲ | 0 | 0 | 1 | 0 | 0 | choline chloride | DL-Tartaric acid |  | 0.5 | 0.5 |  | 343.2 | 3176 | 10.1016/j.jct.2021.106713
2 | Ⅲ | 0 | 0 | 1 | 0 | 0 | choline chloride | DL-Tartaric acid |  | 0.5 | 0.5 |  | 353.2 | 1392 | 10.1016/j.jct.2021.106713
2 | Ⅲ | 0 | 0 | 1 | 0 | 0 | choline chloride | Maleic acid |  | 0.6 | 0.4 |  | 293.2 | 7984 | 10.1016/j.jct.2021.106713
2 | Ⅲ | 0 | 0 | 1 | 0 | 0 | choline chloride | Maleic acid |  | 0.6 | 0.4 |  | 303.2 | 4891 | 10.1016/j.jct.2021.106713
2 | Ⅲ | 0 | 0 | 1 | 0 | 0 | choline chloride | Maleic acid |  | 0.6 | 0.4 |  | 313.2 | 2579 | 10.1016/j.jct.2021.106713
2 | Ⅲ | 0 | 0 | 1 | 0 | 0 | choline chloride | Maleic acid |  | 0.6 | 0.4 |  | 323.2 | 1401 | 10.1016/j.jct.2021.106713
2 | Ⅲ | 0 | 0 | 1 | 0 | 0 | choline chloride | Maleic acid |  | 0.6 | 0.4 |  | 333.2 | 814 | 10.1016/j.jct.2021.106713
2 | Ⅲ | 0 | 0 | 1 | 0 | 0 | choline chloride | Maleic acid |  | 0.6 | 0.4 |  | 343.2 | 497 | 10.1016/j.jct.2021.106713
2 | Ⅲ | 0 | 0 | 1 | 0 | 0 | choline chloride | Maleic acid |  | 0.6 | 0.4 |  | 353.2 | 319 | 10.1016/j.jct.2021.106713
2 | Ⅲ | 0 | 0 | 1 | 0 | 0 | choline chloride | Maleic acid |  | 0.667 | 0.333 |  | 293.2 | 4183 | 10.1016/j.jct.2021.106713
2 | Ⅲ | 0 | 0 | 1 | 0 | 0 | choline chloride | Maleic acid |  | 0.667 | 0.333 |  | 303.2 | 2672 | 10.1016/j.jct.2021.106713
2 | Ⅲ | 0 | 0 | 1 | 0 | 0 | choline chloride | Maleic acid |  | 0.667 | 0.333 |  | 313.2 | 1488 | 10.1016/j.jct.2021.106713
2 | Ⅲ | 0 | 0 | 1 | 0 | 0 | choline chloride | Maleic acid |  | 0.667 | 0.333 |  | 323.2 | 841 | 10.1016/j.jct.2021.106713
2 | Ⅲ | 0 | 0 | 1 | 0 | 0 | choline chloride | Maleic acid |  | 0.667 | 0.333 |  | 333.2 | 503 | 10.1016/j.jct.2021.106713
2 | Ⅲ | 0 | 0 | 1 | 0 | 0 | choline chloride | Maleic acid |  | 0.667 | 0.333 |  | 343.2 | 318 | 10.1016/j.jct.2021.106713
2 | Ⅲ | 0 | 0 | 1 | 0 | 0 | choline chloride | Maleic acid |  | 0.667 | 0.333 |  | 353.2 | 213 | 10.1016/j.jct.2021.106713
2 | Ⅲ | 0 | 0 | 1 | 0 | 0 | choline chloride | DL-Malic acid |  | 0.6 | 0.4 |  | 293.2 | 8896 | 10.1016/j.jct.2021.106713
2 | Ⅲ | 0 | 0 | 1 | 0 | 0 | choline chloride | DL-Malic acid |  | 0.6 | 0.4 |  | 303.2 | 5432 | 10.1016/j.jct.2021.106713
2 | Ⅲ | 0 | 0 | 1 | 0 | 0 | choline chloride | DL-Malic acid |  | 0.6 | 0.4 |  | 313.2 | 2827 | 10.1016/j.jct.2021.106713
2 | Ⅲ | 0 | 0 | 1 | 0 | 0 | choline chloride | DL-Malic acid |  | 0.6 | 0.4 |  | 323.2 | 1501 | 10.1016/j.jct.2021.106713
2 | Ⅲ | 0 | 0 | 1 | 0 | 0 | choline chloride | DL-Malic acid |  | 0.6 | 0.4 |  | 333.2 | 845 | 10.1016/j.jct.2021.106713
2 | Ⅲ | 0 | 0 | 1 | 0 | 0 | choline chloride | DL-Malic acid |  | 0.6 | 0.4 |  | 343.2 | 506 | 10.1016/j.jct.2021.106713
2 | Ⅲ | 0 | 0 | 1 | 0 | 0 | choline chloride | DL-Malic acid |  | 0.6 | 0.4 |  | 353.2 | 319 | 10.1016/j.jct.2021.106713
2 | Ⅲ | 0 | 0 | 1 | 0 | 0 | choline chloride | DL-Malic acid |  | 0.667 | 0.333 |  | 293.2 | 3341 | 10.1016/j.jct.2021.106713
2 | Ⅲ | 0 | 0 | 1 | 0 | 0 | choline chloride | DL-Malic acid |  | 0.667 | 0.333 |  | 303.2 | 2810 | 10.1016/j.jct.2021.106713
2 | Ⅲ | 0 | 0 | 1 | 0 | 0 | choline chloride | DL-Malic acid |  | 0.667 | 0.333 |  | 313.2 | 1676 | 10.1016/j.jct.2021.106713
2 | Ⅲ | 0 | 0 | 1 | 0 | 0 | choline chloride | DL-Malic acid |  | 0.667 | 0.333 |  | 323.2 | 987 | 10.1016/j.jct.2021.106713
2 | Ⅲ | 0 | 0 | 1 | 0 | 0 | choline chloride | DL-Malic acid |  | 0.667 | 0.333 |  | 333.2 | 599 | 10.1016/j.jct.2021.106713
2 | Ⅲ | 0 | 0 | 1 | 0 | 0 | choline chloride | DL-Malic acid |  | 0.667 | 0.333 |  | 343.2 | 381 | 10.1016/j.jct.2021.106713
2 | Ⅲ | 0 | 0 | 1 | 0 | 0 | choline chloride | DL-Malic acid |  | 0.667 | 0.333 |  | 353.2 | 250 | 10.1016/j.jct.2021.106713
2 | Ⅲ | 0 | 0 | 1 | 0 | 0 | choline chloride | DL-Tartaric acid |  | 0.6 | 0.4 |  | 323.2 | 6022 | 10.1016/j.jct.2021.106713
2 | Ⅲ | 0 | 0 | 1 | 0 | 0 | choline chloride | DL-Tartaric acid |  | 0.6 | 0.4 |  | 333.2 | 3157 | 10.1016/j.jct.2021.106713
2 | Ⅲ | 0 | 0 | 1 | 0 | 0 | choline chloride | DL-Tartaric acid |  | 0.6 | 0.4 |  | 343.2 | 1750 | 10.1016/j.jct.2021.106713
2 | Ⅲ | 0 | 0 | 1 | 0 | 0 | choline chloride | DL-Tartaric acid |  | 0.6 | 0.4 |  | 353.2 | 1029 | 10.1016/j.jct.2021.106713
2 | Ⅲ | 0 | 0 | 1 | 0 | 0 | choline chloride | DL-Tartaric acid |  | 0.667 | 0.333 |  | 313.2 | 6790 | 10.1016/j.jct.2021.106713
2 | Ⅲ | 0 | 0 | 1 | 0 | 0 | choline chloride | DL-Tartaric acid |  | 0.667 | 0.333 |  | 323.2 | 3791 | 10.1016/j.jct.2021.106713
2 | Ⅲ | 0 | 0 | 1 | 0 | 0 | choline chloride | DL-Tartaric acid |  | 0.667 | 0.333 |  | 333.2 | 2175 | 10.1016/j.jct.2021.106713
2 | Ⅲ | 0 | 0 | 1 | 0 | 0 | choline chloride | DL-Tartaric acid |  | 0.667 | 0.333 |  | 343.2 | 1312 | 10.1016/j.jct.2021.106713
2 | Ⅲ | 0 | 0 | 1 | 0 | 0 | choline chloride | DL-Tartaric acid |  | 0.667 | 0.333 |  | 353.2 | 839 | 10.1016/j.jct.2021.106713
2 | Ⅲ | 0 | 0 | 1 | 0 | 0 | tetrabutylammonium bromide | n-octyl alcohol |  | 0.333 | 0.667 |  | 298.15 | 317.5 | 10.1016/j.foodchem.2019.125752
2 | Ⅲ | 0 | 0 | 1 | 0 | 0 | tetrabutylammonium bromide | 1-dodecanol |  | 0.333 | 0.667 |  | 298.15 | 366.5 | 10.1016/j.foodchem.2019.125752
2 | Ⅲ | 0 | 0 | 1 | 0 | 0 | tetrabutylammonium bromide | n-butyl alcohol |  | 0.2 | 0.8 |  | 298.15 | 22 | 10.1016/j.foodchem.2019.125752
2 | Ⅲ | 0 | 0 | 1 | 0 | 0 | tetrabutylammonium bromide | n-hexyl alcohol |  | 0.2 | 0.8 |  | 298.15 | 29.3 | 10.1016/j.foodchem.2019.125752
2 | Ⅲ | 0 | 0 | 1 | 0 | 0 | Methyltrioctylammonium chloride | n-octyl alcohol |  | 0.333 | 0.667 |  | 298.15 | 494.7 | 10.1016/j.foodchem.2019.125752
2 | Ⅲ | 0 | 0 | 1 | 0 | 0 | Methyltrioctylammonium chloride | decanoic acid |  | 0.333 | 0.667 |  | 298.15 | 407.8 | 10.1016/j.foodchem.2019.125752
2 | Ⅲ | 0 | 0 | 1 | 0 | 0 | Methyltrioctylammonium chloride | lauric acid |  | 0.333 | 0.667 |  | 298.15 | 573.8 | 10.1016/j.foodchem.2019.125752
2 | Ⅲ | 0 | 0 | 1 | 0 | 0 | choline chloride | Propylene Glycol |  | 0.333 | 0.667 |  | 298 | 70 | 10.1016/j.molliq.2020.113761
2 | Ⅲ | 0 | 0 | 1 | 0 | 0 | choline chloride | Propylene Glycol |  | 0.333 | 0.667 |  | 323 | 19 | 10.1016/j.molliq.2020.113761
2 | Ⅲ | 0 | 0 | 1 | 0 | 0 | choline chloride | Propylene Glycol |  | 0.333 | 0.667 |  | 353 | 9 | 10.1016/j.molliq.2020.113761
2 | Ⅲ | 0 | 0 | 1 | 0 | 0 | choline chloride | Citric acid |  | 0.5 | 0.5 |  | 298 | 14480 | 10.1016/j.molliq.2020.113761
2 | Ⅲ | 0 | 0 | 1 | 0 | 0 | choline chloride | Citric acid |  | 0.5 | 0.5 |  | 323 | 2242 | 10.1016/j.molliq.2020.113761
2 | Ⅲ | 0 | 0 | 1 | 0 | 0 | choline chloride | Citric acid |  | 0.5 | 0.5 |  | 353 | 331 | 10.1016/j.molliq.2020.113761
2 | Ⅲ | 0 | 0 | 1 | 0 | 0 | choline chloride | DL-Malic Acid |  | 0.5 | 0.5 |  | 298 | 2082 | 10.1016/j.molliq.2020.113761
2 | Ⅲ | 0 | 0 | 1 | 0 | 0 | choline chloride | DL-Malic Acid |  | 0.5 | 0.5 |  | 323 | 610 | 10.1016/j.molliq.2020.113761
2 | Ⅲ | 0 | 0 | 1 | 0 | 0 | choline chloride | DL-Malic Acid |  | 0.5 | 0.5 |  | 353 | 146 | 10.1016/j.molliq.2020.113761
2 | Ⅲ | 0 | 0 | 1 | 0 | 0 | Choline Chloride | DL-Lactic Acid |  | 0.5 | 0.5 |  | 293 | 309 | 10.1016/j.fluid.2019.01.025
2 | Ⅲ | 0 | 0 | 1 | 0 | 0 | Choline Chloride | DL-Lactic Acid |  | 0.5 | 0.5 |  | 303 | 151 | 10.1016/j.fluid.2019.01.025
2 | Ⅲ | 0 | 0 | 1 | 0 | 0 | Choline Chloride | DL-Lactic Acid |  | 0.5 | 0.5 |  | 313 | 101 | 10.1016/j.fluid.2019.01.025
2 | Ⅲ | 0 | 0 | 1 | 0 | 0 | Choline Chloride | DL-Lactic Acid |  | 0.5 | 0.5 |  | 323 | 59 | 10.1016/j.fluid.2019.01.025
2 | Ⅲ | 0 | 0 | 1 | 0 | 0 | Choline Chloride | DL-Lactic Acid |  | 0.5 | 0.5 |  | 333 | 35 | 10.1016/j.fluid.2019.01.025
2 | Ⅲ | 0 | 0 | 1 | 0 | 0 | Choline Chloride | DL-Lactic Acid |  | 0.5 | 0.5 |  | 343 | 34 | 10.1016/j.fluid.2019.01.025
2 | Ⅲ | 0 | 0 | 1 | 0 | 0 | Choline Chloride | DL-Lactic Acid |  | 0.5 | 0.5 |  | 353 | 25 | 10.1016/j.fluid.2019.01.025
2 | Ⅲ | 0 | 0 | 1 | 0 | 0 | Choline chloride | Ethylene glycol |  | 0.333 | 0.667 |  | 298.15 | 20.6 | 10.1016/j.jobe.2021.103056
2 | Ⅲ | 0 | 0 | 1 | 0 | 0 | Choline chloride | Ethylene glycol |  | 0.5 | 0.5 |  | 298.15 | 37.9 | 10.1016/j.jobe.2021.103056
2 | Ⅲ | 0 | 0 | 1 | 0 | 0 | Choline chloride | Ethylene glycol |  | 0.25 | 0.75 |  | 298.15 | 19 | 10.1016/j.jobe.2021.103056
2 | Ⅲ | 0 | 0 | 1 | 0 | 0 | 2-(Diethylamino)ethanol hydrochloride | Ethylene glycol |  | 0.25 | 0.75 |  | 298.15 | 24.1 | 10.1016/j.jobe.2021.103056
2 | Ⅲ | 0 | 0 | 1 | 0 | 0 | 2-(Diethylamino)ethanol hydrochloride | Ethylene glycol |  | 0.333 | 0.667 |  | 298.15 | 30.2 | 10.1016/j.jobe.2021.103056
2 | Ⅲ | 0 | 0 | 1 | 0 | 0 | 1-Butyl-3-methylimidazolium chloride | Ethylene glycol |  | 0.5 | 0.5 |  | 298.15 | 18.5 | 10.1016/j.jobe.2021.103056
2 | Ⅲ | 0 | 0 | 1 | 0 | 0 | 1-Butyl-3-methylimidazolium chloride | Ethylene glycol |  | 0.333 | 0.667 |  | 298.15 | 24.4 | 10.1016/j.jobe.2021.103056
2 | Ⅲ | 0 | 0 | 1 | 0 | 0 | Ammonium thiocyanate | Acetamide |  | 0.75 | 0.25 |  | 313.15 | 20.29 | 10.1039/C2RA22990K
2 | Ⅲ | 0 | 0 | 1 | 0 | 0 | Ammonium thiocyanate | caprolactam |  | 0.76 | 0.26 |  | 313.15 | 294.31 | 10.1039/C2RA22990K
2 | Ⅲ | 0 | 0 | 1 | 0 | 0 | Ammonium thiocyanate | Urea |  | 0.77 | 0.27 |  | 313.15 | 27.76 | 10.1039/C2RA22990K
2 | Ⅲ | 0 | 0 | 1 | 0 | 0 | Ammonium thiocyanate | glycerol |  | 0.4 | 0.6 |  | 313.07 | 71.18 | 10.1016/j.cej.2018.10.077
2 | Ⅲ | 0 | 0 | 1 | 0 | 0 | Ammonium thiocyanate | glycerol |  | 0.333 | 0.667 |  | 313.08 | 88.64 | 10.1016/j.cej.2018.10.077
2 | Ⅲ | 0 | 0 | 1 | 0 | 0 | Ammonium thiocyanate | glycerol |  | 0.25 | 0.75 |  | 313.09 | 107.84 | 10.1016/j.cej.2018.10.077
2 | Ⅲ | 0 | 0 | 1 | 0 | 0 | Ammonium thiocyanate | glycerol |  | 0.2 | 0.8 |  | 313.1 | 136.17 | 10.1016/j.cej.2018.10.077
2 | Ⅲ | 0 | 0 | 1 | 0 | 0 | Ammonium thiocyanate | ethylene glycol |  | 0.25 | 0.75 |  | 313.11 | 11.46 | 10.1016/j.cej.2018.10.077
2 | Ⅲ | 0 | 0 | 1 | 0 | 0 | Ammonium thiocyanate | urea |  | 0.4 | 0.6 |  | 313.12 | 41.04 | 10.1016/j.cej.2018.10.077
2 | Ⅲ | 0 | 0 | 1 | 0 | 0 | Ammonium thiocyanate | acetamide |  | 0.4 | 0.6 |  | 313.13 | 26.22 | 10.1016/j.cej.2018.10.077
2 | Ⅲ | 0 | 0 | 1 | 0 | 0 | Ammonium thiocyanate | caprolactam |  | 0.25 | 0.75 |  | 313.14 | 382.6 | 10.1016/j.cej.2018.10.077
2 | Ⅲ | 0 | 0 | 1 | 0 | 0 | choline chloride | urea |  | 0.333 | 0.667 |  | 303.15 | 214 | 10.1021/acssuschemeng.5b00619
2 | Ⅲ | 0 | 0 | 1 | 0 | 0 | choline chloride | acetamide |  | 0.333 | 0.667 |  | 303.15 | 127 | 10.1021/acssuschemeng.5b00619
2 | Ⅲ | 0 | 0 | 1 | 0 | 0 | choline chloride | ethylene glycol |  | 0.333 | 0.667 |  | 303.15 | 25 | 10.1021/acssuschemeng.5b00619
2 | Ⅲ | 0 | 0 | 1 | 0 | 0 | choline chloride | glycerol |  | 0.333 | 0.667 |  | 303.15 | 177 | 10.1021/acssuschemeng.5b00619
2 | Ⅲ | 0 | 0 | 1 | 0 | 0 | choline chloride | 1,4-butanediol |  | 0.2 | 0.8 |  | 303.15 | 47 | 10.1021/acssuschemeng.5b00619
2 | Ⅲ | 0 | 0 | 1 | 0 | 0 | choline chloride | triethylene glycol |  | 0.2 | 0.8 |  | 303.15 | 44 | 10.1021/acssuschemeng.5b00619
2 | Ⅲ | 0 | 0 | 1 | 0 | 0 | choline chloride | DL-Xylitol |  | 0.5 | 0.5 |  | 303.15 | 3867 | 10.1021/acssuschemeng.5b00619
2 | Ⅲ | 0 | 0 | 1 | 0 | 0 | choline chloride | D-sorbitol |  | 0.5 | 0.5 |  | 303.15 | 13736 | 10.1021/acssuschemeng.5b00619
2 | Ⅲ | 0 | 0 | 1 | 0 | 0 | choline chloride | p-toluenesulfonic acid | water | 0.5 | 0.452633792 | 0.047366208 | 303.15 | 183 | 10.1021/acssuschemeng.5b00619
2 | Ⅲ | 0 | 0 | 1 | 0 | 0 | choline chloride | levulinic acid |  | 0.333 | 0.667 |  | 303.15 | 119 | 10.1021/acssuschemeng.5b00619
2 | Ⅲ | 0 | 0 | 1 | 0 | 0 | choline chloride | malonic acid |  | 0.5 | 0.5 |  | 303.15 | 616 | 10.1021/acssuschemeng.5b00619
2 | Ⅲ | 0 | 0 | 1 | 0 | 0 | choline chloride | DL-malic acid |  | 0.5 | 0.5 |  | 303.15 | 11475 | 10.1021/acssuschemeng.5b00619
2 | Ⅲ | 0 | 0 | 1 | 0 | 0 | choline chloride | DL-tartaric acid |  | 0.667 | 0.333 |  | 303.15 | 66441 | 10.1021/acssuschemeng.5b00619
2 | Ⅲ | 0 | 0 | 1 | 0 | 0 | Choline chloride | urea |  | 0.333 | 0.667 |  | 298.15 | 214 | 10.1016/j.jpha.2021.03.002
2 | Ⅲ | 0 | 0 | 1 | 0 | 0 | Choline chloride | glycerin |  | 0.333 | 0.667 |  | 298.15 | 177 | 10.1016/j.jpha.2021.03.002
2 | Ⅲ | 0 | 0 | 1 | 0 | 0 | Choline chloride | ethanediol |  | 0.333 | 0.667 |  | 298.15 | 25 | 10.1016/j.jpha.2021.03.002
2 | Ⅲ | 0 | 0 | 1 | 0 | 0 | Choline chloride | D-sorbitol |  | 0.5 | 0.5 |  | 298.15 | 13736 | 10.1016/j.jpha.2021.03.002
2 | Ⅲ | 0 | 0 | 1 | 0 | 0 | Choline chloride | oxalic acid |  | 0.5 | 0.5 |  | 298.15 | 89 | 10.1016/j.jpha.2021.03.002
2 | Ⅲ | 0 | 0 | 1 | 0 | 0 | Choline chloride | tartaric acid |  | 0.667 | 0.333 |  | 298.15 | 66441 | 10.1016/j.jpha.2021.03.002
2 | Ⅲ | 0 | 0 | 1 | 0 | 0 | methyltrioctylammonium chloride | Capric acid |  | 0.333 | 0.667 |  | 298.15 | 783.41 | 10.1016/j.jpha.2021.03.002
2 | Ⅲ | 0 | 0 | 1 | 0 | 0 | benzyltriethylammonium chloride | triethylene glycol |  | 0.333 | 0.667 |  | 293.15 | 73.7 | 10.1016/j.seppur.2023.123281
2 | Ⅲ | 0 | 0 | 1 | 0 | 0 | benzyltriethylammonium chloride | triethylene glycol |  | 0.333 | 0.667 |  | 298.15 | 60.09 | 10.1016/j.seppur.2023.123281
2 | Ⅲ | 0 | 0 | 1 | 0 | 0 | benzyltriethylammonium chloride | triethylene glycol |  | 0.333 | 0.667 |  | 303.15 | 52.4 | 10.1016/j.seppur.2023.123281
2 | Ⅲ | 0 | 0 | 1 | 0 | 0 | benzyltriethylammonium chloride | triethylene glycol |  | 0.333 | 0.667 |  | 308.15 | 45.59 | 10.1016/j.seppur.2023.123281
2 | Ⅲ | 0 | 0 | 1 | 0 | 0 | benzyltriethylammonium chloride | triethylene glycol |  | 0.333 | 0.667 |  | 313.15 | 40.11 | 10.1016/j.seppur.2023.123281
2 | Ⅲ | 0 | 0 | 1 | 0 | 0 | benzyltriethylammonium chloride | triethylene glycol |  | 0.25 | 0.75 |  | 293.15 | 40.44 | 10.1016/j.seppur.2023.123281
2 | Ⅲ | 0 | 0 | 1 | 0 | 0 | benzyltriethylammonium chloride | triethylene glycol |  | 0.25 | 0.75 |  | 298.15 | 32.08 | 10.1016/j.seppur.2023.123281
2 | Ⅲ | 0 | 0 | 1 | 0 | 0 | benzyltriethylammonium chloride | triethylene glycol |  | 0.25 | 0.75 |  | 303.15 | 28.48 | 10.1016/j.seppur.2023.123281
2 | Ⅲ | 0 | 0 | 1 | 0 | 0 | benzyltriethylammonium chloride | triethylene glycol |  | 0.25 | 0.75 |  | 308.15 | 25.07 | 10.1016/j.seppur.2023.123281
2 | Ⅲ | 0 | 0 | 1 | 0 | 0 | benzyltriethylammonium chloride | triethylene glycol |  | 0.25 | 0.75 |  | 313.15 | 22.35 | 10.1016/j.seppur.2023.123281
2 | Ⅲ | 0 | 0 | 1 | 0 | 0 | benzyltriethylammonium chloride | triethylene glycol |  | 0.2 | 0.8 |  | 293.15 | 27.68 | 10.1016/j.seppur.2023.123281
2 | Ⅲ | 0 | 0 | 1 | 0 | 0 | benzyltriethylammonium chloride | triethylene glycol |  | 0.2 | 0.8 |  | 298.15 | 24.3 | 10.1016/j.seppur.2023.123281
2 | Ⅲ | 0 | 0 | 1 | 0 | 0 | benzyltriethylammonium chloride | triethylene glycol |  | 0.2 | 0.8 |  | 303.15 | 21.57 | 10.1016/j.seppur.2023.123281
2 | Ⅲ | 0 | 0 | 1 | 0 | 0 | benzyltriethylammonium chloride | triethylene glycol |  | 0.2 | 0.8 |  | 308.15 | 18.94 | 10.1016/j.seppur.2023.123281
2 | Ⅲ | 0 | 0 | 1 | 0 | 0 | benzyltriethylammonium chloride | triethylene glycol |  | 0.2 | 0.8 |  | 313.15 | 16.62 | 10.1016/j.seppur.2023.123281
2 | Ⅲ | 0 | 0 | 1 | 0 | 0 | Tetraethylammonium bromide | Chloroacetic acid |  | 0.333 | 0.667 |  | 293.15 | 100.1918 | 10.1016/j.molliq.2021.118393
2 | Ⅲ | 0 | 0 | 1 | 0 | 0 | Tetraethylammonium bromide | Chloroacetic acid |  | 0.333 | 0.667 |  | 298.15 | 74.21093 | 10.1016/j.molliq.2021.118393
2 | Ⅲ | 0 | 0 | 1 | 0 | 0 | Tetraethylammonium bromide | Chloroacetic acid |  | 0.333 | 0.667 |  | 303.15 | 57.64736 | 10.1016/j.molliq.2021.118393
2 | Ⅲ | 0 | 0 | 1 | 0 | 0 | Tetraethylammonium bromide | Chloroacetic acid |  | 0.333 | 0.667 |  | 308.15 | 45.15112 | 10.1016/j.molliq.2021.118393
2 | Ⅲ | 0 | 0 | 1 | 0 | 0 | Tetraethylammonium bromide | Chloroacetic acid |  | 0.333 | 0.667 |  | 313.15 | 36.25523 | 10.1016/j.molliq.2021.118393
2 | Ⅲ | 0 | 0 | 1 | 0 | 0 | Tetraethylammonium bromide | Chloroacetic acid |  | 0.333 | 0.667 |  | 318.15 | 29.03476 | 10.1016/j.molliq.2021.118393
2 | Ⅲ | 0 | 0 | 1 | 0 | 0 | Tetraethylammonium bromide | Chloroacetic acid |  | 0.333 | 0.667 |  | 323.15 | 23.93716 | 10.1016/j.molliq.2021.118393
2 | Ⅲ | 0 | 0 | 1 | 0 | 0 | Tetraethylammonium bromide | Chloroacetic acid |  | 0.333 | 0.667 |  | 328.15 | 20.17495 | 10.1016/j.molliq.2021.118393
2 | Ⅲ | 0 | 0 | 1 | 0 | 0 | Tetraethylammonium bromide | Chloroacetic acid |  | 0.333 | 0.667 |  | 333.15 | 16.95416 | 10.1016/j.molliq.2021.118393
2 | Ⅲ | 0 | 0 | 1 | 0 | 0 | Tetrapropylammonium bromide | Chloroacetic acid |  | 0.333 | 0.667 |  | 293.15 | 178.5633 | 10.1016/j.molliq.2021.118393
2 | Ⅲ | 0 | 0 | 1 | 0 | 0 | Tetrapropylammonium bromide | Chloroacetic acid |  | 0.333 | 0.667 |  | 298.15 | 119.3504 | 10.1016/j.molliq.2021.118393
2 | Ⅲ | 0 | 0 | 1 | 0 | 0 | Tetrapropylammonium bromide | Chloroacetic acid |  | 0.333 | 0.667 |  | 303.15 | 84.34974 | 10.1016/j.molliq.2021.118393
2 | Ⅲ | 0 | 0 | 1 | 0 | 0 | Tetrapropylammonium bromide | Chloroacetic acid |  | 0.333 | 0.667 |  | 308.15 | 61.13162 | 10.1016/j.molliq.2021.118393
2 | Ⅲ | 0 | 0 | 1 | 0 | 0 | Tetrapropylammonium bromide | Chloroacetic acid |  | 0.333 | 0.667 |  | 313.15 | 45.75941 | 10.1016/j.molliq.2021.118393
2 | Ⅲ | 0 | 0 | 1 | 0 | 0 | Tetrapropylammonium bromide | Chloroacetic acid |  | 0.333 | 0.667 |  | 318.15 | 34.87803 | 10.1016/j.molliq.2021.118393
2 | Ⅲ | 0 | 0 | 1 | 0 | 0 | Tetrapropylammonium bromide | Chloroacetic acid |  | 0.333 | 0.667 |  | 323.15 | 27.18335 | 10.1016/j.molliq.2021.118393
2 | Ⅲ | 0 | 0 | 1 | 0 | 0 | Tetrapropylammonium bromide | Chloroacetic acid |  | 0.333 | 0.667 |  | 328.15 | 21.57119 | 10.1016/j.molliq.2021.118393
2 | Ⅲ | 0 | 0 | 1 | 0 | 0 | Tetrapropylammonium bromide | Chloroacetic acid |  | 0.333 | 0.667 |  | 333.15 | 17.67188 | 10.1016/j.molliq.2021.118393
2 | Ⅲ | 0 | 0 | 1 | 0 | 0 | Tetrabutylammonium bromide | Chloroacetic acid |  | 0.5 | 0.5 |  | 313.15 | 416.6551 | 10.1016/j.molliq.2021.118393
2 | Ⅲ | 0 | 0 | 1 | 0 | 0 | Tetrabutylammonium bromide | Chloroacetic acid |  | 0.5 | 0.5 |  | 318.15 | 273.6565 | 10.1016/j.molliq.2021.118393
2 | Ⅲ | 0 | 0 | 1 | 0 | 0 | Tetrabutylammonium bromide | Chloroacetic acid |  | 0.5 | 0.5 |  | 323.15 | 192.6751 | 10.1016/j.molliq.2021.118393
2 | Ⅲ | 0 | 0 | 1 | 0 | 0 | Tetrabutylammonium bromide | Chloroacetic acid |  | 0.5 | 0.5 |  | 328.15 | 143.4327 | 10.1016/j.molliq.2021.118393
2 | Ⅲ | 0 | 0 | 1 | 0 | 0 | Tetrabutylammonium bromide | Chloroacetic acid |  | 0.5 | 0.5 |  | 333.15 | 114.1455 | 10.1016/j.molliq.2021.118393
2 | Ⅲ | 0 | 0 | 1 | 0 | 0 | Tetrabutylammonium bromide | Chloroacetic acid |  | 0.333 | 0.667 |  | 313.15 | 92.93399 | 10.1016/j.molliq.2021.118393
2 | Ⅲ | 0 | 0 | 1 | 0 | 0 | Tetrabutylammonium bromide | Chloroacetic acid |  | 0.333 | 0.667 |  | 318.15 | 70.06679 | 10.1016/j.molliq.2021.118393
2 | Ⅲ | 0 | 0 | 1 | 0 | 0 | Tetrabutylammonium bromide | Chloroacetic acid |  | 0.333 | 0.667 |  | 323.15 | 54.84893 | 10.1016/j.molliq.2021.118393
2 | Ⅲ | 0 | 0 | 1 | 0 | 0 | Tetrabutylammonium bromide | Chloroacetic acid |  | 0.333 | 0.667 |  | 328.15 | 44.05128 | 10.1016/j.molliq.2021.118393
2 | Ⅲ | 0 | 0 | 1 | 0 | 0 | Tetrabutylammonium bromide | Chloroacetic acid |  | 0.333 | 0.667 |  | 333.15 | 35.14132 | 10.1016/j.molliq.2021.118393
2 | Ⅲ | 0 | 0 | 1 | 0 | 0 | Tetrabutylammonium hydrogen sulfate | Chloroacetic acid |  | 0.5 | 0.5 |  | 313.15 | 1122.546 | 10.1016/j.molliq.2021.118393
2 | Ⅲ | 0 | 0 | 1 | 0 | 0 | Tetrabutylammonium hydrogen sulfate | Chloroacetic acid |  | 0.5 | 0.5 |  | 318.15 | 768.5265 | 10.1016/j.molliq.2021.118393
2 | Ⅲ | 0 | 0 | 1 | 0 | 0 | Tetrabutylammonium hydrogen sulfate | Chloroacetic acid |  | 0.5 | 0.5 |  | 323.15 | 545.7276 | 10.1016/j.molliq.2021.118393
2 | Ⅲ | 0 | 0 | 1 | 0 | 0 | Tetrabutylammonium hydrogen sulfate | Chloroacetic acid |  | 0.5 | 0.5 |  | 328.15 | 395.5323 | 10.1016/j.molliq.2021.118393
2 | Ⅲ | 0 | 0 | 1 | 0 | 0 | Tetrabutylammonium hydrogen sulfate | Chloroacetic acid |  | 0.5 | 0.5 |  | 333.15 | 294.2466 | 10.1016/j.molliq.2021.118393
2 | Ⅲ | 0 | 0 | 1 | 0 | 0 | Tetrabutylammonium hydrogen sulfate | Chloroacetic acid |  | 0.333 | 0.667 |  | 313.15 | 176.2993 | 10.1016/j.molliq.2021.118393
2 | Ⅲ | 0 | 0 | 1 | 0 | 0 | Tetrabutylammonium hydrogen sulfate | Chloroacetic acid |  | 0.333 | 0.667 |  | 318.15 | 132.2189 | 10.1016/j.molliq.2021.118393
2 | Ⅲ | 0 | 0 | 1 | 0 | 0 | Tetrabutylammonium hydrogen sulfate | Chloroacetic acid |  | 0.333 | 0.667 |  | 323.15 | 101.9165 | 10.1016/j.molliq.2021.118393
2 | Ⅲ | 0 | 0 | 1 | 0 | 0 | Tetrabutylammonium hydrogen sulfate | Chloroacetic acid |  | 0.333 | 0.667 |  | 328.15 | 81.52702 | 10.1016/j.molliq.2021.118393
2 | Ⅲ | 0 | 0 | 1 | 0 | 0 | Tetrabutylammonium hydrogen sulfate | Chloroacetic acid |  | 0.333 | 0.667 |  | 333.15 | 64.28855 | 10.1016/j.molliq.2021.118393
2 | Ⅲ | 0 | 0 | 1 | 0 | 0 | Bis(2-hydroxyethyl)dimethylammonium chloride | Ethylene glycol |  | 0.333 | 0.667 |  | 283.15 | 176.6 | 10.1016/j.molliq.2023.121216
2 | Ⅲ | 0 | 0 | 1 | 0 | 0 | Bis(2-hydroxyethyl)dimethylammonium chloride | Ethylene glycol |  | 0.333 | 0.667 |  | 288.15 | 133.4 | 10.1016/j.molliq.2023.121216
2 | Ⅲ | 0 | 0 | 1 | 0 | 0 | Bis(2-hydroxyethyl)dimethylammonium chloride | Ethylene glycol |  | 0.333 | 0.667 |  | 293.15 | 101.8 | 10.1016/j.molliq.2023.121216
2 | Ⅲ | 0 | 0 | 1 | 0 | 0 | Bis(2-hydroxyethyl)dimethylammonium chloride | Ethylene glycol |  | 0.333 | 0.667 |  | 298.15 | 79.73 | 10.1016/j.molliq.2023.121216
2 | Ⅲ | 0 | 0 | 1 | 0 | 0 | Bis(2-hydroxyethyl)dimethylammonium chloride | Ethylene glycol |  | 0.333 | 0.667 |  | 303.15 | 63.67 | 10.1016/j.molliq.2023.121216
2 | Ⅲ | 0 | 0 | 1 | 0 | 0 | Bis(2-hydroxyethyl)dimethylammonium chloride | Ethylene glycol |  | 0.333 | 0.667 |  | 308.15 | 51.31 | 10.1016/j.molliq.2023.121216
2 | Ⅲ | 0 | 0 | 1 | 0 | 0 | Bis(2-hydroxyethyl)dimethylammonium chloride | Ethylene glycol |  | 0.333 | 0.667 |  | 313.15 | 41.84 | 10.1016/j.molliq.2023.121216
2 | Ⅲ | 0 | 0 | 1 | 0 | 0 | Bis(2-hydroxyethyl)dimethylammonium chloride | Ethylene glycol |  | 0.333 | 0.667 |  | 318.15 | 34.64 | 10.1016/j.molliq.2023.121216
2 | Ⅲ | 0 | 0 | 1 | 0 | 0 | Bis(2-hydroxyethyl)dimethylammonium chloride | Ethylene glycol |  | 0.333 | 0.667 |  | 323.15 | 28.96 | 10.1016/j.molliq.2023.121216
2 | Ⅲ | 0 | 0 | 1 | 0 | 0 | Bis(2-hydroxyethyl)dimethylammonium chloride | Ethylene glycol |  | 0.333 | 0.667 |  | 328.15 | 24.48 | 10.1016/j.molliq.2023.121216
2 | Ⅲ | 0 | 0 | 1 | 0 | 0 | Bis(2-hydroxyethyl)dimethylammonium chloride | Ethylene glycol |  | 0.333 | 0.667 |  | 333.15 | 20.92 | 10.1016/j.molliq.2023.121216
2 | Ⅲ | 0 | 0 | 1 | 0 | 0 | Bis(2-hydroxyethyl)dimethylammonium chloride | Ethylene glycol |  | 0.333 | 0.667 |  | 338.15 | 17.96 | 10.1016/j.molliq.2023.121216
2 | Ⅲ | 0 | 0 | 1 | 0 | 0 | Bis(2-hydroxyethyl)dimethylammonium chloride | Ethylene glycol |  | 0.333 | 0.667 |  | 343.15 | 15.61 | 10.1016/j.molliq.2023.121216
2 | Ⅲ | 0 | 0 | 1 | 0 | 0 | Bis(2-hydroxyethyl)dimethylammonium chloride | Ethylene glycol |  | 0.333 | 0.667 |  | 348.15 | 13.66 | 10.1016/j.molliq.2023.121216
2 | Ⅲ | 0 | 0 | 1 | 0 | 0 | Bis(2-hydroxyethyl)dimethylammonium chloride | Ethylene glycol |  | 0.333 | 0.667 |  | 353.15 | 12.05 | 10.1016/j.molliq.2023.121216
2 | Ⅲ | 0 | 0 | 1 | 0 | 0 | Tris(beta-hydroxyethyl)methylammonium chloride | Ethylene glycol |  | 0.333 | 0.667 |  | 283.15 | 325 | 10.1016/j.molliq.2023.121216
2 | Ⅲ | 0 | 0 | 1 | 0 | 0 | Tris(beta-hydroxyethyl)methylammonium chloride | Ethylene glycol |  | 0.333 | 0.667 |  | 288.15 | 236.6 | 10.1016/j.molliq.2023.121216
2 | Ⅲ | 0 | 0 | 1 | 0 | 0 | Tris(beta-hydroxyethyl)methylammonium chloride | Ethylene glycol |  | 0.333 | 0.667 |  | 293.15 | 174.6 | 10.1016/j.molliq.2023.121216
2 | Ⅲ | 0 | 0 | 1 | 0 | 0 | Tris(beta-hydroxyethyl)methylammonium chloride | Ethylene glycol |  | 0.333 | 0.667 |  | 298.15 | 132.6 | 10.1016/j.molliq.2023.121216
2 | Ⅲ | 0 | 0 | 1 | 0 | 0 | Tris(beta-hydroxyethyl)methylammonium chloride | Ethylene glycol |  | 0.333 | 0.667 |  | 303.15 | 102.9 | 10.1016/j.molliq.2023.121216
2 | Ⅲ | 0 | 0 | 1 | 0 | 0 | Tris(beta-hydroxyethyl)methylammonium chloride | Ethylene glycol |  | 0.333 | 0.667 |  | 308.15 | 80.77 | 10.1016/j.molliq.2023.121216
2 | Ⅲ | 0 | 0 | 1 | 0 | 0 | Tris(beta-hydroxyethyl)methylammonium chloride | Ethylene glycol |  | 0.333 | 0.667 |  | 313.15 | 64.25 | 10.1016/j.molliq.2023.121216
2 | Ⅲ | 0 | 0 | 1 | 0 | 0 | Tris(beta-hydroxyethyl)methylammonium chloride | Ethylene glycol |  | 0.333 | 0.667 |  | 318.15 | 51.98 | 10.1016/j.molliq.2023.121216
2 | Ⅲ | 0 | 0 | 1 | 0 | 0 | Tris(beta-hydroxyethyl)methylammonium chloride | Ethylene glycol |  | 0.333 | 0.667 |  | 323.15 | 42.53 | 10.1016/j.molliq.2023.121216
2 | Ⅲ | 0 | 0 | 1 | 0 | 0 | Tris(beta-hydroxyethyl)methylammonium chloride | Ethylene glycol |  | 0.333 | 0.667 |  | 328.15 | 35.22 | 10.1016/j.molliq.2023.121216
2 | Ⅲ | 0 | 0 | 1 | 0 | 0 | Tris(beta-hydroxyethyl)methylammonium chloride | Ethylene glycol |  | 0.333 | 0.667 |  | 333.15 | 29.57 | 10.1016/j.molliq.2023.121216
2 | Ⅲ | 0 | 0 | 1 | 0 | 0 | Tris(beta-hydroxyethyl)methylammonium chloride | Ethylene glycol |  | 0.333 | 0.667 |  | 338.15 | 24.95 | 10.1016/j.molliq.2023.121216
2 | Ⅲ | 0 | 0 | 1 | 0 | 0 | Tris(beta-hydroxyethyl)methylammonium chloride | Ethylene glycol |  | 0.333 | 0.667 |  | 343.15 | 21.3 | 10.1016/j.molliq.2023.121216
2 | Ⅲ | 0 | 0 | 1 | 0 | 0 | Tris(beta-hydroxyethyl)methylammonium chloride | Ethylene glycol |  | 0.333 | 0.667 |  | 348.15 | 18.35 | 10.1016/j.molliq.2023.121216
2 | Ⅲ | 0 | 0 | 1 | 0 | 0 | Tris(beta-hydroxyethyl)methylammonium chloride | Ethylene glycol |  | 0.333 | 0.667 |  | 353.15 | 15.97 | 10.1016/j.molliq.2023.121216
2 | Ⅲ | 0 | 0 | 1 | 0 | 0 | Choline chloride | o-cresol |  | 0.333 | 0.667 |  | 298.15 | 197.35 | 10.1016/j.molliq.2022.120420
2 | Ⅲ | 0 | 0 | 1 | 0 | 0 | Choline chloride | o-cresol |  | 0.333 | 0.667 |  | 303.15 | 144.02 | 10.1016/j.molliq.2022.120420
2 | Ⅲ | 0 | 0 | 1 | 0 | 0 | Choline chloride | o-cresol |  | 0.333 | 0.667 |  | 308.15 | 104.97 | 10.1016/j.molliq.2022.120420
2 | Ⅲ | 0 | 0 | 1 | 0 | 0 | Choline chloride | o-cresol |  | 0.333 | 0.667 |  | 313.15 | 79.4 | 10.1016/j.molliq.2022.120420
2 | Ⅲ | 0 | 0 | 1 | 0 | 0 | Choline chloride | o-cresol |  | 0.333 | 0.667 |  | 318.15 | 62.31 | 10.1016/j.molliq.2022.120420
2 | Ⅲ | 0 | 0 | 1 | 0 | 0 | Choline chloride | o-cresol |  | 0.333 | 0.667 |  | 323.15 | 49.68 | 10.1016/j.molliq.2022.120420
2 | Ⅲ | 0 | 0 | 1 | 0 | 0 | Choline chloride | o-cresol |  | 0.333 | 0.667 |  | 328.15 | 39.76 | 10.1016/j.molliq.2022.120420
2 | Ⅲ | 0 | 0 | 1 | 0 | 0 | Choline chloride | o-cresol |  | 0.333 | 0.667 |  | 333.15 | 32.57 | 10.1016/j.molliq.2022.120420
2 | Ⅲ | 0 | 0 | 1 | 0 | 0 | Choline chloride | o-cresol |  | 0.333 | 0.667 |  | 338.15 | 26.92 | 10.1016/j.molliq.2022.120420
2 | Ⅲ | 0 | 0 | 1 | 0 | 0 | Choline chloride | o-cresol |  | 0.333 | 0.667 |  | 343.15 | 22.6 | 10.1016/j.molliq.2022.120420
2 | Ⅲ | 0 | 0 | 1 | 0 | 0 | Choline chloride | o-cresol |  | 0.333 | 0.667 |  | 348.15 | 19.07 | 10.1016/j.molliq.2022.120420
2 | Ⅲ | 0 | 0 | 1 | 0 | 0 | Choline chloride | o-cresol |  | 0.333 | 0.667 |  | 353.15 | 16.4 | 10.1016/j.molliq.2022.120420
2 | Ⅲ | 0 | 0 | 1 | 0 | 0 | Choline chloride | o-cresol |  | 0.25 | 0.75 |  | 293.15 | 121.09 | 10.1016/j.molliq.2022.120420
2 | Ⅲ | 0 | 0 | 1 | 0 | 0 | Choline chloride | o-cresol |  | 0.25 | 0.75 |  | 298.15 | 88.38 | 10.1016/j.molliq.2022.120420
2 | Ⅲ | 0 | 0 | 1 | 0 | 0 | Choline chloride | o-cresol |  | 0.25 | 0.75 |  | 303.15 | 68.11 | 10.1016/j.molliq.2022.120420
2 | Ⅲ | 0 | 0 | 1 | 0 | 0 | Choline chloride | o-cresol |  | 0.25 | 0.75 |  | 308.15 | 52.05 | 10.1016/j.molliq.2022.120420
2 | Ⅲ | 0 | 0 | 1 | 0 | 0 | Choline chloride | o-cresol |  | 0.25 | 0.75 |  | 313.15 | 40.21 | 10.1016/j.molliq.2022.120420
2 | Ⅲ | 0 | 0 | 1 | 0 | 0 | Choline chloride | o-cresol |  | 0.25 | 0.75 |  | 318.15 | 32.14 | 10.1016/j.molliq.2022.120420
2 | Ⅲ | 0 | 0 | 1 | 0 | 0 | Choline chloride | o-cresol |  | 0.25 | 0.75 |  | 323.15 | 26.16 | 10.1016/j.molliq.2022.120420
2 | Ⅲ | 0 | 0 | 1 | 0 | 0 | Choline chloride | o-cresol |  | 0.25 | 0.75 |  | 328.15 | 21.93 | 10.1016/j.molliq.2022.120420
2 | Ⅲ | 0 | 0 | 1 | 0 | 0 | Choline chloride | o-cresol |  | 0.25 | 0.75 |  | 333.15 | 18.19 | 10.1016/j.molliq.2022.120420
2 | Ⅲ | 0 | 0 | 1 | 0 | 0 | Choline chloride | o-cresol |  | 0.25 | 0.75 |  | 338.15 | 15.41 | 10.1016/j.molliq.2022.120420
2 | Ⅲ | 0 | 0 | 1 | 0 | 0 | Choline chloride | o-cresol |  | 0.25 | 0.75 |  | 343.15 | 13.17 | 10.1016/j.molliq.2022.120420
2 | Ⅲ | 0 | 0 | 1 | 0 | 0 | Choline chloride | o-cresol |  | 0.25 | 0.75 |  | 348.15 | 11.31 | 10.1016/j.molliq.2022.120420
2 | Ⅲ | 0 | 0 | 1 | 0 | 0 | Choline chloride | o-cresol |  | 0.25 | 0.75 |  | 353.15 | 9.8 | 10.1016/j.molliq.2022.120420
2 | Ⅲ | 0 | 0 | 1 | 0 | 0 | Choline chloride | o-cresol |  | 0.2 | 0.8 |  | 293.15 | 75.42 | 10.1016/j.molliq.2022.120420
2 | Ⅲ | 0 | 0 | 1 | 0 | 0 | Choline chloride | o-cresol |  | 0.2 | 0.8 |  | 298.15 | 56.08 | 10.1016/j.molliq.2022.120420
2 | Ⅲ | 0 | 0 | 1 | 0 | 0 | Choline chloride | o-cresol |  | 0.2 | 0.8 |  | 303.15 | 42.77 | 10.1016/j.molliq.2022.120420
2 | Ⅲ | 0 | 0 | 1 | 0 | 0 | Choline chloride | o-cresol |  | 0.2 | 0.8 |  | 308.15 | 33.44 | 10.1016/j.molliq.2022.120420
2 | Ⅲ | 0 | 0 | 1 | 0 | 0 | Choline chloride | o-cresol |  | 0.2 | 0.8 |  | 313.15 | 26.67 | 10.1016/j.molliq.2022.120420
2 | Ⅲ | 0 | 0 | 1 | 0 | 0 | Choline chloride | o-cresol |  | 0.2 | 0.8 |  | 318.15 | 21.65 | 10.1016/j.molliq.2022.120420
2 | Ⅲ | 0 | 0 | 1 | 0 | 0 | Choline chloride | o-cresol |  | 0.2 | 0.8 |  | 323.15 | 17.85 | 10.1016/j.molliq.2022.120420
2 | Ⅲ | 0 | 0 | 1 | 0 | 0 | Choline chloride | o-cresol |  | 0.2 | 0.8 |  | 328.15 | 14.94 | 10.1016/j.molliq.2022.120420
2 | Ⅲ | 0 | 0 | 1 | 0 | 0 | Choline chloride | o-cresol |  | 0.2 | 0.8 |  | 333.15 | 12.66 | 10.1016/j.molliq.2022.120420
2 | Ⅲ | 0 | 0 | 1 | 0 | 0 | Choline chloride | o-cresol |  | 0.2 | 0.8 |  | 338.15 | 10.78 | 10.1016/j.molliq.2022.120420
2 | Ⅲ | 0 | 0 | 1 | 0 | 0 | Choline chloride | o-cresol |  | 0.2 | 0.8 |  | 343.15 | 9.29 | 10.1016/j.molliq.2022.120420
2 | Ⅲ | 0 | 0 | 1 | 0 | 0 | Choline chloride | o-cresol |  | 0.2 | 0.8 |  | 348.15 | 8.04 | 10.1016/j.molliq.2022.120420
2 | Ⅲ | 0 | 0 | 1 | 0 | 0 | Choline chloride | o-cresol |  | 0.2 | 0.8 |  | 353.15 | 7.05 | 10.1016/j.molliq.2022.120420
2 | Ⅲ | 0 | 0 | 1 | 0 | 0 | Choline chloride | o-cresol |  | 0.167 | 0.833 |  | 293.15 | 55.05 | 10.1016/j.molliq.2022.120420
2 | Ⅲ | 0 | 0 | 1 | 0 | 0 | Choline chloride | o-cresol |  | 0.167 | 0.833 |  | 298.15 | 41.73 | 10.1016/j.molliq.2022.120420
2 | Ⅲ | 0 | 0 | 1 | 0 | 0 | Choline chloride | o-cresol |  | 0.167 | 0.833 |  | 303.15 | 32.17 | 10.1016/j.molliq.2022.120420
2 | Ⅲ | 0 | 0 | 1 | 0 | 0 | Choline chloride | o-cresol |  | 0.167 | 0.833 |  | 308.15 | 24.76 | 10.1016/j.molliq.2022.120420
2 | Ⅲ | 0 | 0 | 1 | 0 | 0 | Choline chloride | o-cresol |  | 0.167 | 0.833 |  | 313.15 | 19.93 | 10.1016/j.molliq.2022.120420
2 | Ⅲ | 0 | 0 | 1 | 0 | 0 | Choline chloride | o-cresol |  | 0.167 | 0.833 |  | 318.15 | 16.24 | 10.1016/j.molliq.2022.120420
2 | Ⅲ | 0 | 0 | 1 | 0 | 0 | Choline chloride | o-cresol |  | 0.167 | 0.833 |  | 323.15 | 13.49 | 10.1016/j.molliq.2022.120420
2 | Ⅲ | 0 | 0 | 1 | 0 | 0 | Choline chloride | o-cresol |  | 0.167 | 0.833 |  | 328.15 | 11.35 | 10.1016/j.molliq.2022.120420
2 | Ⅲ | 0 | 0 | 1 | 0 | 0 | Choline chloride | o-cresol |  | 0.167 | 0.833 |  | 333.15 | 9.66 | 10.1016/j.molliq.2022.120420
2 | Ⅲ | 0 | 0 | 1 | 0 | 0 | Choline chloride | o-cresol |  | 0.167 | 0.833 |  | 338.15 | 8.31 | 10.1016/j.molliq.2022.120420
2 | Ⅲ | 0 | 0 | 1 | 0 | 0 | Choline chloride | o-cresol |  | 0.167 | 0.833 |  | 343.15 | 7.21 | 10.1016/j.molliq.2022.120420
2 | Ⅲ | 0 | 0 | 1 | 0 | 0 | Choline chloride | o-cresol |  | 0.167 | 0.833 |  | 348.15 | 6.29 | 10.1016/j.molliq.2022.120420
2 | Ⅲ | 0 | 0 | 1 | 0 | 0 | Choline chloride | o-cresol |  | 0.167 | 0.833 |  | 353.15 | 5.53 | 10.1016/j.molliq.2022.120420
2 | Ⅲ | 0 | 0 | 1 | 0 | 0 | Choline chloride | o-cresol |  | 0.143 | 0.857 |  | 293.15 | 44.63 | 10.1016/j.molliq.2022.120420
2 | Ⅲ | 0 | 0 | 1 | 0 | 0 | Choline chloride | o-cresol |  | 0.143 | 0.857 |  | 298.15 | 34.43 | 10.1016/j.molliq.2022.120420
2 | Ⅲ | 0 | 0 | 1 | 0 | 0 | Choline chloride | o-cresol |  | 0.143 | 0.857 |  | 303.15 | 27.25 | 10.1016/j.molliq.2022.120420
2 | Ⅲ | 0 | 0 | 1 | 0 | 0 | Choline chloride | o-cresol |  | 0.143 | 0.857 |  | 308.15 | 20.42 | 10.1016/j.molliq.2022.120420
2 | Ⅲ | 0 | 0 | 1 | 0 | 0 | Choline chloride | o-cresol |  | 0.143 | 0.857 |  | 313.15 | 16.34 | 10.1016/j.molliq.2022.120420
2 | Ⅲ | 0 | 0 | 1 | 0 | 0 | Choline chloride | o-cresol |  | 0.143 | 0.857 |  | 318.15 | 13.41 | 10.1016/j.molliq.2022.120420
2 | Ⅲ | 0 | 0 | 1 | 0 | 0 | Choline chloride | o-cresol |  | 0.143 | 0.857 |  | 323.15 | 11.21 | 10.1016/j.molliq.2022.120420
2 | Ⅲ | 0 | 0 | 1 | 0 | 0 | Choline chloride | o-cresol |  | 0.143 | 0.857 |  | 328.15 | 9.41 | 10.1016/j.molliq.2022.120420
2 | Ⅲ | 0 | 0 | 1 | 0 | 0 | Choline chloride | o-cresol |  | 0.143 | 0.857 |  | 333.15 | 8.04 | 10.1016/j.molliq.2022.120420
2 | Ⅲ | 0 | 0 | 1 | 0 | 0 | Choline chloride | o-cresol |  | 0.143 | 0.857 |  | 338.15 | 6.92 | 10.1016/j.molliq.2022.120420
2 | Ⅲ | 0 | 0 | 1 | 0 | 0 | Choline chloride | o-cresol |  | 0.143 | 0.857 |  | 343.15 | 6 | 10.1016/j.molliq.2022.120420
2 | Ⅲ | 0 | 0 | 1 | 0 | 0 | Choline chloride | o-cresol |  | 0.143 | 0.857 |  | 348.15 | 5.25 | 10.1016/j.molliq.2022.120420
2 | Ⅲ | 0 | 0 | 1 | 0 | 0 | Choline chloride | o-cresol |  | 0.143 | 0.857 |  | 353.15 | 4.63 | 10.1016/j.molliq.2022.120420
2 | Ⅲ | 0 | 0 | 1 | 0 | 0 | Choline chloride | o-cresol |  | 0.125 | 0.875 |  | 293.15 | 34.8 | 10.1016/j.molliq.2022.120420
2 | Ⅲ | 0 | 0 | 1 | 0 | 0 | Choline chloride | o-cresol |  | 0.125 | 0.875 |  | 298.15 | 26.39 | 10.1016/j.molliq.2022.120420
2 | Ⅲ | 0 | 0 | 1 | 0 | 0 | Choline chloride | o-cresol |  | 0.125 | 0.875 |  | 303.15 | 20.5 | 10.1016/j.molliq.2022.120420
2 | Ⅲ | 0 | 0 | 1 | 0 | 0 | Choline chloride | o-cresol |  | 0.125 | 0.875 |  | 308.15 | 16.28 | 10.1016/j.molliq.2022.120420
2 | Ⅲ | 0 | 0 | 1 | 0 | 0 | Choline chloride | o-cresol |  | 0.125 | 0.875 |  | 313.15 | 13.18 | 10.1016/j.molliq.2022.120420
2 | Ⅲ | 0 | 0 | 1 | 0 | 0 | Choline chloride | o-cresol |  | 0.125 | 0.875 |  | 318.15 | 10.85 | 10.1016/j.molliq.2022.120420
2 | Ⅲ | 0 | 0 | 1 | 0 | 0 | Choline chloride | o-cresol |  | 0.125 | 0.875 |  | 323.15 | 9.06 | 10.1016/j.molliq.2022.120420
2 | Ⅲ | 0 | 0 | 1 | 0 | 0 | Choline chloride | o-cresol |  | 0.125 | 0.875 |  | 328.15 | 7.67 | 10.1016/j.molliq.2022.120420
2 | Ⅲ | 0 | 0 | 1 | 0 | 0 | Choline chloride | o-cresol |  | 0.125 | 0.875 |  | 333.15 | 6.56 | 10.1016/j.molliq.2022.120420
2 | Ⅲ | 0 | 0 | 1 | 0 | 0 | Choline chloride | o-cresol |  | 0.125 | 0.875 |  | 338.15 | 5.68 | 10.1016/j.molliq.2022.120420
2 | Ⅲ | 0 | 0 | 1 | 0 | 0 | Choline chloride | o-cresol |  | 0.125 | 0.875 |  | 343.15 | 4.95 | 10.1016/j.molliq.2022.120420
2 | Ⅲ | 0 | 0 | 1 | 0 | 0 | Choline chloride | o-cresol |  | 0.125 | 0.875 |  | 348.15 | 4.47 | 10.1016/j.molliq.2022.120420
2 | Ⅲ | 0 | 0 | 1 | 0 | 0 | Choline chloride | o-cresol |  | 0.125 | 0.875 |  | 353.15 | 3.9 | 10.1016/j.molliq.2022.120420
2 | Ⅲ | 0 | 0 | 1 | 0 | 0 | Choline chloride | o-cresol |  | 0.111 | 0.889 |  | 293.15 | 30.14 | 10.1016/j.molliq.2022.120420
2 | Ⅲ | 0 | 0 | 1 | 0 | 0 | Choline chloride | o-cresol |  | 0.111 | 0.889 |  | 298.15 | 23.42 | 10.1016/j.molliq.2022.120420
2 | Ⅲ | 0 | 0 | 1 | 0 | 0 | Choline chloride | o-cresol |  | 0.111 | 0.889 |  | 303.15 | 18.57 | 10.1016/j.molliq.2022.120420
2 | Ⅲ | 0 | 0 | 1 | 0 | 0 | Choline chloride | o-cresol |  | 0.111 | 0.889 |  | 308.15 | 14.6 | 10.1016/j.molliq.2022.120420
2 | Ⅲ | 0 | 0 | 1 | 0 | 0 | Choline chloride | o-cresol |  | 0.111 | 0.889 |  | 313.15 | 11.75 | 10.1016/j.molliq.2022.120420
2 | Ⅲ | 0 | 0 | 1 | 0 | 0 | Choline chloride | o-cresol |  | 0.111 | 0.889 |  | 318.15 | 9.63 | 10.1016/j.molliq.2022.120420
2 | Ⅲ | 0 | 0 | 1 | 0 | 0 | Choline chloride | o-cresol |  | 0.111 | 0.889 |  | 323.15 | 8.11 | 10.1016/j.molliq.2022.120420
2 | Ⅲ | 0 | 0 | 1 | 0 | 0 | Choline chloride | o-cresol |  | 0.111 | 0.889 |  | 328.15 | 6.9 | 10.1016/j.molliq.2022.120420
2 | Ⅲ | 0 | 0 | 1 | 0 | 0 | Choline chloride | o-cresol |  | 0.111 | 0.889 |  | 333.15 | 5.93 | 10.1016/j.molliq.2022.120420
2 | Ⅲ | 0 | 0 | 1 | 0 | 0 | Choline chloride | o-cresol |  | 0.111 | 0.889 |  | 338.15 | 5.16 | 10.1016/j.molliq.2022.120420
2 | Ⅲ | 0 | 0 | 1 | 0 | 0 | Choline chloride | o-cresol |  | 0.111 | 0.889 |  | 343.15 | 4.52 | 10.1016/j.molliq.2022.120420
2 | Ⅲ | 0 | 0 | 1 | 0 | 0 | Choline chloride | o-cresol |  | 0.111 | 0.889 |  | 348.15 | 4.05 | 10.1016/j.molliq.2022.120420
2 | Ⅲ | 0 | 0 | 1 | 0 | 0 | Choline chloride | o-cresol |  | 0.111 | 0.889 |  | 353.15 | 3.6 | 10.1016/j.molliq.2022.120420
2 | Ⅲ | 0 | 0 | 1 | 0 | 0 | Choline chloride | o-cresol |  | 0.1 | 0.9 |  | 293.15 | 26.97 | 10.1016/j.molliq.2022.120420
2 | Ⅲ | 0 | 0 | 1 | 0 | 0 | Choline chloride | o-cresol |  | 0.1 | 0.9 |  | 298.15 | 20.56 | 10.1016/j.molliq.2022.120420
2 | Ⅲ | 0 | 0 | 1 | 0 | 0 | Choline chloride | o-cresol |  | 0.1 | 0.9 |  | 303.15 | 16.03 | 10.1016/j.molliq.2022.120420
2 | Ⅲ | 0 | 0 | 1 | 0 | 0 | Choline chloride | o-cresol |  | 0.1 | 0.9 |  | 308.15 | 12.81 | 10.1016/j.molliq.2022.120420
2 | Ⅲ | 0 | 0 | 1 | 0 | 0 | Choline chloride | o-cresol |  | 0.1 | 0.9 |  | 313.15 | 10.41 | 10.1016/j.molliq.2022.120420
2 | Ⅲ | 0 | 0 | 1 | 0 | 0 | Choline chloride | o-cresol |  | 0.1 | 0.9 |  | 318.15 | 8.61 | 10.1016/j.molliq.2022.120420
2 | Ⅲ | 0 | 0 | 1 | 0 | 0 | Choline chloride | o-cresol |  | 0.1 | 0.9 |  | 323.15 | 7.22 | 10.1016/j.molliq.2022.120420
2 | Ⅲ | 0 | 0 | 1 | 0 | 0 | Choline chloride | o-cresol |  | 0.1 | 0.9 |  | 328.15 | 6.13 | 10.1016/j.molliq.2022.120420
2 | Ⅲ | 0 | 0 | 1 | 0 | 0 | Choline chloride | o-cresol |  | 0.1 | 0.9 |  | 333.15 | 5.27 | 10.1016/j.molliq.2022.120420
2 | Ⅲ | 0 | 0 | 1 | 0 | 0 | Choline chloride | o-cresol |  | 0.1 | 0.9 |  | 338.15 | 4.57 | 10.1016/j.molliq.2022.120420
2 | Ⅲ | 0 | 0 | 1 | 0 | 0 | Choline chloride | o-cresol |  | 0.1 | 0.9 |  | 343.15 | 4.02 | 10.1016/j.molliq.2022.120420
2 | Ⅲ | 0 | 0 | 1 | 0 | 0 | Choline chloride | o-cresol |  | 0.1 | 0.9 |  | 348.15 | 3.54 | 10.1016/j.molliq.2022.120420
2 | Ⅲ | 0 | 0 | 1 | 0 | 0 | Choline chloride | o-cresol |  | 0.1 | 0.9 |  | 353.15 | 3.21 | 10.1016/j.molliq.2022.120420
2 | Ⅲ | 0 | 0 | 1 | 0 | 0 | Choline chloride | m-cresol |  | 0.373134328 | 0.626865672 |  | 293.15 | 269.44 | 10.1016/j.molliq.2022.120420
2 | Ⅲ | 0 | 0 | 1 | 0 | 0 | Choline chloride | m-cresol |  | 0.373134328 | 0.626865672 |  | 298.15 | 192.06 | 10.1016/j.molliq.2022.120420
2 | Ⅲ | 0 | 0 | 1 | 0 | 0 | Choline chloride | m-cresol |  | 0.373134328 | 0.626865672 |  | 303.15 | 140.76 | 10.1016/j.molliq.2022.120420
2 | Ⅲ | 0 | 0 | 1 | 0 | 0 | Choline chloride | m-cresol |  | 0.373134328 | 0.626865672 |  | 308.15 | 105.63 | 10.1016/j.molliq.2022.120420
2 | Ⅲ | 0 | 0 | 1 | 0 | 0 | Choline chloride | m-cresol |  | 0.373134328 | 0.626865672 |  | 313.15 | 81.01 | 10.1016/j.molliq.2022.120420
2 | Ⅲ | 0 | 0 | 1 | 0 | 0 | Choline chloride | m-cresol |  | 0.373134328 | 0.626865672 |  | 318.15 | 63.58 | 10.1016/j.molliq.2022.120420
2 | Ⅲ | 0 | 0 | 1 | 0 | 0 | Choline chloride | m-cresol |  | 0.373134328 | 0.626865672 |  | 323.15 | 50.64 | 10.1016/j.molliq.2022.120420
2 | Ⅲ | 0 | 0 | 1 | 0 | 0 | Choline chloride | m-cresol |  | 0.373134328 | 0.626865672 |  | 328.15 | 41.06 | 10.1016/j.molliq.2022.120420
2 | Ⅲ | 0 | 0 | 1 | 0 | 0 | Choline chloride | m-cresol |  | 0.373134328 | 0.626865672 |  | 333.15 | 33.75 | 10.1016/j.molliq.2022.120420
2 | Ⅲ | 0 | 0 | 1 | 0 | 0 | Choline chloride | m-cresol |  | 0.373134328 | 0.626865672 |  | 338.15 | 28.15 | 10.1016/j.molliq.2022.120420
2 | Ⅲ | 0 | 0 | 1 | 0 | 0 | Choline chloride | m-cresol |  | 0.373134328 | 0.626865672 |  | 343.15 | 23.78 | 10.1016/j.molliq.2022.120420
2 | Ⅲ | 0 | 0 | 1 | 0 | 0 | Choline chloride | m-cresol |  | 0.373134328 | 0.626865672 |  | 348.15 | 20.31 | 10.1016/j.molliq.2022.120420
2 | Ⅲ | 0 | 0 | 1 | 0 | 0 | Choline chloride | m-cresol |  | 0.373134328 | 0.626865672 |  | 353.15 | 17.53 | 10.1016/j.molliq.2022.120420
2 | Ⅲ | 0 | 0 | 1 | 0 | 0 | Choline chloride | m-cresol |  | 0.333 | 0.667 |  | 293.15 | 228.19 | 10.1016/j.molliq.2022.120420
2 | Ⅲ | 0 | 0 | 1 | 0 | 0 | Choline chloride | m-cresol |  | 0.333 | 0.667 |  | 298.15 | 163.64 | 10.1016/j.molliq.2022.120420
2 | Ⅲ | 0 | 0 | 1 | 0 | 0 | Choline chloride | m-cresol |  | 0.333 | 0.667 |  | 303.15 | 117.58 | 10.1016/j.molliq.2022.120420
2 | Ⅲ | 0 | 0 | 1 | 0 | 0 | Choline chloride | m-cresol |  | 0.333 | 0.667 |  | 308.15 | 88.41 | 10.1016/j.molliq.2022.120420
2 | Ⅲ | 0 | 0 | 1 | 0 | 0 | Choline chloride | m-cresol |  | 0.333 | 0.667 |  | 313.15 | 69.05 | 10.1016/j.molliq.2022.120420
2 | Ⅲ | 0 | 0 | 1 | 0 | 0 | Choline chloride | m-cresol |  | 0.333 | 0.667 |  | 318.15 | 56.32 | 10.1016/j.molliq.2022.120420
2 | Ⅲ | 0 | 0 | 1 | 0 | 0 | Choline chloride | m-cresol |  | 0.333 | 0.667 |  | 323.15 | 44.97 | 10.1016/j.molliq.2022.120420
2 | Ⅲ | 0 | 0 | 1 | 0 | 0 | Choline chloride | m-cresol |  | 0.333 | 0.667 |  | 328.15 | 36.61 | 10.1016/j.molliq.2022.120420
2 | Ⅲ | 0 | 0 | 1 | 0 | 0 | Choline chloride | m-cresol |  | 0.333 | 0.667 |  | 333.15 | 30.07 | 10.1016/j.molliq.2022.120420
2 | Ⅲ | 0 | 0 | 1 | 0 | 0 | Choline chloride | m-cresol |  | 0.333 | 0.667 |  | 338.15 | 25.07 | 10.1016/j.molliq.2022.120420
2 | Ⅲ | 0 | 0 | 1 | 0 | 0 | Choline chloride | m-cresol |  | 0.333 | 0.667 |  | 343.15 | 21.21 | 10.1016/j.molliq.2022.120420
2 | Ⅲ | 0 | 0 | 1 | 0 | 0 | Choline chloride | m-cresol |  | 0.333 | 0.667 |  | 348.15 | 18.12 | 10.1016/j.molliq.2022.120420
2 | Ⅲ | 0 | 0 | 1 | 0 | 0 | Choline chloride | m-cresol |  | 0.333 | 0.667 |  | 353.15 | 15.56 | 10.1016/j.molliq.2022.120420
2 | Ⅲ | 0 | 0 | 1 | 0 | 0 | Choline chloride | m-cresol |  | 0.25 | 0.75 |  | 293.15 | 108.92 | 10.1016/j.molliq.2022.120420
2 | Ⅲ | 0 | 0 | 1 | 0 | 0 | Choline chloride | m-cresol |  | 0.25 | 0.75 |  | 298.15 | 80.73 | 10.1016/j.molliq.2022.120420
2 | Ⅲ | 0 | 0 | 1 | 0 | 0 | Choline chloride | m-cresol |  | 0.25 | 0.75 |  | 303.15 | 60.05 | 10.1016/j.molliq.2022.120420
2 | Ⅲ | 0 | 0 | 1 | 0 | 0 | Choline chloride | m-cresol |  | 0.25 | 0.75 |  | 308.15 | 47.24 | 10.1016/j.molliq.2022.120420
2 | Ⅲ | 0 | 0 | 1 | 0 | 0 | Choline chloride | m-cresol |  | 0.25 | 0.75 |  | 313.15 | 37.18 | 10.1016/j.molliq.2022.120420
2 | Ⅲ | 0 | 0 | 1 | 0 | 0 | Choline chloride | m-cresol |  | 0.25 | 0.75 |  | 318.15 | 30.47 | 10.1016/j.molliq.2022.120420
2 | Ⅲ | 0 | 0 | 1 | 0 | 0 | Choline chloride | m-cresol |  | 0.25 | 0.75 |  | 323.15 | 24.78 | 10.1016/j.molliq.2022.120420
2 | Ⅲ | 0 | 0 | 1 | 0 | 0 | Choline chloride | m-cresol |  | 0.25 | 0.75 |  | 328.15 | 20.8 | 10.1016/j.molliq.2022.120420
2 | Ⅲ | 0 | 0 | 1 | 0 | 0 | Choline chloride | m-cresol |  | 0.25 | 0.75 |  | 333.15 | 17.65 | 10.1016/j.molliq.2022.120420
2 | Ⅲ | 0 | 0 | 1 | 0 | 0 | Choline chloride | m-cresol |  | 0.25 | 0.75 |  | 338.15 | 14.91 | 10.1016/j.molliq.2022.120420
2 | Ⅲ | 0 | 0 | 1 | 0 | 0 | Choline chloride | m-cresol |  | 0.25 | 0.75 |  | 343.15 | 12.87 | 10.1016/j.molliq.2022.120420
2 | Ⅲ | 0 | 0 | 1 | 0 | 0 | Choline chloride | m-cresol |  | 0.25 | 0.75 |  | 348.15 | 11.1 | 10.1016/j.molliq.2022.120420
2 | Ⅲ | 0 | 0 | 1 | 0 | 0 | Choline chloride | m-cresol |  | 0.25 | 0.75 |  | 353.15 | 9.68 | 10.1016/j.molliq.2022.120420
2 | Ⅲ | 0 | 0 | 1 | 0 | 0 | Choline chloride | m-cresol |  | 0.2 | 0.8 |  | 293.15 | 68.97 | 10.1016/j.molliq.2022.120420
2 | Ⅲ | 0 | 0 | 1 | 0 | 0 | Choline chloride | m-cresol |  | 0.2 | 0.8 |  | 298.15 | 52.17 | 10.1016/j.molliq.2022.120420
2 | Ⅲ | 0 | 0 | 1 | 0 | 0 | Choline chloride | m-cresol |  | 0.2 | 0.8 |  | 303.15 | 41.27 | 10.1016/j.molliq.2022.120420
2 | Ⅲ | 0 | 0 | 1 | 0 | 0 | Choline chloride | m-cresol |  | 0.2 | 0.8 |  | 308.15 | 32.45 | 10.1016/j.molliq.2022.120420
2 | Ⅲ | 0 | 0 | 1 | 0 | 0 | Choline chloride | m-cresol |  | 0.2 | 0.8 |  | 313.15 | 26.23 | 10.1016/j.molliq.2022.120420
2 | Ⅲ | 0 | 0 | 1 | 0 | 0 | Choline chloride | m-cresol |  | 0.2 | 0.8 |  | 318.15 | 21.27 | 10.1016/j.molliq.2022.120420
2 | Ⅲ | 0 | 0 | 1 | 0 | 0 | Choline chloride | m-cresol |  | 0.2 | 0.8 |  | 323.15 | 17.6 | 10.1016/j.molliq.2022.120420
2 | Ⅲ | 0 | 0 | 1 | 0 | 0 | Choline chloride | m-cresol |  | 0.2 | 0.8 |  | 328.15 | 14.8 | 10.1016/j.molliq.2022.120420
2 | Ⅲ | 0 | 0 | 1 | 0 | 0 | Choline chloride | m-cresol |  | 0.2 | 0.8 |  | 333.15 | 12.6 | 10.1016/j.molliq.2022.120420
2 | Ⅲ | 0 | 0 | 1 | 0 | 0 | Choline chloride | m-cresol |  | 0.2 | 0.8 |  | 338.15 | 10.82 | 10.1016/j.molliq.2022.120420
2 | Ⅲ | 0 | 0 | 1 | 0 | 0 | Choline chloride | m-cresol |  | 0.2 | 0.8 |  | 343.15 | 9.36 | 10.1016/j.molliq.2022.120420
2 | Ⅲ | 0 | 0 | 1 | 0 | 0 | Choline chloride | m-cresol |  | 0.2 | 0.8 |  | 348.15 | 8.15 | 10.1016/j.molliq.2022.120420
2 | Ⅲ | 0 | 0 | 1 | 0 | 0 | Choline chloride | m-cresol |  | 0.2 | 0.8 |  | 353.15 | 7.17 | 10.1016/j.molliq.2022.120420
2 | Ⅲ | 0 | 0 | 1 | 0 | 0 | Choline chloride | m-cresol |  | 0.167 | 0.833 |  | 293.15 | 51.3 | 10.1016/j.molliq.2022.120420
2 | Ⅲ | 0 | 0 | 1 | 0 | 0 | Choline chloride | m-cresol |  | 0.167 | 0.833 |  | 298.15 | 39.12 | 10.1016/j.molliq.2022.120420
2 | Ⅲ | 0 | 0 | 1 | 0 | 0 | Choline chloride | m-cresol |  | 0.167 | 0.833 |  | 303.15 | 30.49 | 10.1016/j.molliq.2022.120420
2 | Ⅲ | 0 | 0 | 1 | 0 | 0 | Choline chloride | m-cresol |  | 0.167 | 0.833 |  | 308.15 | 24.24 | 10.1016/j.molliq.2022.120420
2 | Ⅲ | 0 | 0 | 1 | 0 | 0 | Choline chloride | m-cresol |  | 0.167 | 0.833 |  | 313.15 | 19.67 | 10.1016/j.molliq.2022.120420
2 | Ⅲ | 0 | 0 | 1 | 0 | 0 | Choline chloride | m-cresol |  | 0.167 | 0.833 |  | 318.15 | 16.17 | 10.1016/j.molliq.2022.120420
2 | Ⅲ | 0 | 0 | 1 | 0 | 0 | Choline chloride | m-cresol |  | 0.167 | 0.833 |  | 323.15 | 13.55 | 10.1016/j.molliq.2022.120420
2 | Ⅲ | 0 | 0 | 1 | 0 | 0 | Choline chloride | m-cresol |  | 0.167 | 0.833 |  | 328.15 | 11.69 | 10.1016/j.molliq.2022.120420
2 | Ⅲ | 0 | 0 | 1 | 0 | 0 | Choline chloride | m-cresol |  | 0.167 | 0.833 |  | 333.15 | 9.74 | 10.1016/j.molliq.2022.120420
2 | Ⅲ | 0 | 0 | 1 | 0 | 0 | Choline chloride | m-cresol |  | 0.167 | 0.833 |  | 338.15 | 8.4 | 10.1016/j.molliq.2022.120420
2 | Ⅲ | 0 | 0 | 1 | 0 | 0 | Choline chloride | m-cresol |  | 0.167 | 0.833 |  | 343.15 | 7.32 | 10.1016/j.molliq.2022.120420
2 | Ⅲ | 0 | 0 | 1 | 0 | 0 | Choline chloride | m-cresol |  | 0.167 | 0.833 |  | 348.15 | 6.42 | 10.1016/j.molliq.2022.120420
2 | Ⅲ | 0 | 0 | 1 | 0 | 0 | Choline chloride | m-cresol |  | 0.167 | 0.833 |  | 353.15 | 5.67 | 10.1016/j.molliq.2022.120420
2 | Ⅲ | 0 | 0 | 1 | 0 | 0 | Choline chloride | m-cresol |  | 0.143 | 0.857 |  | 293.15 | 46.26 | 10.1016/j.molliq.2022.120420
2 | Ⅲ | 0 | 0 | 1 | 0 | 0 | Choline chloride | m-cresol |  | 0.143 | 0.857 |  | 298.15 | 35.59 | 10.1016/j.molliq.2022.120420
2 | Ⅲ | 0 | 0 | 1 | 0 | 0 | Choline chloride | m-cresol |  | 0.143 | 0.857 |  | 303.15 | 27.34 | 10.1016/j.molliq.2022.120420
2 | Ⅲ | 0 | 0 | 1 | 0 | 0 | Choline chloride | m-cresol |  | 0.143 | 0.857 |  | 308.15 | 21.45 | 10.1016/j.molliq.2022.120420
2 | Ⅲ | 0 | 0 | 1 | 0 | 0 | Choline chloride | m-cresol |  | 0.143 | 0.857 |  | 313.15 | 17.02 | 10.1016/j.molliq.2022.120420
2 | Ⅲ | 0 | 0 | 1 | 0 | 0 | Choline chloride | m-cresol |  | 0.143 | 0.857 |  | 318.15 | 14.01 | 10.1016/j.molliq.2022.120420
2 | Ⅲ | 0 | 0 | 1 | 0 | 0 | Choline chloride | m-cresol |  | 0.143 | 0.857 |  | 323.15 | 11.81 | 10.1016/j.molliq.2022.120420
2 | Ⅲ | 0 | 0 | 1 | 0 | 0 | Choline chloride | m-cresol |  | 0.143 | 0.857 |  | 328.15 | 10.01 | 10.1016/j.molliq.2022.120420
2 | Ⅲ | 0 | 0 | 1 | 0 | 0 | Choline chloride | m-cresol |  | 0.143 | 0.857 |  | 333.15 | 8.46 | 10.1016/j.molliq.2022.120420
2 | Ⅲ | 0 | 0 | 1 | 0 | 0 | Choline chloride | m-cresol |  | 0.143 | 0.857 |  | 338.15 | 7.3 | 10.1016/j.molliq.2022.120420
2 | Ⅲ | 0 | 0 | 1 | 0 | 0 | Choline chloride | m-cresol |  | 0.143 | 0.857 |  | 343.15 | 6.36 | 10.1016/j.molliq.2022.120420
2 | Ⅲ | 0 | 0 | 1 | 0 | 0 | Choline chloride | m-cresol |  | 0.143 | 0.857 |  | 348.15 | 5.58 | 10.1016/j.molliq.2022.120420
2 | Ⅲ | 0 | 0 | 1 | 0 | 0 | Choline chloride | m-cresol |  | 0.143 | 0.857 |  | 353.15 | 4.94 | 10.1016/j.molliq.2022.120420
2 | Ⅲ | 0 | 0 | 1 | 0 | 0 | Choline chloride | m-cresol |  | 0.125 | 0.875 |  | 293.15 | 38.94 | 10.1016/j.molliq.2022.120420
2 | Ⅲ | 0 | 0 | 1 | 0 | 0 | Choline chloride | m-cresol |  | 0.125 | 0.875 |  | 298.15 | 29.64 | 10.1016/j.molliq.2022.120420
2 | Ⅲ | 0 | 0 | 1 | 0 | 0 | Choline chloride | m-cresol |  | 0.125 | 0.875 |  | 303.15 | 23.11 | 10.1016/j.molliq.2022.120420
2 | Ⅲ | 0 | 0 | 1 | 0 | 0 | Choline chloride | m-cresol |  | 0.125 | 0.875 |  | 308.15 | 18.38 | 10.1016/j.molliq.2022.120420
2 | Ⅲ | 0 | 0 | 1 | 0 | 0 | Choline chloride | m-cresol |  | 0.125 | 0.875 |  | 313.15 | 14.89 | 10.1016/j.molliq.2022.120420
2 | Ⅲ | 0 | 0 | 1 | 0 | 0 | Choline chloride | m-cresol |  | 0.125 | 0.875 |  | 318.15 | 12.26 | 10.1016/j.molliq.2022.120420
2 | Ⅲ | 0 | 0 | 1 | 0 | 0 | Choline chloride | m-cresol |  | 0.125 | 0.875 |  | 323.15 | 10.24 | 10.1016/j.molliq.2022.120420
2 | Ⅲ | 0 | 0 | 1 | 0 | 0 | Choline chloride | m-cresol |  | 0.125 | 0.875 |  | 328.15 | 8.65 | 10.1016/j.molliq.2022.120420
2 | Ⅲ | 0 | 0 | 1 | 0 | 0 | Choline chloride | m-cresol |  | 0.125 | 0.875 |  | 333.15 | 7.4 | 10.1016/j.molliq.2022.120420
2 | Ⅲ | 0 | 0 | 1 | 0 | 0 | Choline chloride | m-cresol |  | 0.125 | 0.875 |  | 338.15 | 6.39 | 10.1016/j.molliq.2022.120420
2 | Ⅲ | 0 | 0 | 1 | 0 | 0 | Choline chloride | m-cresol |  | 0.125 | 0.875 |  | 343.15 | 5.57 | 10.1016/j.molliq.2022.120420
2 | Ⅲ | 0 | 0 | 1 | 0 | 0 | Choline chloride | m-cresol |  | 0.125 | 0.875 |  | 348.15 | 5.06 | 10.1016/j.molliq.2022.120420
2 | Ⅲ | 0 | 0 | 1 | 0 | 0 | Choline chloride | m-cresol |  | 0.125 | 0.875 |  | 353.15 | 4.46 | 10.1016/j.molliq.2022.120420
2 | Ⅲ | 0 | 0 | 1 | 0 | 0 | Choline chloride | m-cresol |  | 0.111 | 0.889 |  | 293.15 | 36.45 | 10.1016/j.molliq.2022.120420
2 | Ⅲ | 0 | 0 | 1 | 0 | 0 | Choline chloride | m-cresol |  | 0.111 | 0.889 |  | 298.15 | 27.65 | 10.1016/j.molliq.2022.120420
2 | Ⅲ | 0 | 0 | 1 | 0 | 0 | Choline chloride | m-cresol |  | 0.111 | 0.889 |  | 303.15 | 21.52 | 10.1016/j.molliq.2022.120420
2 | Ⅲ | 0 | 0 | 1 | 0 | 0 | Choline chloride | m-cresol |  | 0.111 | 0.889 |  | 308.15 | 17.12 | 10.1016/j.molliq.2022.120420
2 | Ⅲ | 0 | 0 | 1 | 0 | 0 | Choline chloride | m-cresol |  | 0.111 | 0.889 |  | 313.15 | 13.86 | 10.1016/j.molliq.2022.120420
2 | Ⅲ | 0 | 0 | 1 | 0 | 0 | Choline chloride | m-cresol |  | 0.111 | 0.889 |  | 318.15 | 11.4 | 10.1016/j.molliq.2022.120420
2 | Ⅲ | 0 | 0 | 1 | 0 | 0 | Choline chloride | m-cresol |  | 0.111 | 0.889 |  | 323.15 | 9.52 | 10.1016/j.molliq.2022.120420
2 | Ⅲ | 0 | 0 | 1 | 0 | 0 | Choline chloride | m-cresol |  | 0.111 | 0.889 |  | 328.15 | 8.05 | 10.1016/j.molliq.2022.120420
2 | Ⅲ | 0 | 0 | 1 | 0 | 0 | Choline chloride | m-cresol |  | 0.111 | 0.889 |  | 333.15 | 6.88 | 10.1016/j.molliq.2022.120420
2 | Ⅲ | 0 | 0 | 1 | 0 | 0 | Choline chloride | m-cresol |  | 0.111 | 0.889 |  | 338.15 | 5.94 | 10.1016/j.molliq.2022.120420
2 | Ⅲ | 0 | 0 | 1 | 0 | 0 | Choline chloride | m-cresol |  | 0.111 | 0.889 |  | 343.15 | 5.18 | 10.1016/j.molliq.2022.120420
2 | Ⅲ | 0 | 0 | 1 | 0 | 0 | Choline chloride | m-cresol |  | 0.111 | 0.889 |  | 348.15 | 4.54 | 10.1016/j.molliq.2022.120420
2 | Ⅲ | 0 | 0 | 1 | 0 | 0 | Choline chloride | m-cresol |  | 0.111 | 0.889 |  | 353.15 | 4.05 | 10.1016/j.molliq.2022.120420
2 | Ⅲ | 0 | 0 | 1 | 0 | 0 | Choline chloride | m-cresol |  | 0.1 | 0.9 |  | 293.15 | 33.4 | 10.1016/j.molliq.2022.120420
2 | Ⅲ | 0 | 0 | 1 | 0 | 0 | Choline chloride | m-cresol |  | 0.1 | 0.9 |  | 298.15 | 25.34 | 10.1016/j.molliq.2022.120420
2 | Ⅲ | 0 | 0 | 1 | 0 | 0 | Choline chloride | m-cresol |  | 0.1 | 0.9 |  | 303.15 | 19.67 | 10.1016/j.molliq.2022.120420
2 | Ⅲ | 0 | 0 | 1 | 0 | 0 | Choline chloride | m-cresol |  | 0.1 | 0.9 |  | 308.15 | 15.63 | 10.1016/j.molliq.2022.120420
2 | Ⅲ | 0 | 0 | 1 | 0 | 0 | Choline chloride | m-cresol |  | 0.1 | 0.9 |  | 313.15 | 12.65 | 10.1016/j.molliq.2022.120420
2 | Ⅲ | 0 | 0 | 1 | 0 | 0 | Choline chloride | m-cresol |  | 0.1 | 0.9 |  | 318.15 | 10.39 | 10.1016/j.molliq.2022.120420
2 | Ⅲ | 0 | 0 | 1 | 0 | 0 | Choline chloride | m-cresol |  | 0.1 | 0.9 |  | 323.15 | 8.67 | 10.1016/j.molliq.2022.120420
2 | Ⅲ | 0 | 0 | 1 | 0 | 0 | Choline chloride | m-cresol |  | 0.1 | 0.9 |  | 328.15 | 7.32 | 10.1016/j.molliq.2022.120420
2 | Ⅲ | 0 | 0 | 1 | 0 | 0 | Choline chloride | m-cresol |  | 0.1 | 0.9 |  | 333.15 | 6.25 | 10.1016/j.molliq.2022.120420
2 | Ⅲ | 0 | 0 | 1 | 0 | 0 | Choline chloride | m-cresol |  | 0.1 | 0.9 |  | 338.15 | 5.4 | 10.1016/j.molliq.2022.120420
2 | Ⅲ | 0 | 0 | 1 | 0 | 0 | Choline chloride | m-cresol |  | 0.1 | 0.9 |  | 343.15 | 4.71 | 10.1016/j.molliq.2022.120420
2 | Ⅲ | 0 | 0 | 1 | 0 | 0 | Choline chloride | m-cresol |  | 0.1 | 0.9 |  | 348.15 | 4.16 | 10.1016/j.molliq.2022.120420
2 | Ⅲ | 0 | 0 | 1 | 0 | 0 | Choline chloride | m-cresol |  | 0.1 | 0.9 |  | 353.15 | 3.67 | 10.1016/j.molliq.2022.120420
2 | Ⅲ | 0 | 0 | 1 | 0 | 0 | Choline chloride | p-cresol |  | 0.346020761 | 0.653979239 |  | 293.15 | 221.58 | 10.1016/j.molliq.2022.120420
2 | Ⅲ | 0 | 0 | 1 | 0 | 0 | Choline chloride | p-cresol |  | 0.346020761 | 0.653979239 |  | 298.15 | 160.59 | 10.1016/j.molliq.2022.120420
2 | Ⅲ | 0 | 0 | 1 | 0 | 0 | Choline chloride | p-cresol |  | 0.346020761 | 0.653979239 |  | 303.15 | 119.47 | 10.1016/j.molliq.2022.120420
2 | Ⅲ | 0 | 0 | 1 | 0 | 0 | Choline chloride | p-cresol |  | 0.346020761 | 0.653979239 |  | 308.15 | 90.82 | 10.1016/j.molliq.2022.120420
2 | Ⅲ | 0 | 0 | 1 | 0 | 0 | Choline chloride | p-cresol |  | 0.346020761 | 0.653979239 |  | 313.15 | 70.45 | 10.1016/j.molliq.2022.120420
2 | Ⅲ | 0 | 0 | 1 | 0 | 0 | Choline chloride | p-cresol |  | 0.346020761 | 0.653979239 |  | 318.15 | 55.82 | 10.1016/j.molliq.2022.120420
2 | Ⅲ | 0 | 0 | 1 | 0 | 0 | Choline chloride | p-cresol |  | 0.346020761 | 0.653979239 |  | 323.15 | 44.86 | 10.1016/j.molliq.2022.120420
2 | Ⅲ | 0 | 0 | 1 | 0 | 0 | Choline chloride | p-cresol |  | 0.346020761 | 0.653979239 |  | 328.15 | 36.72 | 10.1016/j.molliq.2022.120420
2 | Ⅲ | 0 | 0 | 1 | 0 | 0 | Choline chloride | p-cresol |  | 0.346020761 | 0.653979239 |  | 333.15 | 30.47 | 10.1016/j.molliq.2022.120420
2 | Ⅲ | 0 | 0 | 1 | 0 | 0 | Choline chloride | p-cresol |  | 0.346020761 | 0.653979239 |  | 338.15 | 25.57 | 10.1016/j.molliq.2022.120420
2 | Ⅲ | 0 | 0 | 1 | 0 | 0 | Choline chloride | p-cresol |  | 0.346020761 | 0.653979239 |  | 343.15 | 21.69 | 10.1016/j.molliq.2022.120420
2 | Ⅲ | 0 | 0 | 1 | 0 | 0 | Choline chloride | p-cresol |  | 0.346020761 | 0.653979239 |  | 348.15 | 18.61 | 10.1016/j.molliq.2022.120420
2 | Ⅲ | 0 | 0 | 1 | 0 | 0 | Choline chloride | p-cresol |  | 0.346020761 | 0.653979239 |  | 353.15 | 16.14 | 10.1016/j.molliq.2022.120420
2 | Ⅲ | 0 | 0 | 1 | 0 | 0 | Choline chloride | p-cresol |  | 0.333 | 0.667 |  | 293.15 | 208.99 | 10.1016/j.molliq.2022.120420
2 | Ⅲ | 0 | 0 | 1 | 0 | 0 | Choline chloride | p-cresol |  | 0.333 | 0.667 |  | 298.15 | 154.51 | 10.1016/j.molliq.2022.120420
2 | Ⅲ | 0 | 0 | 1 | 0 | 0 | Choline chloride | p-cresol |  | 0.333 | 0.667 |  | 303.15 | 114.77 | 10.1016/j.molliq.2022.120420
2 | Ⅲ | 0 | 0 | 1 | 0 | 0 | Choline chloride | p-cresol |  | 0.333 | 0.667 |  | 308.15 | 88.35 | 10.1016/j.molliq.2022.120420
2 | Ⅲ | 0 | 0 | 1 | 0 | 0 | Choline chloride | p-cresol |  | 0.333 | 0.667 |  | 313.15 | 68.22 | 10.1016/j.molliq.2022.120420
2 | Ⅲ | 0 | 0 | 1 | 0 | 0 | Choline chloride | p-cresol |  | 0.333 | 0.667 |  | 318.15 | 53.9 | 10.1016/j.molliq.2022.120420
2 | Ⅲ | 0 | 0 | 1 | 0 | 0 | Choline chloride | p-cresol |  | 0.333 | 0.667 |  | 323.15 | 43.07 | 10.1016/j.molliq.2022.120420
2 | Ⅲ | 0 | 0 | 1 | 0 | 0 | Choline chloride | p-cresol |  | 0.333 | 0.667 |  | 328.15 | 34.88 | 10.1016/j.molliq.2022.120420
2 | Ⅲ | 0 | 0 | 1 | 0 | 0 | Choline chloride | p-cresol |  | 0.333 | 0.667 |  | 333.15 | 29.44 | 10.1016/j.molliq.2022.120420
2 | Ⅲ | 0 | 0 | 1 | 0 | 0 | Choline chloride | p-cresol |  | 0.333 | 0.667 |  | 338.15 | 24.59 | 10.1016/j.molliq.2022.120420
2 | Ⅲ | 0 | 0 | 1 | 0 | 0 | Choline chloride | p-cresol |  | 0.333 | 0.667 |  | 343.15 | 20.77 | 10.1016/j.molliq.2022.120420
2 | Ⅲ | 0 | 0 | 1 | 0 | 0 | Choline chloride | p-cresol |  | 0.333 | 0.667 |  | 348.15 | 17.7 | 10.1016/j.molliq.2022.120420
2 | Ⅲ | 0 | 0 | 1 | 0 | 0 | Choline chloride | p-cresol |  | 0.333 | 0.667 |  | 353.15 | 15.25 | 10.1016/j.molliq.2022.120420
2 | Ⅲ | 0 | 0 | 1 | 0 | 0 | Choline chloride | p-cresol |  | 0.25 | 0.75 |  | 293.15 | 102.7 | 10.1016/j.molliq.2022.120420
2 | Ⅲ | 0 | 0 | 1 | 0 | 0 | Choline chloride | p-cresol |  | 0.25 | 0.75 |  | 298.15 | 76.71 | 10.1016/j.molliq.2022.120420
2 | Ⅲ | 0 | 0 | 1 | 0 | 0 | Choline chloride | p-cresol |  | 0.25 | 0.75 |  | 303.15 | 58.7 | 10.1016/j.molliq.2022.120420
2 | Ⅲ | 0 | 0 | 1 | 0 | 0 | Choline chloride | p-cresol |  | 0.25 | 0.75 |  | 308.15 | 46.08 | 10.1016/j.molliq.2022.120420
2 | Ⅲ | 0 | 0 | 1 | 0 | 0 | Choline chloride | p-cresol |  | 0.25 | 0.75 |  | 313.15 | 36.76 | 10.1016/j.molliq.2022.120420
2 | Ⅲ | 0 | 0 | 1 | 0 | 0 | Choline chloride | p-cresol |  | 0.25 | 0.75 |  | 318.15 | 29.75 | 10.1016/j.molliq.2022.120420
2 | Ⅲ | 0 | 0 | 1 | 0 | 0 | Choline chloride | p-cresol |  | 0.25 | 0.75 |  | 323.15 | 24.49 | 10.1016/j.molliq.2022.120420
2 | Ⅲ | 0 | 0 | 1 | 0 | 0 | Choline chloride | p-cresol |  | 0.25 | 0.75 |  | 328.15 | 20.35 | 10.1016/j.molliq.2022.120420
2 | Ⅲ | 0 | 0 | 1 | 0 | 0 | Choline chloride | p-cresol |  | 0.25 | 0.75 |  | 333.15 | 17.17 | 10.1016/j.molliq.2022.120420
2 | Ⅲ | 0 | 0 | 1 | 0 | 0 | Choline chloride | p-cresol |  | 0.25 | 0.75 |  | 338.15 | 14.58 | 10.1016/j.molliq.2022.120420
2 | Ⅲ | 0 | 0 | 1 | 0 | 0 | Choline chloride | p-cresol |  | 0.25 | 0.75 |  | 343.15 | 12.52 | 10.1016/j.molliq.2022.120420
2 | Ⅲ | 0 | 0 | 1 | 0 | 0 | Choline chloride | p-cresol |  | 0.25 | 0.75 |  | 348.15 | 10.79 | 10.1016/j.molliq.2022.120420
2 | Ⅲ | 0 | 0 | 1 | 0 | 0 | Choline chloride | p-cresol |  | 0.25 | 0.75 |  | 353.15 | 9.37 | 10.1016/j.molliq.2022.120420
2 | Ⅲ | 0 | 0 | 1 | 0 | 0 | Choline chloride | p-cresol |  | 0.2 | 0.8 |  | 293.15 | 67.44 | 10.1016/j.molliq.2022.120420
2 | Ⅲ | 0 | 0 | 1 | 0 | 0 | Choline chloride | p-cresol |  | 0.2 | 0.8 |  | 298.15 | 51.04 | 10.1016/j.molliq.2022.120420
2 | Ⅲ | 0 | 0 | 1 | 0 | 0 | Choline chloride | p-cresol |  | 0.2 | 0.8 |  | 303.15 | 39.61 | 10.1016/j.molliq.2022.120420
2 | Ⅲ | 0 | 0 | 1 | 0 | 0 | Choline chloride | p-cresol |  | 0.2 | 0.8 |  | 308.15 | 31.34 | 10.1016/j.molliq.2022.120420
2 | Ⅲ | 0 | 0 | 1 | 0 | 0 | Choline chloride | p-cresol |  | 0.2 | 0.8 |  | 313.15 | 25.18 | 10.1016/j.molliq.2022.120420
2 | Ⅲ | 0 | 0 | 1 | 0 | 0 | Choline chloride | p-cresol |  | 0.2 | 0.8 |  | 318.15 | 20.56 | 10.1016/j.molliq.2022.120420
2 | Ⅲ | 0 | 0 | 1 | 0 | 0 | Choline chloride | p-cresol |  | 0.2 | 0.8 |  | 323.15 | 17.05 | 10.1016/j.molliq.2022.120420
2 | Ⅲ | 0 | 0 | 1 | 0 | 0 | Choline chloride | p-cresol |  | 0.2 | 0.8 |  | 328.15 | 14.28 | 10.1016/j.molliq.2022.120420
2 | Ⅲ | 0 | 0 | 1 | 0 | 0 | Choline chloride | p-cresol |  | 0.2 | 0.8 |  | 333.15 | 12.1 | 10.1016/j.molliq.2022.120420
2 | Ⅲ | 0 | 0 | 1 | 0 | 0 | Choline chloride | p-cresol |  | 0.2 | 0.8 |  | 338.15 | 10.37 | 10.1016/j.molliq.2022.120420
2 | Ⅲ | 0 | 0 | 1 | 0 | 0 | Choline chloride | p-cresol |  | 0.2 | 0.8 |  | 343.15 | 8.94 | 10.1016/j.molliq.2022.120420
2 | Ⅲ | 0 | 0 | 1 | 0 | 0 | Choline chloride | p-cresol |  | 0.2 | 0.8 |  | 348.15 | 7.78 | 10.1016/j.molliq.2022.120420
2 | Ⅲ | 0 | 0 | 1 | 0 | 0 | Choline chloride | p-cresol |  | 0.2 | 0.8 |  | 353.15 | 6.81 | 10.1016/j.molliq.2022.120420
2 | Ⅲ | 0 | 0 | 1 | 0 | 0 | Choline chloride | p-cresol |  | 0.167 | 0.833 |  | 293.15 | 52.03 | 10.1016/j.molliq.2022.120420
2 | Ⅲ | 0 | 0 | 1 | 0 | 0 | Choline chloride | p-cresol |  | 0.167 | 0.833 |  | 298.15 | 39.81 | 10.1016/j.molliq.2022.120420
2 | Ⅲ | 0 | 0 | 1 | 0 | 0 | Choline chloride | p-cresol |  | 0.167 | 0.833 |  | 303.15 | 31.19 | 10.1016/j.molliq.2022.120420
2 | Ⅲ | 0 | 0 | 1 | 0 | 0 | Choline chloride | p-cresol |  | 0.167 | 0.833 |  | 308.15 | 24.95 | 10.1016/j.molliq.2022.120420
2 | Ⅲ | 0 | 0 | 1 | 0 | 0 | Choline chloride | p-cresol |  | 0.167 | 0.833 |  | 313.15 | 20.29 | 10.1016/j.molliq.2022.120420
2 | Ⅲ | 0 | 0 | 1 | 0 | 0 | Choline chloride | p-cresol |  | 0.167 | 0.833 |  | 318.15 | 16.82 | 10.1016/j.molliq.2022.120420
2 | Ⅲ | 0 | 0 | 1 | 0 | 0 | Choline chloride | p-cresol |  | 0.167 | 0.833 |  | 323.15 | 14.1 | 10.1016/j.molliq.2022.120420
2 | Ⅲ | 0 | 0 | 1 | 0 | 0 | Choline chloride | p-cresol |  | 0.167 | 0.833 |  | 328.15 | 11.96 | 10.1016/j.molliq.2022.120420
2 | Ⅲ | 0 | 0 | 1 | 0 | 0 | Choline chloride | p-cresol |  | 0.167 | 0.833 |  | 333.15 | 10.28 | 10.1016/j.molliq.2022.120420
2 | Ⅲ | 0 | 0 | 1 | 0 | 0 | Choline chloride | p-cresol |  | 0.167 | 0.833 |  | 338.15 | 8.87 | 10.1016/j.molliq.2022.120420
2 | Ⅲ | 0 | 0 | 1 | 0 | 0 | Choline chloride | p-cresol |  | 0.167 | 0.833 |  | 343.15 | 7.72 | 10.1016/j.molliq.2022.120420
2 | Ⅲ | 0 | 0 | 1 | 0 | 0 | Choline chloride | p-cresol |  | 0.167 | 0.833 |  | 348.15 | 6.79 | 10.1016/j.molliq.2022.120420
2 | Ⅲ | 0 | 0 | 1 | 0 | 0 | Choline chloride | p-cresol |  | 0.167 | 0.833 |  | 353.15 | 6.09 | 10.1016/j.molliq.2022.120420
2 | Ⅲ | 0 | 0 | 1 | 0 | 0 | Choline chloride | p-cresol |  | 0.143 | 0.857 |  | 293.15 | 46.86 | 10.1016/j.molliq.2022.120420
2 | Ⅲ | 0 | 0 | 1 | 0 | 0 | Choline chloride | p-cresol |  | 0.143 | 0.857 |  | 298.15 | 35.62 | 10.1016/j.molliq.2022.120420
2 | Ⅲ | 0 | 0 | 1 | 0 | 0 | Choline chloride | p-cresol |  | 0.143 | 0.857 |  | 303.15 | 28.04 | 10.1016/j.molliq.2022.120420
2 | Ⅲ | 0 | 0 | 1 | 0 | 0 | Choline chloride | p-cresol |  | 0.143 | 0.857 |  | 308.15 | 21.58 | 10.1016/j.molliq.2022.120420
2 | Ⅲ | 0 | 0 | 1 | 0 | 0 | Choline chloride | p-cresol |  | 0.143 | 0.857 |  | 313.15 | 17.47 | 10.1016/j.molliq.2022.120420
2 | Ⅲ | 0 | 0 | 1 | 0 | 0 | Choline chloride | p-cresol |  | 0.143 | 0.857 |  | 318.15 | 14.46 | 10.1016/j.molliq.2022.120420
2 | Ⅲ | 0 | 0 | 1 | 0 | 0 | Choline chloride | p-cresol |  | 0.143 | 0.857 |  | 323.15 | 12.13 | 10.1016/j.molliq.2022.120420
2 | Ⅲ | 0 | 0 | 1 | 0 | 0 | Choline chloride | p-cresol |  | 0.143 | 0.857 |  | 328.15 | 10.3 | 10.1016/j.molliq.2022.120420
2 | Ⅲ | 0 | 0 | 1 | 0 | 0 | Choline chloride | p-cresol |  | 0.143 | 0.857 |  | 333.15 | 8.81 | 10.1016/j.molliq.2022.120420
2 | Ⅲ | 0 | 0 | 1 | 0 | 0 | Choline chloride | p-cresol |  | 0.143 | 0.857 |  | 338.15 | 7.62 | 10.1016/j.molliq.2022.120420
2 | Ⅲ | 0 | 0 | 1 | 0 | 0 | Choline chloride | p-cresol |  | 0.143 | 0.857 |  | 343.15 | 6.65 | 10.1016/j.molliq.2022.120420
2 | Ⅲ | 0 | 0 | 1 | 0 | 0 | Choline chloride | p-cresol |  | 0.143 | 0.857 |  | 348.15 | 5.84 | 10.1016/j.molliq.2022.120420
2 | Ⅲ | 0 | 0 | 1 | 0 | 0 | Choline chloride | p-cresol |  | 0.143 | 0.857 |  | 353.15 | 5.16 | 10.1016/j.molliq.2022.120420
2 | Ⅲ | 0 | 0 | 1 | 0 | 0 | Choline chloride | p-cresol |  | 0.125 | 0.875 |  | 293.15 | 40.09 | 10.1016/j.molliq.2022.120420
2 | Ⅲ | 0 | 0 | 1 | 0 | 0 | Choline chloride | p-cresol |  | 0.125 | 0.875 |  | 298.15 | 30.57 | 10.1016/j.molliq.2022.120420
2 | Ⅲ | 0 | 0 | 1 | 0 | 0 | Choline chloride | p-cresol |  | 0.125 | 0.875 |  | 303.15 | 23.93 | 10.1016/j.molliq.2022.120420
2 | Ⅲ | 0 | 0 | 1 | 0 | 0 | Choline chloride | p-cresol |  | 0.125 | 0.875 |  | 308.15 | 19.15 | 10.1016/j.molliq.2022.120420
2 | Ⅲ | 0 | 0 | 1 | 0 | 0 | Choline chloride | p-cresol |  | 0.125 | 0.875 |  | 313.15 | 15.55 | 10.1016/j.molliq.2022.120420
2 | Ⅲ | 0 | 0 | 1 | 0 | 0 | Choline chloride | p-cresol |  | 0.125 | 0.875 |  | 318.15 | 12.84 | 10.1016/j.molliq.2022.120420
2 | Ⅲ | 0 | 0 | 1 | 0 | 0 | Choline chloride | p-cresol |  | 0.125 | 0.875 |  | 323.15 | 10.77 | 10.1016/j.molliq.2022.120420
2 | Ⅲ | 0 | 0 | 1 | 0 | 0 | Choline chloride | p-cresol |  | 0.125 | 0.875 |  | 328.15 | 9.13 | 10.1016/j.molliq.2022.120420
2 | Ⅲ | 0 | 0 | 1 | 0 | 0 | Choline chloride | p-cresol |  | 0.125 | 0.875 |  | 333.15 | 7.85 | 10.1016/j.molliq.2022.120420
2 | Ⅲ | 0 | 0 | 1 | 0 | 0 | Choline chloride | p-cresol |  | 0.125 | 0.875 |  | 338.15 | 6.79 | 10.1016/j.molliq.2022.120420
2 | Ⅲ | 0 | 0 | 1 | 0 | 0 | Choline chloride | p-cresol |  | 0.125 | 0.875 |  | 343.15 | 5.93 | 10.1016/j.molliq.2022.120420
2 | Ⅲ | 0 | 0 | 1 | 0 | 0 | Choline chloride | p-cresol |  | 0.125 | 0.875 |  | 348.15 | 5.22 | 10.1016/j.molliq.2022.120420
2 | Ⅲ | 0 | 0 | 1 | 0 | 0 | Choline chloride | p-cresol |  | 0.125 | 0.875 |  | 353.15 | 4.62 | 10.1016/j.molliq.2022.120420
2 | Ⅲ | 0 | 0 | 1 | 0 | 0 | Choline chloride | p-cresol |  | 0.111 | 0.889 |  | 293.15 | 37.41 | 10.1016/j.molliq.2022.120420
2 | Ⅲ | 0 | 0 | 1 | 0 | 0 | Choline chloride | p-cresol |  | 0.111 | 0.889 |  | 298.15 | 28.68 | 10.1016/j.molliq.2022.120420
2 | Ⅲ | 0 | 0 | 1 | 0 | 0 | Choline chloride | p-cresol |  | 0.111 | 0.889 |  | 303.15 | 22.61 | 10.1016/j.molliq.2022.120420
2 | Ⅲ | 0 | 0 | 1 | 0 | 0 | Choline chloride | p-cresol |  | 0.111 | 0.889 |  | 308.15 | 18.14 | 10.1016/j.molliq.2022.120420
2 | Ⅲ | 0 | 0 | 1 | 0 | 0 | Choline chloride | p-cresol |  | 0.111 | 0.889 |  | 313.15 | 14.6 | 10.1016/j.molliq.2022.120420
2 | Ⅲ | 0 | 0 | 1 | 0 | 0 | Choline chloride | p-cresol |  | 0.111 | 0.889 |  | 318.15 | 11.91 | 10.1016/j.molliq.2022.120420
2 | Ⅲ | 0 | 0 | 1 | 0 | 0 | Choline chloride | p-cresol |  | 0.111 | 0.889 |  | 323.15 | 10 | 10.1016/j.molliq.2022.120420
2 | Ⅲ | 0 | 0 | 1 | 0 | 0 | Choline chloride | p-cresol |  | 0.111 | 0.889 |  | 328.15 | 8.42 | 10.1016/j.molliq.2022.120420
2 | Ⅲ | 0 | 0 | 1 | 0 | 0 | Choline chloride | p-cresol |  | 0.111 | 0.889 |  | 333.15 | 7.23 | 10.1016/j.molliq.2022.120420
2 | Ⅲ | 0 | 0 | 1 | 0 | 0 | Choline chloride | p-cresol |  | 0.111 | 0.889 |  | 338.15 | 6.25 | 10.1016/j.molliq.2022.120420
2 | Ⅲ | 0 | 0 | 1 | 0 | 0 | Choline chloride | p-cresol |  | 0.111 | 0.889 |  | 343.15 | 5.46 | 10.1016/j.molliq.2022.120420
2 | Ⅲ | 0 | 0 | 1 | 0 | 0 | Choline chloride | p-cresol |  | 0.111 | 0.889 |  | 348.15 | 4.81 | 10.1016/j.molliq.2022.120420
2 | Ⅲ | 0 | 0 | 1 | 0 | 0 | Choline chloride | p-cresol |  | 0.111 | 0.889 |  | 353.15 | 4.26 | 10.1016/j.molliq.2022.120420
2 | Ⅲ | 0 | 0 | 1 | 0 | 0 | Choline chloride | p-cresol |  | 0.1 | 0.9 |  | 293.15 | 35.46 | 10.1016/j.molliq.2022.120420
2 | Ⅲ | 0 | 0 | 1 | 0 | 0 | Choline chloride | p-cresol |  | 0.1 | 0.9 |  | 298.15 | 26.71 | 10.1016/j.molliq.2022.120420
2 | Ⅲ | 0 | 0 | 1 | 0 | 0 | Choline chloride | p-cresol |  | 0.1 | 0.9 |  | 303.15 | 20.67 | 10.1016/j.molliq.2022.120420
2 | Ⅲ | 0 | 0 | 1 | 0 | 0 | Choline chloride | p-cresol |  | 0.1 | 0.9 |  | 308.15 | 16.51 | 10.1016/j.molliq.2022.120420
2 | Ⅲ | 0 | 0 | 1 | 0 | 0 | Choline chloride | p-cresol |  | 0.1 | 0.9 |  | 313.15 | 13.5 | 10.1016/j.molliq.2022.120420
2 | Ⅲ | 0 | 0 | 1 | 0 | 0 | Choline chloride | p-cresol |  | 0.1 | 0.9 |  | 318.15 | 11.04 | 10.1016/j.molliq.2022.120420
2 | Ⅲ | 0 | 0 | 1 | 0 | 0 | Choline chloride | p-cresol |  | 0.1 | 0.9 |  | 323.15 | 9.2 | 10.1016/j.molliq.2022.120420
2 | Ⅲ | 0 | 0 | 1 | 0 | 0 | Choline chloride | p-cresol |  | 0.1 | 0.9 |  | 328.15 | 7.78 | 10.1016/j.molliq.2022.120420
2 | Ⅲ | 0 | 0 | 1 | 0 | 0 | Choline chloride | p-cresol |  | 0.1 | 0.9 |  | 333.15 | 6.63 | 10.1016/j.molliq.2022.120420
2 | Ⅲ | 0 | 0 | 1 | 0 | 0 | Choline chloride | p-cresol |  | 0.1 | 0.9 |  | 338.15 | 5.73 | 10.1016/j.molliq.2022.120420
2 | Ⅲ | 0 | 0 | 1 | 0 | 0 | Choline chloride | p-cresol |  | 0.1 | 0.9 |  | 343.15 | 4.98 | 10.1016/j.molliq.2022.120420
2 | Ⅲ | 0 | 0 | 1 | 0 | 0 | Choline chloride | p-cresol |  | 0.1 | 0.9 |  | 348.15 | 4.36 | 10.1016/j.molliq.2022.120420
2 | Ⅲ | 0 | 0 | 1 | 0 | 0 | Choline chloride | p-cresol |  | 0.1 | 0.9 |  | 353.15 | 4.01 | 10.1016/j.molliq.2022.120420
2 | Ⅲ | 0 | 0 | 1 | 0 | 0 | Choline chloride | Ethylene glycol |  | 0.3333 | 0.666667 |  | 298.15 | 41.2 | 10.1002/apj.1873
2 | Ⅲ | 0 | 0 | 1 | 0 | 0 | Choline chloride | Ethylene glycol |  | 0.3333 | 0.666667 |  | 308.15 | 25.8 | 10.1002/apj.1873
2 | Ⅲ | 0 | 0 | 1 | 0 | 0 | Choline chloride | Ethylene glycol |  | 0.3333 | 0.666667 |  | 318.15 | 19 | 10.1002/apj.1873
2 | Ⅲ | 0 | 0 | 1 | 0 | 0 | Choline chloride | Ethylene glycol |  | 0.3333 | 0.666667 |  | 328.15 | 14.4 | 10.1002/apj.1873
2 | Ⅲ | 0 | 0 | 1 | 0 | 0 | Choline chloride | Ethylene glycol |  | 0.3333 | 0.666667 |  | 338.15 | 11 | 10.1002/apj.1873
2 | Ⅲ | 0 | 0 | 1 | 0 | 0 | Choline chloride | Ethylene glycol |  | 0.3333 | 0.666667 |  | 348.15 | 8.5 | 10.1002/apj.1873
2 | Ⅲ | 0 | 0 | 1 | 0 | 0 | Choline chloride | Ethylene glycol |  | 0.3333 | 0.666667 |  | 358.15 | 6.9 | 10.1002/apj.1873
2 | Ⅲ | 0 | 0 | 1 | 0 | 0 | Choline chloride | Ethylene glycol |  | 0.25 | 0.75 |  | 298.15 | 26.1 | 10.1002/apj.1873
2 | Ⅲ | 0 | 0 | 1 | 0 | 0 | Choline chloride | Ethylene glycol |  | 0.25 | 0.75 |  | 308.15 | 19.7 | 10.1002/apj.1873
2 | Ⅲ | 0 | 0 | 1 | 0 | 0 | Choline chloride | Ethylene glycol |  | 0.25 | 0.75 |  | 318.15 | 16 | 10.1002/apj.1873
2 | Ⅲ | 0 | 0 | 1 | 0 | 0 | Choline chloride | Ethylene glycol |  | 0.25 | 0.75 |  | 328.15 | 11.6 | 10.1002/apj.1873
2 | Ⅲ | 0 | 0 | 1 | 0 | 0 | Choline chloride | Ethylene glycol |  | 0.25 | 0.75 |  | 338.15 | 8.5 | 10.1002/apj.1873
2 | Ⅲ | 0 | 0 | 1 | 0 | 0 | Choline chloride | Ethylene glycol |  | 0.25 | 0.75 |  | 348.15 | 6.9 | 10.1002/apj.1873
2 | Ⅲ | 0 | 0 | 1 | 0 | 0 | Choline chloride | Ethylene glycol |  | 0.25 | 0.75 |  | 358.15 | 5.8 | 10.1002/apj.1873
2 | Ⅲ | 0 | 0 | 1 | 0 | 0 | Choline chloride | Ethylene glycol |  | 0.2 | 0.8 |  | 298.15 | 24.7 | 10.1002/apj.1873
2 | Ⅲ | 0 | 0 | 1 | 0 | 0 | Choline chloride | Ethylene glycol |  | 0.2 | 0.8 |  | 308.15 | 17 | 10.1002/apj.1873
2 | Ⅲ | 0 | 0 | 1 | 0 | 0 | Choline chloride | Ethylene glycol |  | 0.2 | 0.8 |  | 318.15 | 12.6 | 10.1002/apj.1873
2 | Ⅲ | 0 | 0 | 1 | 0 | 0 | Choline chloride | Ethylene glycol |  | 0.2 | 0.8 |  | 328.15 | 9.7 | 10.1002/apj.1873
2 | Ⅲ | 0 | 0 | 1 | 0 | 0 | Choline chloride | Ethylene glycol |  | 0.2 | 0.8 |  | 338.15 | 7.6 | 10.1002/apj.1873
2 | Ⅲ | 0 | 0 | 1 | 0 | 0 | Choline chloride | Ethylene glycol |  | 0.2 | 0.8 |  | 348.15 | 6.1 | 10.1002/apj.1873
2 | Ⅲ | 0 | 0 | 1 | 0 | 0 | Choline chloride | Ethylene glycol |  | 0.2 | 0.8 |  | 358.15 | 5.6 | 10.1002/apj.1873
2 | Ⅲ | 0 | 0 | 1 | 0 | 0 | Choline chloride | Ethylene glycol |  | 0.1667 | 0.8333 |  | 298.15 | 22 | 10.1002/apj.1873
2 | Ⅲ | 0 | 0 | 1 | 0 | 0 | Choline chloride | Ethylene glycol |  | 0.1667 | 0.8333 |  | 308.15 | 15.5 | 10.1002/apj.1873
2 | Ⅲ | 0 | 0 | 1 | 0 | 0 | Choline chloride | Ethylene glycol |  | 0.1667 | 0.8333 |  | 318.15 | 12 | 10.1002/apj.1873
2 | Ⅲ | 0 | 0 | 1 | 0 | 0 | Choline chloride | Ethylene glycol |  | 0.1667 | 0.8333 |  | 328.15 | 9 | 10.1002/apj.1873
2 | Ⅲ | 0 | 0 | 1 | 0 | 0 | Choline chloride | Ethylene glycol |  | 0.1667 | 0.8333 |  | 338.15 | 6.8 | 10.1002/apj.1873
2 | Ⅲ | 0 | 0 | 1 | 0 | 0 | Choline chloride | Ethylene glycol |  | 0.1667 | 0.8333 |  | 348.15 | 5.7 | 10.1002/apj.1873
2 | Ⅲ | 0 | 0 | 1 | 0 | 0 | Choline chloride | Ethylene glycol |  | 0.1667 | 0.8333 |  | 358.15 | 5.2 | 10.1002/apj.1873
2 | Ⅲ | 0 | 0 | 1 | 0 | 0 | Choline chloride | Triethylene glycol |  | 0.25 | 0.75 |  | 298.15 | 68 | 10.1002/apj.1873
2 | Ⅲ | 0 | 0 | 1 | 0 | 0 | Choline chloride | Triethylene glycol |  | 0.25 | 0.75 |  | 308.15 | 48.3 | 10.1002/apj.1873
2 | Ⅲ | 0 | 0 | 1 | 0 | 0 | Choline chloride | Triethylene glycol |  | 0.25 | 0.75 |  | 318.15 | 33.8 | 10.1002/apj.1873
2 | Ⅲ | 0 | 0 | 1 | 0 | 0 | Choline chloride | Triethylene glycol |  | 0.25 | 0.75 |  | 328.15 | 23 | 10.1002/apj.1873
2 | Ⅲ | 0 | 0 | 1 | 0 | 0 | Choline chloride | Triethylene glycol |  | 0.25 | 0.75 |  | 338.15 | 16.8 | 10.1002/apj.1873
2 | Ⅲ | 0 | 0 | 1 | 0 | 0 | Choline chloride | Triethylene glycol |  | 0.25 | 0.75 |  | 348.15 | 12 | 10.1002/apj.1873
2 | Ⅲ | 0 | 0 | 1 | 0 | 0 | Choline chloride | Triethylene glycol |  | 0.25 | 0.75 |  | 358.15 | 9 | 10.1002/apj.1873
2 | Ⅲ | 0 | 0 | 1 | 0 | 0 | Choline chloride | Triethylene glycol |  | 0.2 | 0.8 |  | 298.15 | 61.9 | 10.1002/apj.1873
2 | Ⅲ | 0 | 0 | 1 | 0 | 0 | Choline chloride | Triethylene glycol |  | 0.2 | 0.8 |  | 308.15 | 44 | 10.1002/apj.1873
2 | Ⅲ | 0 | 0 | 1 | 0 | 0 | Choline chloride | Triethylene glycol |  | 0.2 | 0.8 |  | 318.15 | 30 | 10.1002/apj.1873
2 | Ⅲ | 0 | 0 | 1 | 0 | 0 | Choline chloride | Triethylene glycol |  | 0.2 | 0.8 |  | 328.15 | 21.1 | 10.1002/apj.1873
2 | Ⅲ | 0 | 0 | 1 | 0 | 0 | Choline chloride | Triethylene glycol |  | 0.2 | 0.8 |  | 338.15 | 15.1 | 10.1002/apj.1873
2 | Ⅲ | 0 | 0 | 1 | 0 | 0 | Choline chloride | Triethylene glycol |  | 0.2 | 0.8 |  | 348.15 | 11 | 10.1002/apj.1873
2 | Ⅲ | 0 | 0 | 1 | 0 | 0 | Choline chloride | Triethylene glycol |  | 0.2 | 0.8 |  | 358.15 | 8.1 | 10.1002/apj.1873
2 | Ⅲ | 0 | 0 | 1 | 0 | 0 | Choline chloride | Triethylene glycol |  | 0.1667 | 0.8333 |  | 298.15 | 53 | 10.1002/apj.1873
2 | Ⅲ | 0 | 0 | 1 | 0 | 0 | Choline chloride | Triethylene glycol |  | 0.1667 | 0.8333 |  | 308.15 | 38 | 10.1002/apj.1873
2 | Ⅲ | 0 | 0 | 1 | 0 | 0 | Choline chloride | Triethylene glycol |  | 0.1667 | 0.8333 |  | 318.15 | 26 | 10.1002/apj.1873
2 | Ⅲ | 0 | 0 | 1 | 0 | 0 | Choline chloride | Triethylene glycol |  | 0.1667 | 0.8333 |  | 328.15 | 18.5 | 10.1002/apj.1873
2 | Ⅲ | 0 | 0 | 1 | 0 | 0 | Choline chloride | Triethylene glycol |  | 0.1667 | 0.8333 |  | 338.15 | 13.5 | 10.1002/apj.1873
2 | Ⅲ | 0 | 0 | 1 | 0 | 0 | Choline chloride | Triethylene glycol |  | 0.1667 | 0.8333 |  | 348.15 | 10 | 10.1002/apj.1873
2 | Ⅲ | 0 | 0 | 1 | 0 | 0 | Choline chloride | Triethylene glycol |  | 0.1667 | 0.8333 |  | 358.15 | 7.5 | 10.1002/apj.1873
2 | Ⅲ | 0 | 0 | 1 | 0 | 0 | Choline chloride | Triethylene glycol |  | 0.1429 | 0.8571 |  | 298.15 | 44.9 | 10.1002/apj.1873
2 | Ⅲ | 0 | 0 | 1 | 0 | 0 | Choline chloride | Triethylene glycol |  | 0.1429 | 0.8571 |  | 308.15 | 32 | 10.1002/apj.1873
2 | Ⅲ | 0 | 0 | 1 | 0 | 0 | Choline chloride | Triethylene glycol |  | 0.1429 | 0.8571 |  | 318.15 | 21 | 10.1002/apj.1873
2 | Ⅲ | 0 | 0 | 1 | 0 | 0 | Choline chloride | Triethylene glycol |  | 0.1429 | 0.8571 |  | 328.15 | 15 | 10.1002/apj.1873
2 | Ⅲ | 0 | 0 | 1 | 0 | 0 | Choline chloride | Triethylene glycol |  | 0.1429 | 0.8571 |  | 338.15 | 10.9 | 10.1002/apj.1873
2 | Ⅲ | 0 | 0 | 1 | 0 | 0 | Choline chloride | Triethylene glycol |  | 0.1429 | 0.8571 |  | 348.15 | 8 | 10.1002/apj.1873
2 | Ⅲ | 0 | 0 | 1 | 0 | 0 | Choline chloride | Triethylene glycol |  | 0.1429 | 0.8571 |  | 358.15 | 6.5 | 10.1002/apj.1873
2 | Ⅲ | 0 | 0 | 1 | 0 | 0 | Choline chloride | Glycerol |  | 0.05 | 0.95 |  | 293.15 | 801 | 10.1002/apj.1873
2 | Ⅲ | 0 | 0 | 1 | 0 | 0 | Choline chloride | Glycerol |  | 0.05 | 0.95 |  | 298.15 | 654 | 10.1002/apj.1873
2 | Ⅲ | 0 | 0 | 1 | 0 | 0 | Choline chloride | Glycerol |  | 0.05 | 0.95 |  | 303.15 | 450 | 10.1002/apj.1873
2 | Ⅲ | 0 | 0 | 1 | 0 | 0 | Choline chloride | Glycerol |  | 0.05 | 0.95 |  | 308.15 | 314 | 10.1002/apj.1873
2 | Ⅲ | 0 | 0 | 1 | 0 | 0 | Choline chloride | Glycerol |  | 0.05 | 0.95 |  | 313.15 | 222 | 10.1002/apj.1873
2 | Ⅲ | 0 | 0 | 1 | 0 | 0 | Choline chloride | Glycerol |  | 0.05 | 0.95 |  | 318.15 | 163 | 10.1002/apj.1873
2 | Ⅲ | 0 | 0 | 1 | 0 | 0 | Choline chloride | Glycerol |  | 0.05 | 0.95 |  | 323.15 | 120 | 10.1002/apj.1873
2 | Ⅲ | 0 | 0 | 1 | 0 | 0 | Choline chloride | Glycerol |  | 0.05 | 0.95 |  | 328.15 | 90 | 10.1002/apj.1873
2 | Ⅲ | 0 | 0 | 1 | 0 | 0 | Choline chloride | Glycerol |  | 0.1 | 0.9 |  | 293.15 | 700 | 10.1002/apj.1873
2 | Ⅲ | 0 | 0 | 1 | 0 | 0 | Choline chloride | Glycerol |  | 0.1 | 0.9 |  | 298.15 | 503 | 10.1002/apj.1873
2 | Ⅲ | 0 | 0 | 1 | 0 | 0 | Choline chloride | Glycerol |  | 0.1 | 0.9 |  | 303.15 | 349 | 10.1002/apj.1873
2 | Ⅲ | 0 | 0 | 1 | 0 | 0 | Choline chloride | Glycerol |  | 0.1 | 0.9 |  | 308.15 | 247 | 10.1002/apj.1873
2 | Ⅲ | 0 | 0 | 1 | 0 | 0 | Choline chloride | Glycerol |  | 0.1 | 0.9 |  | 313.15 | 180 | 10.1002/apj.1873
2 | Ⅲ | 0 | 0 | 1 | 0 | 0 | Choline chloride | Glycerol |  | 0.1 | 0.9 |  | 318.15 | 132 | 10.1002/apj.1873
2 | Ⅲ | 0 | 0 | 1 | 0 | 0 | Choline chloride | Glycerol |  | 0.1 | 0.9 |  | 323.15 | 98 | 10.1002/apj.1873
2 | Ⅲ | 0 | 0 | 1 | 0 | 0 | Choline chloride | Glycerol |  | 0.1 | 0.9 |  | 328.15 | 74 | 10.1002/apj.1873
2 | Ⅲ | 0 | 0 | 1 | 0 | 0 | Choline chloride | Glycerol |  | 0.15 | 0.85 |  | 293.15 | 600 | 10.1002/apj.1873
2 | Ⅲ | 0 | 0 | 1 | 0 | 0 | Choline chloride | Glycerol |  | 0.15 | 0.85 |  | 298.15 | 380 | 10.1002/apj.1873
2 | Ⅲ | 0 | 0 | 1 | 0 | 0 | Choline chloride | Glycerol |  | 0.15 | 0.85 |  | 303.15 | 270 | 10.1002/apj.1873
2 | Ⅲ | 0 | 0 | 1 | 0 | 0 | Choline chloride | Glycerol |  | 0.15 | 0.85 |  | 308.15 | 194 | 10.1002/apj.1873
2 | Ⅲ | 0 | 0 | 1 | 0 | 0 | Choline chloride | Glycerol |  | 0.15 | 0.85 |  | 313.15 | 140 | 10.1002/apj.1873
2 | Ⅲ | 0 | 0 | 1 | 0 | 0 | Choline chloride | Glycerol |  | 0.15 | 0.85 |  | 318.15 | 107 | 10.1002/apj.1873
2 | Ⅲ | 0 | 0 | 1 | 0 | 0 | Choline chloride | Glycerol |  | 0.15 | 0.85 |  | 323.15 | 80 | 10.1002/apj.1873
2 | Ⅲ | 0 | 0 | 1 | 0 | 0 | Choline chloride | Glycerol |  | 0.15 | 0.85 |  | 328.15 | 60 | 10.1002/apj.1873
2 | Ⅲ | 0 | 0 | 1 | 0 | 0 | Choline chloride | Glycerol |  | 0.2 | 0.8 |  | 293.15 | 503 | 10.1002/apj.1873
2 | Ⅲ | 0 | 0 | 1 | 0 | 0 | Choline chloride | Glycerol |  | 0.2 | 0.8 |  | 298.15 | 350 | 10.1002/apj.1873
2 | Ⅲ | 0 | 0 | 1 | 0 | 0 | Choline chloride | Glycerol |  | 0.2 | 0.8 |  | 303.15 | 246 | 10.1002/apj.1873
2 | Ⅲ | 0 | 0 | 1 | 0 | 0 | Choline chloride | Glycerol |  | 0.2 | 0.8 |  | 308.15 | 178 | 10.1002/apj.1873
2 | Ⅲ | 0 | 0 | 1 | 0 | 0 | Choline chloride | Glycerol |  | 0.2 | 0.8 |  | 313.15 | 132 | 10.1002/apj.1873
2 | Ⅲ | 0 | 0 | 1 | 0 | 0 | Choline chloride | Glycerol |  | 0.2 | 0.8 |  | 318.15 | 98 | 10.1002/apj.1873
2 | Ⅲ | 0 | 0 | 1 | 0 | 0 | Choline chloride | Glycerol |  | 0.2 | 0.8 |  | 323.15 | 86 | 10.1002/apj.1873
2 | Ⅲ | 0 | 0 | 1 | 0 | 0 | Choline chloride | Glycerol |  | 0.2 | 0.8 |  | 328.15 | 57 | 10.1002/apj.1873
2 | Ⅲ | 0 | 0 | 1 | 0 | 0 | Choline chloride | Glycerol |  | 0.25 | 0.75 |  | 293.15 | 450 | 10.1002/apj.1873
2 | Ⅲ | 0 | 0 | 1 | 0 | 0 | Choline chloride | Glycerol |  | 0.25 | 0.75 |  | 298.15 | 320 | 10.1002/apj.1873
2 | Ⅲ | 0 | 0 | 1 | 0 | 0 | Choline chloride | Glycerol |  | 0.25 | 0.75 |  | 303.15 | 229 | 10.1002/apj.1873
2 | Ⅲ | 0 | 0 | 1 | 0 | 0 | Choline chloride | Glycerol |  | 0.25 | 0.75 |  | 308.15 | 169 | 10.1002/apj.1873
2 | Ⅲ | 0 | 0 | 1 | 0 | 0 | Choline chloride | Glycerol |  | 0.25 | 0.75 |  | 313.15 | 126 | 10.1002/apj.1873
2 | Ⅲ | 0 | 0 | 1 | 0 | 0 | Choline chloride | Glycerol |  | 0.25 | 0.75 |  | 318.15 | 95 | 10.1002/apj.1873
2 | Ⅲ | 0 | 0 | 1 | 0 | 0 | Choline chloride | Glycerol |  | 0.25 | 0.75 |  | 323.15 | 73 | 10.1002/apj.1873
2 | Ⅲ | 0 | 0 | 1 | 0 | 0 | Choline chloride | Glycerol |  | 0.25 | 0.75 |  | 328.15 | 58 | 10.1002/apj.1873
2 | Ⅲ | 0 | 0 | 1 | 0 | 0 | Choline chloride | Glycerol |  | 0.3 | 0.7 |  | 293.15 | 401 | 10.1002/apj.1873
2 | Ⅲ | 0 | 0 | 1 | 0 | 0 | Choline chloride | Glycerol |  | 0.3 | 0.7 |  | 298.15 | 295 | 10.1002/apj.1873
2 | Ⅲ | 0 | 0 | 1 | 0 | 0 | Choline chloride | Glycerol |  | 0.3 | 0.7 |  | 303.15 | 213 | 10.1002/apj.1873
2 | Ⅲ | 0 | 0 | 1 | 0 | 0 | Choline chloride | Glycerol |  | 0.3 | 0.7 |  | 308.15 | 160 | 10.1002/apj.1873
2 | Ⅲ | 0 | 0 | 1 | 0 | 0 | Choline chloride | Glycerol |  | 0.3 | 0.7 |  | 313.15 | 120 | 10.1002/apj.1873
2 | Ⅲ | 0 | 0 | 1 | 0 | 0 | Choline chloride | Glycerol |  | 0.3 | 0.7 |  | 318.15 | 91 | 10.1002/apj.1873
2 | Ⅲ | 0 | 0 | 1 | 0 | 0 | Choline chloride | Glycerol |  | 0.3 | 0.7 |  | 323.15 | 71 | 10.1002/apj.1873
2 | Ⅲ | 0 | 0 | 1 | 0 | 0 | Choline chloride | Glycerol |  | 0.3 | 0.7 |  | 328.15 | 55 | 10.1002/apj.1873
2 | Ⅲ | 0 | 0 | 1 | 0 | 0 | Choline chloride | Glycerol |  | 0.33 | 0.67 |  | 293.15 | 376 | 10.1002/apj.1873
2 | Ⅲ | 0 | 0 | 1 | 0 | 0 | Choline chloride | Glycerol |  | 0.33 | 0.67 |  | 298.15 | 259 | 10.1002/apj.1873
2 | Ⅲ | 0 | 0 | 1 | 0 | 0 | Choline chloride | Glycerol |  | 0.33 | 0.67 |  | 303.15 | 188 | 10.1002/apj.1873
2 | Ⅲ | 0 | 0 | 1 | 0 | 0 | Choline chloride | Glycerol |  | 0.33 | 0.67 |  | 308.15 | 140 | 10.1002/apj.1873
2 | Ⅲ | 0 | 0 | 1 | 0 | 0 | Choline chloride | Glycerol |  | 0.33 | 0.67 |  | 313.15 | 104 | 10.1002/apj.1873
2 | Ⅲ | 0 | 0 | 1 | 0 | 0 | Choline chloride | Glycerol |  | 0.33 | 0.67 |  | 318.15 | 82 | 10.1002/apj.1873
2 | Ⅲ | 0 | 0 | 1 | 0 | 0 | Choline chloride | Glycerol |  | 0.33 | 0.67 |  | 323.15 | 64 | 10.1002/apj.1873
2 | Ⅲ | 0 | 0 | 1 | 0 | 0 | Choline chloride | Glycerol |  | 0.33 | 0.67 |  | 328.15 | 52 | 10.1002/apj.1873
2 | Ⅲ | 0 | 0 | 1 | 0 | 0 | Choline chloride | 1,4-Butanediol |  | 0.05 | 0.95 |  | 293.15 | 78 | 10.1002/apj.1873
2 | Ⅲ | 0 | 0 | 1 | 0 | 0 | Choline chloride | 1,4-Butanediol |  | 0.05 | 0.95 |  | 295.15 | 68 | 10.1002/apj.1873
2 | Ⅲ | 0 | 0 | 1 | 0 | 0 | Choline chloride | 1,4-Butanediol |  | 0.05 | 0.95 |  | 297.15 | 60 | 10.1002/apj.1873
2 | Ⅲ | 0 | 0 | 1 | 0 | 0 | Choline chloride | 1,4-Butanediol |  | 0.05 | 0.95 |  | 299.15 | 54 | 10.1002/apj.1873
2 | Ⅲ | 0 | 0 | 1 | 0 | 0 | Choline chloride | 1,4-Butanediol |  | 0.05 | 0.95 |  | 301.15 | 48 | 10.1002/apj.1873
2 | Ⅲ | 0 | 0 | 1 | 0 | 0 | Choline chloride | 1,4-Butanediol |  | 0.05 | 0.95 |  | 303.15 | 44 | 10.1002/apj.1873
2 | Ⅲ | 0 | 0 | 1 | 0 | 0 | Choline chloride | 1,4-Butanediol |  | 0.05 | 0.95 |  | 305.15 | 40 | 10.1002/apj.1873
2 | Ⅲ | 0 | 0 | 1 | 0 | 0 | Choline chloride | 1,4-Butanediol |  | 0.05 | 0.95 |  | 307.15 | 36 | 10.1002/apj.1873
2 | Ⅲ | 0 | 0 | 1 | 0 | 0 | Choline chloride | 1,4-Butanediol |  | 0.05 | 0.95 |  | 309.15 | 32 | 10.1002/apj.1873
2 | Ⅲ | 0 | 0 | 1 | 0 | 0 | Choline chloride | 1,4-Butanediol |  | 0.05 | 0.95 |  | 311.15 | 29 | 10.1002/apj.1873
2 | Ⅲ | 0 | 0 | 1 | 0 | 0 | Choline chloride | 1,4-Butanediol |  | 0.1 | 0.9 |  | 293.15 | 84 | 10.1002/apj.1873
2 | Ⅲ | 0 | 0 | 1 | 0 | 0 | Choline chloride | 1,4-Butanediol |  | 0.1 | 0.9 |  | 295.15 | 72 | 10.1002/apj.1873
2 | Ⅲ | 0 | 0 | 1 | 0 | 0 | Choline chloride | 1,4-Butanediol |  | 0.1 | 0.9 |  | 297.15 | 60 | 10.1002/apj.1873
2 | Ⅲ | 0 | 0 | 1 | 0 | 0 | Choline chloride | 1,4-Butanediol |  | 0.1 | 0.9 |  | 299.15 | 54 | 10.1002/apj.1873
2 | Ⅲ | 0 | 0 | 1 | 0 | 0 | Choline chloride | 1,4-Butanediol |  | 0.1 | 0.9 |  | 301.15 | 48 | 10.1002/apj.1873
2 | Ⅲ | 0 | 0 | 1 | 0 | 0 | Choline chloride | 1,4-Butanediol |  | 0.1 | 0.9 |  | 303.15 | 44 | 10.1002/apj.1873
2 | Ⅲ | 0 | 0 | 1 | 0 | 0 | Choline chloride | 1,4-Butanediol |  | 0.1 | 0.9 |  | 305.15 | 40 | 10.1002/apj.1873
2 | Ⅲ | 0 | 0 | 1 | 0 | 0 | Choline chloride | 1,4-Butanediol |  | 0.1 | 0.9 |  | 307.15 | 36 | 10.1002/apj.1873
2 | Ⅲ | 0 | 0 | 1 | 0 | 0 | Choline chloride | 1,4-Butanediol |  | 0.1 | 0.9 |  | 309.15 | 33 | 10.1002/apj.1873
2 | Ⅲ | 0 | 0 | 1 | 0 | 0 | Choline chloride | 1,4-Butanediol |  | 0.1 | 0.9 |  | 311.15 | 30 | 10.1002/apj.1873
2 | Ⅲ | 0 | 0 | 1 | 0 | 0 | Choline chloride | 1,4-Butanediol |  | 0.15 | 0.85 |  | 293.15 | 78 | 10.1002/apj.1873
2 | Ⅲ | 0 | 0 | 1 | 0 | 0 | Choline chloride | 1,4-Butanediol |  | 0.15 | 0.85 |  | 295.15 | 68 | 10.1002/apj.1873
2 | Ⅲ | 0 | 0 | 1 | 0 | 0 | Choline chloride | 1,4-Butanediol |  | 0.15 | 0.85 |  | 297.15 | 62 | 10.1002/apj.1873
2 | Ⅲ | 0 | 0 | 1 | 0 | 0 | Choline chloride | 1,4-Butanediol |  | 0.15 | 0.85 |  | 299.15 | 55 | 10.1002/apj.1873
2 | Ⅲ | 0 | 0 | 1 | 0 | 0 | Choline chloride | 1,4-Butanediol |  | 0.15 | 0.85 |  | 301.15 | 49 | 10.1002/apj.1873
2 | Ⅲ | 0 | 0 | 1 | 0 | 0 | Choline chloride | 1,4-Butanediol |  | 0.15 | 0.85 |  | 303.15 | 44 | 10.1002/apj.1873
2 | Ⅲ | 0 | 0 | 1 | 0 | 0 | Choline chloride | 1,4-Butanediol |  | 0.15 | 0.85 |  | 305.15 | 40 | 10.1002/apj.1873
2 | Ⅲ | 0 | 0 | 1 | 0 | 0 | Choline chloride | 1,4-Butanediol |  | 0.15 | 0.85 |  | 307.15 | 37 | 10.1002/apj.1873
2 | Ⅲ | 0 | 0 | 1 | 0 | 0 | Choline chloride | 1,4-Butanediol |  | 0.15 | 0.85 |  | 309.15 | 34 | 10.1002/apj.1873
2 | Ⅲ | 0 | 0 | 1 | 0 | 0 | Choline chloride | 1,4-Butanediol |  | 0.15 | 0.85 |  | 311.15 | 31 | 10.1002/apj.1873
2 | Ⅲ | 0 | 0 | 1 | 0 | 0 | Choline chloride | 1,4-Butanediol |  | 0.2 | 0.8 |  | 293.15 | 88 | 10.1002/apj.1873
2 | Ⅲ | 0 | 0 | 1 | 0 | 0 | Choline chloride | 1,4-Butanediol |  | 0.2 | 0.8 |  | 295.15 | 76 | 10.1002/apj.1873
2 | Ⅲ | 0 | 0 | 1 | 0 | 0 | Choline chloride | 1,4-Butanediol |  | 0.2 | 0.8 |  | 297.15 | 68 | 10.1002/apj.1873
2 | Ⅲ | 0 | 0 | 1 | 0 | 0 | Choline chloride | 1,4-Butanediol |  | 0.2 | 0.8 |  | 299.15 | 61 | 10.1002/apj.1873
2 | Ⅲ | 0 | 0 | 1 | 0 | 0 | Choline chloride | 1,4-Butanediol |  | 0.2 | 0.8 |  | 301.15 | 55 | 10.1002/apj.1873
2 | Ⅲ | 0 | 0 | 1 | 0 | 0 | Choline chloride | 1,4-Butanediol |  | 0.2 | 0.8 |  | 303.15 | 50 | 10.1002/apj.1873
2 | Ⅲ | 0 | 0 | 1 | 0 | 0 | Choline chloride | 1,4-Butanediol |  | 0.2 | 0.8 |  | 305.15 | 46 | 10.1002/apj.1873
2 | Ⅲ | 0 | 0 | 1 | 0 | 0 | Choline chloride | 1,4-Butanediol |  | 0.2 | 0.8 |  | 307.15 | 42 | 10.1002/apj.1873
2 | Ⅲ | 0 | 0 | 1 | 0 | 0 | Choline chloride | 1,4-Butanediol |  | 0.2 | 0.8 |  | 309.15 | 38 | 10.1002/apj.1873
2 | Ⅲ | 0 | 0 | 1 | 0 | 0 | Choline chloride | 1,4-Butanediol |  | 0.2 | 0.8 |  | 311.15 | 35 | 10.1002/apj.1873
2 | Ⅲ | 0 | 0 | 1 | 0 | 0 | Choline chloride | 1,4-Butanediol |  | 0.25 | 0.75 |  | 299.15 | 76 | 10.1002/apj.1873
2 | Ⅲ | 0 | 0 | 1 | 0 | 0 | Choline chloride | 1,4-Butanediol |  | 0.25 | 0.75 |  | 301.15 | 66 | 10.1002/apj.1873
2 | Ⅲ | 0 | 0 | 1 | 0 | 0 | Choline chloride | 1,4-Butanediol |  | 0.25 | 0.75 |  | 303.15 | 58 | 10.1002/apj.1873
2 | Ⅲ | 0 | 0 | 1 | 0 | 0 | Choline chloride | 1,4-Butanediol |  | 0.25 | 0.75 |  | 305.15 | 52 | 10.1002/apj.1873
2 | Ⅲ | 0 | 0 | 1 | 0 | 0 | Choline chloride | 1,4-Butanediol |  | 0.25 | 0.75 |  | 307.15 | 47 | 10.1002/apj.1873
2 | Ⅲ | 0 | 0 | 1 | 0 | 0 | Choline chloride | 1,4-Butanediol |  | 0.25 | 0.75 |  | 309.15 | 42 | 10.1002/apj.1873
2 | Ⅲ | 0 | 0 | 1 | 0 | 0 | Choline chloride | 1,4-Butanediol |  | 0.25 | 0.75 |  | 311.15 | 38 | 10.1002/apj.1873
2 | Ⅲ | 0 | 0 | 1 | 0 | 0 | Choline chloride | 1,2-Butanediol |  | 0.05 | 0.95 |  | 295.15 | 55 | 10.1002/apj.1873
2 | Ⅲ | 0 | 0 | 1 | 0 | 0 | Choline chloride | 1,2-Butanediol |  | 0.05 | 0.95 |  | 297.15 | 48 | 10.1002/apj.1873
2 | Ⅲ | 0 | 0 | 1 | 0 | 0 | Choline chloride | 1,2-Butanediol |  | 0.05 | 0.95 |  | 299.15 | 41 | 10.1002/apj.1873
2 | Ⅲ | 0 | 0 | 1 | 0 | 0 | Choline chloride | 1,2-Butanediol |  | 0.05 | 0.95 |  | 301.15 | 34 | 10.1002/apj.1873
2 | Ⅲ | 0 | 0 | 1 | 0 | 0 | Choline chloride | 1,2-Butanediol |  | 0.05 | 0.95 |  | 303.15 | 31 | 10.1002/apj.1873
2 | Ⅲ | 0 | 0 | 1 | 0 | 0 | Choline chloride | 1,2-Butanediol |  | 0.05 | 0.95 |  | 305.15 | 26 | 10.1002/apj.1873
2 | Ⅲ | 0 | 0 | 1 | 0 | 0 | Choline chloride | 1,2-Butanediol |  | 0.05 | 0.95 |  | 307.15 | 22 | 10.1002/apj.1873
2 | Ⅲ | 0 | 0 | 1 | 0 | 0 | Choline chloride | 1,2-Butanediol |  | 0.05 | 0.95 |  | 309.15 | 19 | 10.1002/apj.1873
2 | Ⅲ | 0 | 0 | 1 | 0 | 0 | Choline chloride | 1,2-Butanediol |  | 0.05 | 0.95 |  | 311.15 | 17 | 10.1002/apj.1873
2 | Ⅲ | 0 | 0 | 1 | 0 | 0 | Choline chloride | 1,2-Butanediol |  | 0.1 | 0.9 |  | 295.15 | 53 | 10.1002/apj.1873
2 | Ⅲ | 0 | 0 | 1 | 0 | 0 | Choline chloride | 1,2-Butanediol |  | 0.1 | 0.9 |  | 297.15 | 45 | 10.1002/apj.1873
2 | Ⅲ | 0 | 0 | 1 | 0 | 0 | Choline chloride | 1,2-Butanediol |  | 0.1 | 0.9 |  | 299.15 | 41 | 10.1002/apj.1873
2 | Ⅲ | 0 | 0 | 1 | 0 | 0 | Choline chloride | 1,2-Butanediol |  | 0.1 | 0.9 |  | 301.15 | 36 | 10.1002/apj.1873
2 | Ⅲ | 0 | 0 | 1 | 0 | 0 | Choline chloride | 1,2-Butanediol |  | 0.1 | 0.9 |  | 303.15 | 31 | 10.1002/apj.1873
2 | Ⅲ | 0 | 0 | 1 | 0 | 0 | Choline chloride | 1,2-Butanediol |  | 0.1 | 0.9 |  | 305.15 | 26 | 10.1002/apj.1873
2 | Ⅲ | 0 | 0 | 1 | 0 | 0 | Choline chloride | 1,2-Butanediol |  | 0.1 | 0.9 |  | 307.15 | 22 | 10.1002/apj.1873
2 | Ⅲ | 0 | 0 | 1 | 0 | 0 | Choline chloride | 1,2-Butanediol |  | 0.1 | 0.9 |  | 309.15 | 19 | 10.1002/apj.1873
2 | Ⅲ | 0 | 0 | 1 | 0 | 0 | Choline chloride | 1,2-Butanediol |  | 0.1 | 0.9 |  | 311.15 | 17 | 10.1002/apj.1873
2 | Ⅲ | 0 | 0 | 1 | 0 | 0 | Choline chloride | 1,2-Butanediol |  | 0.15 | 0.85 |  | 295.15 | 60 | 10.1002/apj.1873
2 | Ⅲ | 0 | 0 | 1 | 0 | 0 | Choline chloride | 1,2-Butanediol |  | 0.15 | 0.85 |  | 297.15 | 53 | 10.1002/apj.1873
2 | Ⅲ | 0 | 0 | 1 | 0 | 0 | Choline chloride | 1,2-Butanediol |  | 0.15 | 0.85 |  | 299.15 | 48 | 10.1002/apj.1873
2 | Ⅲ | 0 | 0 | 1 | 0 | 0 | Choline chloride | 1,2-Butanediol |  | 0.15 | 0.85 |  | 301.15 | 38 | 10.1002/apj.1873
2 | Ⅲ | 0 | 0 | 1 | 0 | 0 | Choline chloride | 1,2-Butanediol |  | 0.15 | 0.85 |  | 303.15 | 36 | 10.1002/apj.1873
2 | Ⅲ | 0 | 0 | 1 | 0 | 0 | Choline chloride | 1,2-Butanediol |  | 0.15 | 0.85 |  | 305.15 | 29 | 10.1002/apj.1873
2 | Ⅲ | 0 | 0 | 1 | 0 | 0 | Choline chloride | 1,2-Butanediol |  | 0.15 | 0.85 |  | 307.15 | 26 | 10.1002/apj.1873
2 | Ⅲ | 0 | 0 | 1 | 0 | 0 | Choline chloride | 1,2-Butanediol |  | 0.15 | 0.85 |  | 309.15 | 22 | 10.1002/apj.1873
2 | Ⅲ | 0 | 0 | 1 | 0 | 0 | Choline chloride | 1,2-Butanediol |  | 0.15 | 0.85 |  | 311.15 | 19 | 10.1002/apj.1873
2 | Ⅲ | 0 | 0 | 1 | 0 | 0 | Choline chloride | 1,2-Butanediol |  | 0.2 | 0.8 |  | 295.15 | 70 | 10.1002/apj.1873
2 | Ⅲ | 0 | 0 | 1 | 0 | 0 | Choline chloride | 1,2-Butanediol |  | 0.2 | 0.8 |  | 297.15 | 62 | 10.1002/apj.1873
2 | Ⅲ | 0 | 0 | 1 | 0 | 0 | Choline chloride | 1,2-Butanediol |  | 0.2 | 0.8 |  | 299.15 | 55 | 10.1002/apj.1873
2 | Ⅲ | 0 | 0 | 1 | 0 | 0 | Choline chloride | 1,2-Butanediol |  | 0.2 | 0.8 |  | 301.15 | 48 | 10.1002/apj.1873
2 | Ⅲ | 0 | 0 | 1 | 0 | 0 | Choline chloride | 1,2-Butanediol |  | 0.2 | 0.8 |  | 303.15 | 41 | 10.1002/apj.1873
2 | Ⅲ | 0 | 0 | 1 | 0 | 0 | Choline chloride | 1,2-Butanediol |  | 0.2 | 0.8 |  | 305.15 | 36 | 10.1002/apj.1873
2 | Ⅲ | 0 | 0 | 1 | 0 | 0 | Choline chloride | 1,2-Butanediol |  | 0.2 | 0.8 |  | 307.15 | 31 | 10.1002/apj.1873
2 | Ⅲ | 0 | 0 | 1 | 0 | 0 | Choline chloride | 1,2-Butanediol |  | 0.2 | 0.8 |  | 309.15 | 29 | 10.1002/apj.1873
2 | Ⅲ | 0 | 0 | 1 | 0 | 0 | Choline chloride | 1,2-Butanediol |  | 0.2 | 0.8 |  | 311.15 | 26 | 10.1002/apj.1873
2 | Ⅲ | 0 | 0 | 1 | 0 | 0 | Choline chloride | Phenol |  | 0.1429 | 0.8571 |  | 293.15 | 27 | 10.1002/apj.1873
2 | Ⅲ | 0 | 0 | 1 | 0 | 0 | Choline chloride | Phenol |  | 0.1429 | 0.8571 |  | 298.15 | 21.4 | 10.1002/apj.1873
2 | Ⅲ | 0 | 0 | 1 | 0 | 0 | Choline chloride | Phenol |  | 0.1429 | 0.8571 |  | 303.15 | 16.8 | 10.1002/apj.1873
2 | Ⅲ | 0 | 0 | 1 | 0 | 0 | Choline chloride | Phenol |  | 0.1429 | 0.8571 |  | 308.15 | 13.8 | 10.1002/apj.1873
2 | Ⅲ | 0 | 0 | 1 | 0 | 0 | Choline chloride | Phenol |  | 0.1429 | 0.8571 |  | 313.15 | 11.5 | 10.1002/apj.1873
2 | Ⅲ | 0 | 0 | 1 | 0 | 0 | Choline chloride | Phenol |  | 0.1429 | 0.8571 |  | 318.15 | 9.5 | 10.1002/apj.1873
2 | Ⅲ | 0 | 0 | 1 | 0 | 0 | Choline chloride | Phenol |  | 0.1667 | 0.8333 |  | 293.15 | 31.1 | 10.1002/apj.1873
2 | Ⅲ | 0 | 0 | 1 | 0 | 0 | Choline chloride | Phenol |  | 0.1667 | 0.8333 |  | 298.15 | 25.3 | 10.1002/apj.1873
2 | Ⅲ | 0 | 0 | 1 | 0 | 0 | Choline chloride | Phenol |  | 0.1667 | 0.8333 |  | 303.15 | 19.8 | 10.1002/apj.1873
2 | Ⅲ | 0 | 0 | 1 | 0 | 0 | Choline chloride | Phenol |  | 0.1667 | 0.8333 |  | 308.15 | 16.2 | 10.1002/apj.1873
2 | Ⅲ | 0 | 0 | 1 | 0 | 0 | Choline chloride | Phenol |  | 0.1667 | 0.8333 |  | 313.15 | 13.4 | 10.1002/apj.1873
2 | Ⅲ | 0 | 0 | 1 | 0 | 0 | Choline chloride | Phenol |  | 0.1667 | 0.8333 |  | 318.15 | 11.3 | 10.1002/apj.1873
2 | Ⅲ | 0 | 0 | 1 | 0 | 0 | Choline chloride | Phenol |  | 0.2 | 0.8 |  | 293.15 | 40.1 | 10.1002/apj.1873
2 | Ⅲ | 0 | 0 | 1 | 0 | 0 | Choline chloride | Phenol |  | 0.2 | 0.8 |  | 298.15 | 31.6 | 10.1002/apj.1873
2 | Ⅲ | 0 | 0 | 1 | 0 | 0 | Choline chloride | Phenol |  | 0.2 | 0.8 |  | 303.15 | 25.2 | 10.1002/apj.1873
2 | Ⅲ | 0 | 0 | 1 | 0 | 0 | Choline chloride | Phenol |  | 0.2 | 0.8 |  | 308.15 | 20.3 | 10.1002/apj.1873
2 | Ⅲ | 0 | 0 | 1 | 0 | 0 | Choline chloride | Phenol |  | 0.2 | 0.8 |  | 313.15 | 16.7 | 10.1002/apj.1873
2 | Ⅲ | 0 | 0 | 1 | 0 | 0 | Choline chloride | Phenol |  | 0.2 | 0.8 |  | 318.15 | 14 | 10.1002/apj.1873
2 | Ⅲ | 0 | 0 | 1 | 0 | 0 | Choline chloride | Phenol |  | 0.25 | 0.75 |  | 293.15 | 55 | 10.1002/apj.1873
2 | Ⅲ | 0 | 0 | 1 | 0 | 0 | Choline chloride | Phenol |  | 0.25 | 0.75 |  | 298.15 | 44.6 | 10.1002/apj.1873
2 | Ⅲ | 0 | 0 | 1 | 0 | 0 | Choline chloride | Phenol |  | 0.25 | 0.75 |  | 303.15 | 35.2 | 10.1002/apj.1873
2 | Ⅲ | 0 | 0 | 1 | 0 | 0 | Choline chloride | Phenol |  | 0.25 | 0.75 |  | 308.15 | 28.2 | 10.1002/apj.1873
2 | Ⅲ | 0 | 0 | 1 | 0 | 0 | Choline chloride | Phenol |  | 0.25 | 0.75 |  | 313.15 | 23.1 | 10.1002/apj.1873
2 | Ⅲ | 0 | 0 | 1 | 0 | 0 | Choline chloride | Phenol |  | 0.25 | 0.75 |  | 318.15 | 19.1 | 10.1002/apj.1873
2 | Ⅲ | 0 | 0 | 1 | 0 | 0 | Choline chloride | Phenol |  | 0.3333 | 0.6667 |  | 293.15 | 110.8 | 10.1002/apj.1873
2 | Ⅲ | 0 | 0 | 1 | 0 | 0 | Choline chloride | Phenol |  | 0.3333 | 0.6667 |  | 298.15 | 90.3 | 10.1002/apj.1873
2 | Ⅲ | 0 | 0 | 1 | 0 | 0 | Choline chloride | Phenol |  | 0.3333 | 0.6667 |  | 303.15 | 68.4 | 10.1002/apj.1873
2 | Ⅲ | 0 | 0 | 1 | 0 | 0 | Choline chloride | Phenol |  | 0.3333 | 0.6667 |  | 308.15 | 53.4 | 10.1002/apj.1873
2 | Ⅲ | 0 | 0 | 1 | 0 | 0 | Choline chloride | Phenol |  | 0.3333 | 0.6667 |  | 313.15 | 42.4 | 10.1002/apj.1873
2 | Ⅲ | 0 | 0 | 1 | 0 | 0 | Choline chloride | Phenol |  | 0.3333 | 0.6667 |  | 318.15 | 34.3 | 10.1002/apj.1873
2 | Ⅲ | 0 | 0 | 1 | 0 | 0 | Choline chloride | Urea |  | 0.4 | 0.6 |  | 303.15 | 663 | 10.1002/apj.1873
2 | Ⅲ | 0 | 0 | 1 | 0 | 0 | Choline chloride | Urea |  | 0.4 | 0.6 |  | 313.15 | 300 | 10.1002/apj.1873
2 | Ⅲ | 0 | 0 | 1 | 0 | 0 | Choline chloride | Urea |  | 0.4 | 0.6 |  | 323.15 | 154 | 10.1002/apj.1873
2 | Ⅲ | 0 | 0 | 1 | 0 | 0 | Choline chloride | Urea |  | 0.4 | 0.6 |  | 333.15 | 90.4 | 10.1002/apj.1873
2 | Ⅲ | 0 | 0 | 1 | 0 | 0 | Choline chloride | Urea |  | 0.4 | 0.6 |  | 343.15 | 54.5 | 10.1002/apj.1873
2 | Ⅲ | 0 | 0 | 1 | 0 | 0 | Choline chloride | Urea |  | 0.4 | 0.6 |  | 353.15 | 36.5 | 10.1002/apj.1873
2 | Ⅲ | 0 | 0 | 1 | 0 | 0 | Choline chloride | Urea |  | 0.333 | 0.667 |  | 303.15 | 552 | 10.1002/apj.1873
2 | Ⅲ | 0 | 0 | 1 | 0 | 0 | Choline chloride | Urea |  | 0.333 | 0.667 |  | 313.15 | 250 | 10.1002/apj.1873
2 | Ⅲ | 0 | 0 | 1 | 0 | 0 | Choline chloride | Urea |  | 0.333 | 0.667 |  | 323.15 | 130 | 10.1002/apj.1873
2 | Ⅲ | 0 | 0 | 1 | 0 | 0 | Choline chloride | Urea |  | 0.333 | 0.667 |  | 333.15 | 74.7 | 10.1002/apj.1873
2 | Ⅲ | 0 | 0 | 1 | 0 | 0 | Choline chloride | Urea |  | 0.333 | 0.667 |  | 343.15 | 46.1 | 10.1002/apj.1873
2 | Ⅲ | 0 | 0 | 1 | 0 | 0 | Choline chloride | Urea |  | 0.333 | 0.667 |  | 353.15 | 31.1 | 10.1002/apj.1873
2 | Ⅲ | 0 | 0 | 1 | 0 | 0 | Choline chloride | Urea |  | 0.286 | 0.714 |  | 303.15 | 473 | 10.1002/apj.1873
2 | Ⅲ | 0 | 0 | 1 | 0 | 0 | Choline chloride | Urea |  | 0.286 | 0.714 |  | 313.15 | 208 | 10.1002/apj.1873
2 | Ⅲ | 0 | 0 | 1 | 0 | 0 | Choline chloride | Urea |  | 0.286 | 0.714 |  | 323.15 | 105 | 10.1002/apj.1873
2 | Ⅲ | 0 | 0 | 1 | 0 | 0 | Choline chloride | Urea |  | 0.286 | 0.714 |  | 333.15 | 59.7 | 10.1002/apj.1873
2 | Ⅲ | 0 | 0 | 1 | 0 | 0 | Choline chloride | Urea |  | 0.286 | 0.714 |  | 343.15 | 36.9 | 10.1002/apj.1873
2 | Ⅲ | 0 | 0 | 1 | 0 | 0 | Choline chloride | Urea |  | 0.286 | 0.714 |  | 353.15 | 24.8 | 10.1002/apj.1873
2 | Ⅲ | 0 | 0 | 1 | 0 | 0 | Choline chloride | Malonic acid |  | 0.667 | 0.333 |  | 303.15 | 1460.3 | 10.1002/apj.1873
2 | Ⅲ | 0 | 0 | 1 | 0 | 0 | Choline chloride | Malonic acid |  | 0.667 | 0.333 |  | 313.15 | 729.1 | 10.1002/apj.1873
2 | Ⅲ | 0 | 0 | 1 | 0 | 0 | Choline chloride | Malonic acid |  | 0.667 | 0.333 |  | 323.15 | 315 | 10.1002/apj.1873
2 | Ⅲ | 0 | 0 | 1 | 0 | 0 | Choline chloride | Malonic acid |  | 0.667 | 0.333 |  | 333.15 | 136 | 10.1002/apj.1873
2 | Ⅲ | 0 | 0 | 1 | 0 | 0 | Choline chloride | Malonic acid |  | 0.667 | 0.333 |  | 343.15 | 76 | 10.1002/apj.1873
2 | Ⅲ | 0 | 0 | 1 | 0 | 0 | Choline chloride | Malonic acid |  | 0.667 | 0.333 |  | 353.15 | 46.2 | 10.1002/apj.1873
2 | Ⅲ | 0 | 0 | 1 | 0 | 0 | Choline chloride | Malonic acid |  | 0.5 | 0.5 |  | 293.15 | 900 | 10.1002/apj.1873
2 | Ⅲ | 0 | 0 | 1 | 0 | 0 | Choline chloride | Malonic acid |  | 0.5 | 0.5 |  | 303.15 | 417 | 10.1002/apj.1873
2 | Ⅲ | 0 | 0 | 1 | 0 | 0 | Choline chloride | Malonic acid |  | 0.5 | 0.5 |  | 313.15 | 200 | 10.1002/apj.1873
2 | Ⅲ | 0 | 0 | 1 | 0 | 0 | Choline chloride | Malonic acid |  | 0.5 | 0.5 |  | 323.15 | 100.3 | 10.1002/apj.1873
2 | Ⅲ | 0 | 0 | 1 | 0 | 0 | Choline chloride | Malonic acid |  | 0.5 | 0.5 |  | 333.15 | 50 | 10.1002/apj.1873
2 | Ⅲ | 0 | 0 | 1 | 0 | 0 | Choline chloride | Malonic acid |  | 0.5 | 0.5 |  | 343.15 | 25 | 10.1002/apj.1873
2 | Ⅲ | 0 | 0 | 1 | 0 | 0 | Choline chloride | Malonic acid |  | 0.5 | 0.5 |  | 353.15 | 15.2 | 10.1002/apj.1873
2 | Ⅲ | 0 | 0 | 1 | 0 | 0 | Choline chloride | Malonic acid |  | 0.333 | 0.667 |  | 303.15 | 800 | 10.1002/apj.1873
2 | Ⅲ | 0 | 0 | 1 | 0 | 0 | Choline chloride | Malonic acid |  | 0.333 | 0.667 |  | 313.15 | 359 | 10.1002/apj.1873
2 | Ⅲ | 0 | 0 | 1 | 0 | 0 | Choline chloride | Malonic acid |  | 0.333 | 0.667 |  | 323.15 | 173 | 10.1002/apj.1873
2 | Ⅲ | 0 | 0 | 1 | 0 | 0 | Choline chloride | Malonic acid |  | 0.333 | 0.667 |  | 333.15 | 90.3 | 10.1002/apj.1873
2 | Ⅲ | 0 | 0 | 1 | 0 | 0 | Choline chloride | Malonic acid |  | 0.333 | 0.667 |  | 343.15 | 55 | 10.1002/apj.1873
2 | Ⅲ | 0 | 0 | 1 | 0 | 0 | Choline chloride | Malonic acid |  | 0.333 | 0.667 |  | 353.15 | 30 | 10.1002/apj.1873
2 | Ⅲ | 0 | 0 | 1 | 0 | 0 | Imidazole | Acetic acid |  | 0.5 | 0.5 |  | 303.15 | 54 | 10.1021/acs.jced.7b00184
2 | Ⅲ | 0 | 0 | 1 | 0 | 0 | Imidazole | Acetic acid |  | 0.5 | 0.5 |  | 323.15 | 20 | 10.1021/acs.jced.7b00184
2 | Ⅲ | 0 | 0 | 1 | 0 | 0 | Imidazole | Acetic acid |  | 0.5 | 0.5 |  | 353.15 | 6 | 10.1021/acs.jced.7b00184
2 | Ⅴ | 0 | 0 | 0 | 0 | 1 | betaine | levulinic acid |  | 0.3333 | 0.6667 |  | 303.15 | 838 | 10.1021/acs.jced.7b00184
2 | Ⅴ | 0 | 0 | 0 | 0 | 1 | betaine | levulinic acid |  | 0.3333 | 0.6667 |  | 323.15 | 221 | 10.1021/acs.jced.7b00184
2 | Ⅴ | 0 | 0 | 0 | 0 | 1 | betaine | levulinic acid |  | 0.3333 | 0.6667 |  | 353.15 | 56 | 10.1021/acs.jced.7b00184
2 | Ⅲ | 0 | 0 | 1 | 0 | 0 | Choline chloride | urea |  | 0.3333 | 0.6667 |  | 303.15 | 893 | 10.1021/acs.jced.7b00184
2 | Ⅲ | 0 | 0 | 1 | 0 | 0 | Choline chloride | urea |  | 0.3333 | 0.6667 |  | 323.15 | 197 | 10.1021/acs.jced.7b00184
2 | Ⅲ | 0 | 0 | 1 | 0 | 0 | Choline chloride | urea |  | 0.3333 | 0.6667 |  | 353.15 | 44 | 10.1021/acs.jced.7b00184
2 | Ⅲ | 0 | 0 | 1 | 0 | 0 | Choline chloride | ethylene glycol |  | 0.3333 | 0.6667 |  | 303.15 | 35 | 10.1021/acs.jced.7b00184
2 | Ⅲ | 0 | 0 | 1 | 0 | 0 | Choline chloride | ethylene glycol |  | 0.3333 | 0.6667 |  | 323.15 | 19 | 10.1021/acs.jced.7b00184
2 | Ⅲ | 0 | 0 | 1 | 0 | 0 | Choline chloride | ethylene glycol |  | 0.3333 | 0.6667 |  | 353.15 | 9 | 10.1021/acs.jced.7b00184
2 | Ⅲ | 0 | 0 | 1 | 0 | 0 | Tetraethylammonium chloride | glycolic acid |  | 0.3333 | 0.6667 |  | 303.15 | 267 | 10.1021/acs.jced.7b00184
2 | Ⅲ | 0 | 0 | 1 | 0 | 0 | Tetraethylammonium chloride | glycolic acid |  | 0.3333 | 0.6667 |  | 323.15 | 87 | 10.1021/acs.jced.7b00184
2 | Ⅲ | 0 | 0 | 1 | 0 | 0 | Tetraethylammonium chloride | glycolic acid |  | 0.3333 | 0.6667 |  | 353.15 | 27 | 10.1021/acs.jced.7b00184
2 | Ⅲ | 0 | 0 | 1 | 0 | 0 | Tetraoctylammonium bromide | decanoic acid |  | 0.3333 | 0.6667 |  | 303.15 | 469 | 10.1021/acs.jced.7b00184
2 | Ⅲ | 0 | 0 | 1 | 0 | 0 | Tetraoctylammonium bromide | decanoic acid |  | 0.3333 | 0.6667 |  | 323.15 | 174 | 10.1021/acs.jced.7b00184
2 | Ⅲ | 0 | 0 | 1 | 0 | 0 | Tetraoctylammonium bromide | decanoic acid |  | 0.3333 | 0.6667 |  | 353.15 | 56 | 10.1021/acs.jced.7b00184
2 | Ⅲ | 0 | 0 | 1 | 0 | 0 | Choline chloride | D-fructose |  | 0.5 | 0.5 |  | 298.15 | 14347.4 | 10.1016/j.tca.2012.04.030
2 | Ⅲ | 0 | 0 | 1 | 0 | 0 | Choline chloride | D-fructose |  | 0.5 | 0.5 |  | 308.15 | 7722.9 | 10.1016/j.tca.2012.04.030
2 | Ⅲ | 0 | 0 | 1 | 0 | 0 | Choline chloride | D-fructose |  | 0.5 | 0.5 |  | 318.15 | 4050.5 | 10.1016/j.tca.2012.04.030
2 | Ⅲ | 0 | 0 | 1 | 0 | 0 | Choline chloride | D-fructose |  | 0.5 | 0.5 |  | 328.15 | 1415.9 | 10.1016/j.tca.2012.04.030
2 | Ⅲ | 0 | 0 | 1 | 0 | 0 | Choline chloride | D-fructose |  | 0.5 | 0.5 |  | 338.15 | 806.5 | 10.1016/j.tca.2012.04.030
2 | Ⅲ | 0 | 0 | 1 | 0 | 0 | Choline chloride | D-fructose |  | 0.5 | 0.5 |  | 348.15 | 459.7 | 10.1016/j.tca.2012.04.030
2 | Ⅲ | 0 | 0 | 1 | 0 | 0 | Choline chloride | D-fructose |  | 0.5 | 0.5 |  | 358.15 | 280.6 | 10.1016/j.tca.2012.04.030
2 | Ⅲ | 0 | 0 | 1 | 0 | 0 | Choline chloride | D-fructose |  | 0.6 | 0.4 |  | 298.15 | 12772.5 | 10.1016/j.tca.2012.04.030
2 | Ⅲ | 0 | 0 | 1 | 0 | 0 | Choline chloride | D-fructose |  | 0.6 | 0.4 |  | 308.15 | 7126.1 | 10.1016/j.tca.2012.04.030
2 | Ⅲ | 0 | 0 | 1 | 0 | 0 | Choline chloride | D-fructose |  | 0.6 | 0.4 |  | 318.15 | 3071 | 10.1016/j.tca.2012.04.030
2 | Ⅲ | 0 | 0 | 1 | 0 | 0 | Choline chloride | D-fructose |  | 0.6 | 0.4 |  | 328.15 | 1271.1 | 10.1016/j.tca.2012.04.030
2 | Ⅲ | 0 | 0 | 1 | 0 | 0 | Choline chloride | D-fructose |  | 0.6 | 0.4 |  | 338.15 | 698.4 | 10.1016/j.tca.2012.04.030
2 | Ⅲ | 0 | 0 | 1 | 0 | 0 | Choline chloride | D-fructose |  | 0.6 | 0.4 |  | 348.15 | 353.1 | 10.1016/j.tca.2012.04.030
2 | Ⅲ | 0 | 0 | 1 | 0 | 0 | Choline chloride | D-fructose |  | 0.6 | 0.4 |  | 358.15 | 236.1 | 10.1016/j.tca.2012.04.030
2 | Ⅲ | 0 | 0 | 1 | 0 | 0 | Choline chloride | D-fructose |  | 0.6667 | 0.3333 |  | 298.15 | 11733.1 | 10.1016/j.tca.2012.04.030
2 | Ⅲ | 0 | 0 | 1 | 0 | 0 | Choline chloride | D-fructose |  | 0.6667 | 0.3333 |  | 308.15 | 6137.1 | 10.1016/j.tca.2012.04.030
2 | Ⅲ | 0 | 0 | 1 | 0 | 0 | Choline chloride | D-fructose |  | 0.6667 | 0.3333 |  | 318.15 | 2457 | 10.1016/j.tca.2012.04.030
2 | Ⅲ | 0 | 0 | 1 | 0 | 0 | Choline chloride | D-fructose |  | 0.6667 | 0.3333 |  | 328.15 | 1261.7 | 10.1016/j.tca.2012.04.030
2 | Ⅲ | 0 | 0 | 1 | 0 | 0 | Choline chloride | D-fructose |  | 0.6667 | 0.3333 |  | 338.15 | 570.7 | 10.1016/j.tca.2012.04.030
2 | Ⅲ | 0 | 0 | 1 | 0 | 0 | Choline chloride | D-fructose |  | 0.6667 | 0.3333 |  | 348.15 | 285.3 | 10.1016/j.tca.2012.04.030
2 | Ⅲ | 0 | 0 | 1 | 0 | 0 | Choline chloride | D-fructose |  | 0.6667 | 0.3333 |  | 358.15 | 129.3 | 10.1016/j.tca.2012.04.030
2 | Ⅲ | 0 | 0 | 1 | 0 | 0 | Choline chloride | D-fructose |  | 0.7143 | 0.2857 |  | 298.15 | 17645.5 | 10.1016/j.tca.2012.04.030
2 | Ⅲ | 0 | 0 | 1 | 0 | 0 | Choline chloride | D-fructose |  | 0.7143 | 0.2857 |  | 308.15 | 8556.56 | 10.1016/j.tca.2012.04.030
2 | Ⅲ | 0 | 0 | 1 | 0 | 0 | Choline chloride | D-fructose |  | 0.7143 | 0.2857 |  | 318.15 | 4461.7 | 10.1016/j.tca.2012.04.030
2 | Ⅲ | 0 | 0 | 1 | 0 | 0 | Choline chloride | D-fructose |  | 0.7143 | 0.2857 |  | 328.15 | 1267.5 | 10.1016/j.tca.2012.04.030
2 | Ⅲ | 0 | 0 | 1 | 0 | 0 | Choline chloride | D-fructose |  | 0.7143 | 0.2857 |  | 338.15 | 615.4 | 10.1016/j.tca.2012.04.030
2 | Ⅲ | 0 | 0 | 1 | 0 | 0 | Choline chloride | D-fructose |  | 0.7143 | 0.2857 |  | 348.15 | 325.5 | 10.1016/j.tca.2012.04.030
2 | Ⅲ | 0 | 0 | 1 | 0 | 0 | Choline chloride | D-fructose |  | 0.7143 | 0.2857 |  | 358.15 | 182.6 | 10.1016/j.tca.2012.04.030
2 | Ⅲ | 0 | 0 | 1 | 0 | 0 | Tetrabutylammonium chloride | L-glutamic acid |  | 0.8889 | 0.1111 |  | 313.15 | 545 | 10.1016/j.jtice.2015.12.020
2 | Ⅲ | 0 | 0 | 1 | 0 | 0 | Tetrabutylammonium chloride | L-glutamic acid |  | 0.8889 | 0.1111 |  | 323.15 | 271 | 10.1016/j.jtice.2015.12.020
2 | Ⅲ | 0 | 0 | 1 | 0 | 0 | Tetrabutylammonium chloride | L-glutamic acid |  | 0.8889 | 0.1111 |  | 333.15 | 129 | 10.1016/j.jtice.2015.12.020
2 | Ⅲ | 0 | 0 | 1 | 0 | 0 | Tetrabutylammonium chloride | L-glutamic acid |  | 0.8889 | 0.1111 |  | 343.15 | 75 | 10.1016/j.jtice.2015.12.020
2 | Ⅲ | 0 | 0 | 1 | 0 | 0 | Tetrabutylammonium chloride | L-glutamic acid |  | 0.8889 | 0.1111 |  | 353.15 | 44 | 10.1016/j.jtice.2015.12.020
2 | Ⅲ | 0 | 0 | 1 | 0 | 0 | Tetrabutylammonium chloride | L-glutamic acid |  | 0.9 | 0.1 |  | 313.15 | 576 | 10.1016/j.jtice.2015.12.020
2 | Ⅲ | 0 | 0 | 1 | 0 | 0 | Tetrabutylammonium chloride | L-glutamic acid |  | 0.9 | 0.1 |  | 323.15 | 358 | 10.1016/j.jtice.2015.12.020
2 | Ⅲ | 0 | 0 | 1 | 0 | 0 | Tetrabutylammonium chloride | L-glutamic acid |  | 0.9 | 0.1 |  | 333.15 | 157 | 10.1016/j.jtice.2015.12.020
2 | Ⅲ | 0 | 0 | 1 | 0 | 0 | Tetrabutylammonium chloride | L-glutamic acid |  | 0.9 | 0.1 |  | 343.15 | 86.1 | 10.1016/j.jtice.2015.12.020
2 | Ⅲ | 0 | 0 | 1 | 0 | 0 | Tetrabutylammonium chloride | L-glutamic acid |  | 0.9 | 0.1 |  | 353.15 | 55 | 10.1016/j.jtice.2015.12.020
2 | Ⅲ | 0 | 0 | 1 | 0 | 0 | Tetrabutylammonium chloride | L-glutamic acid |  | 0.9091 | 0.0909 |  | 313.15 | 402 | 10.1016/j.jtice.2015.12.020
2 | Ⅲ | 0 | 0 | 1 | 0 | 0 | Tetrabutylammonium chloride | L-glutamic acid |  | 0.9091 | 0.0909 |  | 323.15 | 208 | 10.1016/j.jtice.2015.12.020
2 | Ⅲ | 0 | 0 | 1 | 0 | 0 | Tetrabutylammonium chloride | L-glutamic acid |  | 0.9091 | 0.0909 |  | 333.15 | 115 | 10.1016/j.jtice.2015.12.020
2 | Ⅲ | 0 | 0 | 1 | 0 | 0 | Tetrabutylammonium chloride | L-glutamic acid |  | 0.9091 | 0.0909 |  | 343.15 | 62 | 10.1016/j.jtice.2015.12.020
2 | Ⅲ | 0 | 0 | 1 | 0 | 0 | Tetrabutylammonium chloride | L-glutamic acid |  | 0.9091 | 0.0909 |  | 353.15 | 38 | 10.1016/j.jtice.2015.12.020
2 | Ⅲ | 0 | 0 | 1 | 0 | 0 | Tetrabutylammonium chloride | L-aspartic acid |  | 0.9 | 0.1 |  | 313.15 | 2500 | 10.1016/j.jtice.2015.12.020
2 | Ⅲ | 0 | 0 | 1 | 0 | 0 | Tetrabutylammonium chloride | L-aspartic acid |  | 0.9 | 0.1 |  | 323.15 | 1100 | 10.1016/j.jtice.2015.12.020
2 | Ⅲ | 0 | 0 | 1 | 0 | 0 | Tetrabutylammonium chloride | L-aspartic acid |  | 0.9 | 0.1 |  | 333.15 | 619 | 10.1016/j.jtice.2015.12.020
2 | Ⅲ | 0 | 0 | 1 | 0 | 0 | Tetrabutylammonium chloride | L-aspartic acid |  | 0.9 | 0.1 |  | 343.15 | 321 | 10.1016/j.jtice.2015.12.020
2 | Ⅲ | 0 | 0 | 1 | 0 | 0 | Tetrabutylammonium chloride | L-aspartic acid |  | 0.9 | 0.1 |  | 353.15 | 196 | 10.1016/j.jtice.2015.12.020
2 | Ⅲ | 0 | 0 | 1 | 0 | 0 | Tetrabutylammonium chloride | L-aspartic acid |  | 0.9091 | 0.0909 |  | 313.15 | 1200 | 10.1016/j.jtice.2015.12.020
2 | Ⅲ | 0 | 0 | 1 | 0 | 0 | Tetrabutylammonium chloride | L-aspartic acid |  | 0.9091 | 0.0909 |  | 323.15 | 675 | 10.1016/j.jtice.2015.12.020
2 | Ⅲ | 0 | 0 | 1 | 0 | 0 | Tetrabutylammonium chloride | L-aspartic acid |  | 0.9091 | 0.0909 |  | 333.15 | 406 | 10.1016/j.jtice.2015.12.020
2 | Ⅲ | 0 | 0 | 1 | 0 | 0 | Tetrabutylammonium chloride | L-aspartic acid |  | 0.9091 | 0.0909 |  | 343.15 | 205 | 10.1016/j.jtice.2015.12.020
2 | Ⅲ | 0 | 0 | 1 | 0 | 0 | Tetrabutylammonium chloride | L-aspartic acid |  | 0.9091 | 0.0909 |  | 353.15 | 114 | 10.1016/j.jtice.2015.12.020
2 | Ⅲ | 0 | 0 | 1 | 0 | 0 | Tetrabutylammonium chloride | L-aspartic acid |  | 0.9167 | 0.0833 |  | 313.15 | 1580 | 10.1016/j.jtice.2015.12.020
2 | Ⅲ | 0 | 0 | 1 | 0 | 0 | Tetrabutylammonium chloride | L-aspartic acid |  | 0.9167 | 0.0833 |  | 323.15 | 822 | 10.1016/j.jtice.2015.12.020
2 | Ⅲ | 0 | 0 | 1 | 0 | 0 | Tetrabutylammonium chloride | L-aspartic acid |  | 0.9167 | 0.0833 |  | 333.15 | 455 | 10.1016/j.jtice.2015.12.020
2 | Ⅲ | 0 | 0 | 1 | 0 | 0 | Tetrabutylammonium chloride | L-aspartic acid |  | 0.9167 | 0.0833 |  | 343.15 | 262 | 10.1016/j.jtice.2015.12.020
2 | Ⅲ | 0 | 0 | 1 | 0 | 0 | Tetrabutylammonium chloride | L-aspartic acid |  | 0.9167 | 0.0833 |  | 353.15 | 161 | 10.1016/j.jtice.2015.12.020
2 | Ⅲ | 0 | 0 | 1 | 0 | 0 | Tetrabutylammonium chloride | L-arginine |  | 0.8571 | 0.1429 |  | 303.15 | 16100 | 10.1016/j.jtice.2015.12.020
2 | Ⅲ | 0 | 0 | 1 | 0 | 0 | Tetrabutylammonium chloride | L-arginine |  | 0.8571 | 0.1429 |  | 313.15 | 7450 | 10.1016/j.jtice.2015.12.020
2 | Ⅲ | 0 | 0 | 1 | 0 | 0 | Tetrabutylammonium chloride | L-arginine |  | 0.8571 | 0.1429 |  | 323.15 | 3280 | 10.1016/j.jtice.2015.12.020
2 | Ⅲ | 0 | 0 | 1 | 0 | 0 | Tetrabutylammonium chloride | L-arginine |  | 0.8571 | 0.1429 |  | 333.15 | 1480 | 10.1016/j.jtice.2015.12.020
2 | Ⅲ | 0 | 0 | 1 | 0 | 0 | Tetrabutylammonium chloride | L-arginine |  | 0.8571 | 0.1429 |  | 343.15 | 869 | 10.1016/j.jtice.2015.12.020
2 | Ⅲ | 0 | 0 | 1 | 0 | 0 | Tetrabutylammonium chloride | L-arginine |  | 0.8571 | 0.1429 |  | 353.15 | 431 | 10.1016/j.jtice.2015.12.020
2 | Ⅲ | 0 | 0 | 1 | 0 | 0 | Tetrabutylammonium chloride | L-arginine |  | 0.875 | 0.125 |  | 303.15 | 10500 | 10.1016/j.jtice.2015.12.020
2 | Ⅲ | 0 | 0 | 1 | 0 | 0 | Tetrabutylammonium chloride | L-arginine |  | 0.875 | 0.125 |  | 313.15 | 3480 | 10.1016/j.jtice.2015.12.020
2 | Ⅲ | 0 | 0 | 1 | 0 | 0 | Tetrabutylammonium chloride | L-arginine |  | 0.875 | 0.125 |  | 323.15 | 1580 | 10.1016/j.jtice.2015.12.020
2 | Ⅲ | 0 | 0 | 1 | 0 | 0 | Tetrabutylammonium chloride | L-arginine |  | 0.875 | 0.125 |  | 333.15 | 730 | 10.1016/j.jtice.2015.12.020
2 | Ⅲ | 0 | 0 | 1 | 0 | 0 | Tetrabutylammonium chloride | L-arginine |  | 0.875 | 0.125 |  | 343.15 | 378 | 10.1016/j.jtice.2015.12.020
2 | Ⅲ | 0 | 0 | 1 | 0 | 0 | Tetrabutylammonium chloride | L-arginine |  | 0.875 | 0.125 |  | 353.15 | 220 | 10.1016/j.jtice.2015.12.020
2 | Ⅲ | 0 | 0 | 1 | 0 | 0 | Tetrabutylammonium chloride | L-arginine |  | 0.8889 | 0.1111 |  | 303.15 | 14600 | 10.1016/j.jtice.2015.12.020
2 | Ⅲ | 0 | 0 | 1 | 0 | 0 | Tetrabutylammonium chloride | L-arginine |  | 0.8889 | 0.1111 |  | 313.15 | 6400 | 10.1016/j.jtice.2015.12.020
2 | Ⅲ | 0 | 0 | 1 | 0 | 0 | Tetrabutylammonium chloride | L-arginine |  | 0.8889 | 0.1111 |  | 323.15 | 2730 | 10.1016/j.jtice.2015.12.020
2 | Ⅲ | 0 | 0 | 1 | 0 | 0 | Tetrabutylammonium chloride | L-arginine |  | 0.8889 | 0.1111 |  | 333.15 | 1060 | 10.1016/j.jtice.2015.12.020
2 | Ⅲ | 0 | 0 | 1 | 0 | 0 | Tetrabutylammonium chloride | L-arginine |  | 0.8889 | 0.1111 |  | 343.15 | 522 | 10.1016/j.jtice.2015.12.020
2 | Ⅲ | 0 | 0 | 1 | 0 | 0 | Tetrabutylammonium chloride | L-arginine |  | 0.8889 | 0.1111 |  | 353.15 | 301 | 10.1016/j.jtice.2015.12.020
2 | Ⅳ | 0 | 0 | 0 | 1 | 0 | Potassium thiocyanate | Acetamide |  | 0.25 | 0.75 |  | 313.15 | 44.48 | 10.1039/C2RA22990K
2 | Ⅳ | 0 | 0 | 0 | 1 | 0 | Potassium thiocyanate | Caprolactam |  | 0.25 | 0.75 |  | 313.15 | 1081.84 | 10.1039/C2RA22990K
2 | Ⅳ | 0 | 0 | 0 | 1 | 0 | Potassium thiocyanate | Glycerol |  | 0.4 | 0.6 |  | 313.15 | 211.25 | 10.1016/j.cej.2018.10.077
2 | Ⅳ | 0 | 0 | 0 | 1 | 0 | ZnCl2 | Ethylene glycol |  | 0.333 | 0.667 |  | 298.15 | 274.75 | 10.1039/D0CP01431A
2 | Ⅳ | 0 | 0 | 0 | 1 | 0 | ZnCl2 | acetamide |  | 0.25 | 0.75 |  | 298.15 | 602.51 | 10.1039/D0CP01431A
2 | Ⅳ | 0 | 0 | 0 | 1 | 0 | Lithium bis(trifluoromethanesulphonyl)imide | N-Methylacetamide |  | 0.2 | 0.8 |  | 298.15 | 80.55 | 10.1039/D0CP01431A
2 | Ⅳ | 0 | 0 | 0 | 1 | 0 | Lithium bis(trifluoromethanesulphonyl)imide | Ethylene glycol |  | 0.333 | 0.667 |  | 298.15 | 372.35 | 10.1039/D0CP01431A
2 | Ⅳ | 0 | 0 | 0 | 1 | 0 | Zinc chloride | acetamide |  | 0.2 | 0.8 |  | 298.2 | 350 | 10.1016/j.cclet.2013.09.004
2 | Ⅳ | 0 | 0 | 0 | 1 | 0 | Potassium thiocyanate | Acetamide |  | 0.25 | 0.75 |  | 313.15 | 44.48 | 10.1039/C2RA22990K
2 | Ⅳ | 0 | 0 | 0 | 1 | 0 | Potassium thiocyanate | Caprolactam |  | 0.25 | 0.75 |  | 313.15 | 1081.84 | 10.1039/C2RA22990K
2 | Ⅳ | 0 | 0 | 0 | 1 | 0 | Potassium thiocyanate | Glycerol |  | 0.4 | 0.6 |  | 313.15 | 211.25 | 10.1016/j.cej.2018.10.077
2 | Ⅳ | 0 | 0 | 0 | 1 | 0 | AlCl3 | Urea |  | 0.545 | 0.455 |  | 333 | 23.9292 | 10.1016/j.molliq.2017.09.091
2 | Ⅳ | 0 | 0 | 0 | 1 | 0 | AlCl3 | Urea |  | 0.545 | 0.455 |  | 343 | 18.2842 | 10.1016/j.molliq.2017.09.091
2 | Ⅳ | 0 | 0 | 0 | 1 | 0 | AlCl3 | Urea |  | 0.545 | 0.455 |  | 353 | 14.2663 | 10.1016/j.molliq.2017.09.091
2 | Ⅳ | 0 | 0 | 0 | 1 | 0 | AlCl3 | Urea |  | 0.545 | 0.455 |  | 363 | 11.4953 | 10.1016/j.molliq.2017.09.091
2 | Ⅳ | 0 | 0 | 0 | 1 | 0 | AlCl3 | Urea |  | 0.545 | 0.455 |  | 373 | 9.529 | 10.1016/j.molliq.2017.09.091
2 | Ⅳ | 0 | 0 | 0 | 1 | 0 | AlCl3 | Urea |  | 0.565 | 0.435 |  | 333 | 24.2543 | 10.1016/j.molliq.2017.09.091
2 | Ⅳ | 0 | 0 | 0 | 1 | 0 | AlCl3 | Urea |  | 0.565 | 0.435 |  | 343 | 18.3444 | 10.1016/j.molliq.2017.09.091
2 | Ⅳ | 0 | 0 | 0 | 1 | 0 | AlCl3 | Urea |  | 0.565 | 0.435 |  | 353 | 14.3724 | 10.1016/j.molliq.2017.09.091
2 | Ⅳ | 0 | 0 | 0 | 1 | 0 | AlCl3 | Urea |  | 0.565 | 0.435 |  | 363 | 11.6215 | 10.1016/j.molliq.2017.09.091
2 | Ⅳ | 0 | 0 | 0 | 1 | 0 | AlCl3 | Urea |  | 0.565 | 0.435 |  | 373 | 9.7437 | 10.1016/j.molliq.2017.09.091
2 | Ⅳ | 0 | 0 | 0 | 1 | 0 | AlCl3 | Urea |  | 0.583 | 0.417 |  | 333 | 25.5722 | 10.1016/j.molliq.2017.09.091
2 | Ⅳ | 0 | 0 | 0 | 1 | 0 | AlCl3 | Urea |  | 0.583 | 0.417 |  | 343 | 19.4937 | 10.1016/j.molliq.2017.09.091
2 | Ⅳ | 0 | 0 | 0 | 1 | 0 | AlCl3 | Urea |  | 0.583 | 0.417 |  | 353 | 15.397 | 10.1016/j.molliq.2017.09.091
2 | Ⅳ | 0 | 0 | 0 | 1 | 0 | AlCl3 | Urea |  | 0.583 | 0.417 |  | 363 | 12.3589 | 10.1016/j.molliq.2017.09.091
2 | Ⅳ | 0 | 0 | 0 | 1 | 0 | AlCl3 | Urea |  | 0.583 | 0.417 |  | 373 | 10.2343 | 10.1016/j.molliq.2017.09.091
2 | Ⅳ | 0 | 0 | 0 | 1 | 0 | AlCl3 | Urea |  | 0.6 | 0.4 |  | 333 | 26.8873 | 10.1016/j.molliq.2017.09.091
2 | Ⅳ | 0 | 0 | 0 | 1 | 0 | AlCl3 | Urea |  | 0.6 | 0.4 |  | 343 | 20.2734 | 10.1016/j.molliq.2017.09.091
2 | Ⅳ | 0 | 0 | 0 | 1 | 0 | AlCl3 | Urea |  | 0.6 | 0.4 |  | 353 | 15.7788 | 10.1016/j.molliq.2017.09.091
2 | Ⅳ | 0 | 0 | 0 | 1 | 0 | AlCl3 | Urea |  | 0.6 | 0.4 |  | 363 | 12.772 | 10.1016/j.molliq.2017.09.091
2 | Ⅳ | 0 | 0 | 0 | 1 | 0 | AlCl3 | Urea |  | 0.6 | 0.4 |  | 373 | 10.4479 | 10.1016/j.molliq.2017.09.091
2 | Ⅳ | 0 | 0 | 0 | 1 | 0 | AlCl3 | Acetamide |  | 0.5 | 0.5 |  | 313 | 59.3205 | 10.1016/j.molliq.2017.09.091
2 | Ⅳ | 0 | 0 | 0 | 1 | 0 | AlCl3 | Acetamide |  | 0.5 | 0.5 |  | 323 | 41.0108 | 10.1016/j.molliq.2017.09.091
2 | Ⅳ | 0 | 0 | 0 | 1 | 0 | AlCl3 | Acetamide |  | 0.5 | 0.5 |  | 333 | 30.3189 | 10.1016/j.molliq.2017.09.091
2 | Ⅳ | 0 | 0 | 0 | 1 | 0 | AlCl3 | Acetamide |  | 0.5 | 0.5 |  | 343 | 22.7058 | 10.1016/j.molliq.2017.09.091
2 | Ⅳ | 0 | 0 | 0 | 1 | 0 | AlCl3 | Acetamide |  | 0.5 | 0.5 |  | 353 | 17.0995 | 10.1016/j.molliq.2017.09.091
2 | Ⅳ | 0 | 0 | 0 | 1 | 0 | AlCl3 | Acetamide |  | 0.5 | 0.5 |  | 363 | 13.4282 | 10.1016/j.molliq.2017.09.091
2 | Ⅳ | 0 | 0 | 0 | 1 | 0 | AlCl3 | Acetamide |  | 0.5 | 0.5 |  | 373 | 11.0966 | 10.1016/j.molliq.2017.09.091
2 | Ⅳ | 0 | 0 | 0 | 1 | 0 | AlCl3 | Acetamide |  | 0.524 | 0.476 |  | 313 | 47.4661 | 10.1016/j.molliq.2017.09.091
2 | Ⅳ | 0 | 0 | 0 | 1 | 0 | AlCl3 | Acetamide |  | 0.524 | 0.476 |  | 323 | 32.2366 | 10.1016/j.molliq.2017.09.091
2 | Ⅳ | 0 | 0 | 0 | 1 | 0 | AlCl3 | Acetamide |  | 0.524 | 0.476 |  | 333 | 23.7268 | 10.1016/j.molliq.2017.09.091
2 | Ⅳ | 0 | 0 | 0 | 1 | 0 | AlCl3 | Acetamide |  | 0.524 | 0.476 |  | 343 | 18.3259 | 10.1016/j.molliq.2017.09.091
2 | Ⅳ | 0 | 0 | 0 | 1 | 0 | AlCl3 | Acetamide |  | 0.524 | 0.476 |  | 353 | 13.8659 | 10.1016/j.molliq.2017.09.091
2 | Ⅳ | 0 | 0 | 0 | 1 | 0 | AlCl3 | Acetamide |  | 0.524 | 0.476 |  | 363 | 11.1603 | 10.1016/j.molliq.2017.09.091
2 | Ⅳ | 0 | 0 | 0 | 1 | 0 | AlCl3 | Acetamide |  | 0.524 | 0.476 |  | 373 | 9.163 | 10.1016/j.molliq.2017.09.091
2 | Ⅳ | 0 | 0 | 0 | 1 | 0 | AlCl3 | Acetamide |  | 0.565 | 0.435 |  | 313 | 44.4801 | 10.1016/j.molliq.2017.09.091
2 | Ⅳ | 0 | 0 | 0 | 1 | 0 | AlCl3 | Acetamide |  | 0.565 | 0.435 |  | 323 | 30.8655 | 10.1016/j.molliq.2017.09.091
2 | Ⅳ | 0 | 0 | 0 | 1 | 0 | AlCl3 | Acetamide |  | 0.565 | 0.435 |  | 333 | 23.0081 | 10.1016/j.molliq.2017.09.091
2 | Ⅳ | 0 | 0 | 0 | 1 | 0 | AlCl3 | Acetamide |  | 0.565 | 0.435 |  | 343 | 17.5488 | 10.1016/j.molliq.2017.09.091
2 | Ⅳ | 0 | 0 | 0 | 1 | 0 | AlCl3 | Acetamide |  | 0.565 | 0.435 |  | 353 | 13.5197 | 10.1016/j.molliq.2017.09.091
2 | Ⅳ | 0 | 0 | 0 | 1 | 0 | AlCl3 | Acetamide |  | 0.565 | 0.435 |  | 363 | 10.912 | 10.1016/j.molliq.2017.09.091
2 | Ⅳ | 0 | 0 | 0 | 1 | 0 | AlCl3 | Acetamide |  | 0.565 | 0.435 |  | 373 | 9.0292 | 10.1016/j.molliq.2017.09.091
2 | Ⅳ | 0 | 0 | 0 | 1 | 0 | AlCl3 | Acetamide |  | 0.6 | 0.4 |  | 313 | 40.2265 | 10.1016/j.molliq.2017.09.091
2 | Ⅳ | 0 | 0 | 0 | 1 | 0 | AlCl3 | Acetamide |  | 0.6 | 0.4 |  | 323 | 28.7046 | 10.1016/j.molliq.2017.09.091
2 | Ⅳ | 0 | 0 | 0 | 1 | 0 | AlCl3 | Acetamide |  | 0.6 | 0.4 |  | 333 | 21.66 | 10.1016/j.molliq.2017.09.091
2 | Ⅳ | 0 | 0 | 0 | 1 | 0 | AlCl3 | Acetamide |  | 0.6 | 0.4 |  | 343 | 16.504 | 10.1016/j.molliq.2017.09.091
2 | Ⅳ | 0 | 0 | 0 | 1 | 0 | AlCl3 | Acetamide |  | 0.6 | 0.4 |  | 353 | 13.2154 | 10.1016/j.molliq.2017.09.091
2 | Ⅳ | 0 | 0 | 0 | 1 | 0 | AlCl3 | Acetamide |  | 0.6 | 0.4 |  | 363 | 10.6874 | 10.1016/j.molliq.2017.09.091
2 | Ⅳ | 0 | 0 | 0 | 1 | 0 | AlCl3 | Acetamide |  | 0.6 | 0.4 |  | 373 | 8.8311 | 10.1016/j.molliq.2017.09.091
2 | Ⅳ | 0 | 0 | 0 | 1 | 0 | AlCl3 | Propionamide |  | 0.5 | 0.5 |  | 313 | 32.6485 | 10.1016/j.molliq.2017.09.091
2 | Ⅳ | 0 | 0 | 0 | 1 | 0 | AlCl3 | Propionamide |  | 0.5 | 0.5 |  | 323 | 23.491 | 10.1016/j.molliq.2017.09.091
2 | Ⅳ | 0 | 0 | 0 | 1 | 0 | AlCl3 | Propionamide |  | 0.5 | 0.5 |  | 333 | 18.0417 | 10.1016/j.molliq.2017.09.091
2 | Ⅳ | 0 | 0 | 0 | 1 | 0 | AlCl3 | Propionamide |  | 0.5 | 0.5 |  | 343 | 13.9203 | 10.1016/j.molliq.2017.09.091
2 | Ⅳ | 0 | 0 | 0 | 1 | 0 | AlCl3 | Propionamide |  | 0.5 | 0.5 |  | 353 | 11.1978 | 10.1016/j.molliq.2017.09.091
2 | Ⅳ | 0 | 0 | 0 | 1 | 0 | AlCl3 | Propionamide |  | 0.5 | 0.5 |  | 363 | 8.9435 | 10.1016/j.molliq.2017.09.091
2 | Ⅳ | 0 | 0 | 0 | 1 | 0 | AlCl3 | Propionamide |  | 0.5 | 0.5 |  | 373 | 7.4758 | 10.1016/j.molliq.2017.09.091
2 | Ⅳ | 0 | 0 | 0 | 1 | 0 | AlCl3 | Propionamide |  | 0.524 | 0.476 |  | 313 | 25.3822 | 10.1016/j.molliq.2017.09.091
2 | Ⅳ | 0 | 0 | 0 | 1 | 0 | AlCl3 | Propionamide |  | 0.524 | 0.476 |  | 323 | 19.1176 | 10.1016/j.molliq.2017.09.091
2 | Ⅳ | 0 | 0 | 0 | 1 | 0 | AlCl3 | Propionamide |  | 0.524 | 0.476 |  | 333 | 14.3743 | 10.1016/j.molliq.2017.09.091
2 | Ⅳ | 0 | 0 | 0 | 1 | 0 | AlCl3 | Propionamide |  | 0.524 | 0.476 |  | 343 | 10.7518 | 10.1016/j.molliq.2017.09.091
2 | Ⅳ | 0 | 0 | 0 | 1 | 0 | AlCl3 | Propionamide |  | 0.524 | 0.476 |  | 353 | 9.1435 | 10.1016/j.molliq.2017.09.091
2 | Ⅳ | 0 | 0 | 0 | 1 | 0 | AlCl3 | Propionamide |  | 0.524 | 0.476 |  | 363 | 7.5063 | 10.1016/j.molliq.2017.09.091
2 | Ⅳ | 0 | 0 | 0 | 1 | 0 | AlCl3 | Propionamide |  | 0.524 | 0.476 |  | 373 | 6.2734 | 10.1016/j.molliq.2017.09.091
2 | Ⅳ | 0 | 0 | 0 | 1 | 0 | AlCl3 | Propionamide |  | 0.565 | 0.435 |  | 313 | 23.9519 | 10.1016/j.molliq.2017.09.091
2 | Ⅳ | 0 | 0 | 0 | 1 | 0 | AlCl3 | Propionamide |  | 0.565 | 0.435 |  | 323 | 17.9339 | 10.1016/j.molliq.2017.09.091
2 | Ⅳ | 0 | 0 | 0 | 1 | 0 | AlCl3 | Propionamide |  | 0.565 | 0.435 |  | 333 | 13.6828 | 10.1016/j.molliq.2017.09.091
2 | Ⅳ | 0 | 0 | 0 | 1 | 0 | AlCl3 | Propionamide |  | 0.565 | 0.435 |  | 343 | 10.7232 | 10.1016/j.molliq.2017.09.091
2 | Ⅳ | 0 | 0 | 0 | 1 | 0 | AlCl3 | Propionamide |  | 0.565 | 0.435 |  | 353 | 8.3767 | 10.1016/j.molliq.2017.09.091
2 | Ⅳ | 0 | 0 | 0 | 1 | 0 | AlCl3 | Propionamide |  | 0.565 | 0.435 |  | 363 | 7.4755 | 10.1016/j.molliq.2017.09.091
2 | Ⅳ | 0 | 0 | 0 | 1 | 0 | AlCl3 | Propionamide |  | 0.565 | 0.435 |  | 373 | 6.0866 | 10.1016/j.molliq.2017.09.091
2 | Ⅳ | 0 | 0 | 0 | 1 | 0 | AlCl3 | Propionamide |  | 0.6 | 0.4 |  | 313 | 24.6467 | 10.1016/j.molliq.2017.09.091
2 | Ⅳ | 0 | 0 | 0 | 1 | 0 | AlCl3 | Propionamide |  | 0.6 | 0.4 |  | 323 | 18.3158 | 10.1016/j.molliq.2017.09.091
2 | Ⅳ | 0 | 0 | 0 | 1 | 0 | AlCl3 | Propionamide |  | 0.6 | 0.4 |  | 333 | 13.7973 | 10.1016/j.molliq.2017.09.091
2 | Ⅳ | 0 | 0 | 0 | 1 | 0 | AlCl3 | Propionamide |  | 0.6 | 0.4 |  | 343 | 10.7362 | 10.1016/j.molliq.2017.09.091
2 | Ⅳ | 0 | 0 | 0 | 1 | 0 | AlCl3 | Propionamide |  | 0.6 | 0.4 |  | 353 | 8.6581 | 10.1016/j.molliq.2017.09.091
2 | Ⅳ | 0 | 0 | 0 | 1 | 0 | AlCl3 | Propionamide |  | 0.6 | 0.4 |  | 363 | 7.4856 | 10.1016/j.molliq.2017.09.091
2 | Ⅳ | 0 | 0 | 0 | 1 | 0 | AlCl3 | Propionamide |  | 0.6 | 0.4 |  | 373 | 6.1687 | 10.1016/j.molliq.2017.09.091
2 | Ⅳ | 0 | 0 | 0 | 1 | 0 | AlCl3 | Propionamide |  | 0.63 | 0.37 |  | 313 | 25.3233 | 10.1016/j.molliq.2017.09.091
2 | Ⅳ | 0 | 0 | 0 | 1 | 0 | AlCl3 | Propionamide |  | 0.63 | 0.37 |  | 323 | 18.6997 | 10.1016/j.molliq.2017.09.091
2 | Ⅳ | 0 | 0 | 0 | 1 | 0 | AlCl3 | Propionamide |  | 0.63 | 0.37 |  | 333 | 13.8283 | 10.1016/j.molliq.2017.09.091
2 | Ⅳ | 0 | 0 | 0 | 1 | 0 | AlCl3 | Propionamide |  | 0.63 | 0.37 |  | 343 | 11.7484 | 10.1016/j.molliq.2017.09.091
2 | Ⅳ | 0 | 0 | 0 | 1 | 0 | AlCl3 | Propionamide |  | 0.63 | 0.37 |  | 353 | 9.0949 | 10.1016/j.molliq.2017.09.091
2 | Ⅳ | 0 | 0 | 0 | 1 | 0 | AlCl3 | Propionamide |  | 0.63 | 0.37 |  | 363 | 7.4963 | 10.1016/j.molliq.2017.09.091
2 | Ⅳ | 0 | 0 | 0 | 1 | 0 | AlCl3 | Propionamide |  | 0.63 | 0.37 |  | 373 | 6.028 | 10.1016/j.molliq.2017.09.091
2 | Ⅳ | 0 | 0 | 0 | 1 | 0 | AlCl3 | Butyramide |  | 0.5 | 0.5 |  | 313 | 28.4107 | 10.1016/j.molliq.2017.09.091
2 | Ⅳ | 0 | 0 | 0 | 1 | 0 | AlCl3 | Butyramide |  | 0.5 | 0.5 |  | 323 | 20.4192 | 10.1016/j.molliq.2017.09.091
2 | Ⅳ | 0 | 0 | 0 | 1 | 0 | AlCl3 | Butyramide |  | 0.5 | 0.5 |  | 333 | 15.2333 | 10.1016/j.molliq.2017.09.091
2 | Ⅳ | 0 | 0 | 0 | 1 | 0 | AlCl3 | Butyramide |  | 0.5 | 0.5 |  | 343 | 12.0417 | 10.1016/j.molliq.2017.09.091
2 | Ⅳ | 0 | 0 | 0 | 1 | 0 | AlCl3 | Butyramide |  | 0.5 | 0.5 |  | 353 | 9.7634 | 10.1016/j.molliq.2017.09.091
2 | Ⅳ | 0 | 0 | 0 | 1 | 0 | AlCl3 | Butyramide |  | 0.5 | 0.5 |  | 363 | 7.9002 | 10.1016/j.molliq.2017.09.091
2 | Ⅳ | 0 | 0 | 0 | 1 | 0 | AlCl3 | Butyramide |  | 0.5 | 0.5 |  | 373 | 6.6896 | 10.1016/j.molliq.2017.09.091
2 | Ⅳ | 0 | 0 | 0 | 1 | 0 | AlCl3 | Butyramide |  | 0.524 | 0.476 |  | 313 | 23.8786 | 10.1016/j.molliq.2017.09.091
2 | Ⅳ | 0 | 0 | 0 | 1 | 0 | AlCl3 | Butyramide |  | 0.524 | 0.476 |  | 323 | 17.6863 | 10.1016/j.molliq.2017.09.091
2 | Ⅳ | 0 | 0 | 0 | 1 | 0 | AlCl3 | Butyramide |  | 0.524 | 0.476 |  | 333 | 13.623 | 10.1016/j.molliq.2017.09.091
2 | Ⅳ | 0 | 0 | 0 | 1 | 0 | AlCl3 | Butyramide |  | 0.524 | 0.476 |  | 343 | 10.8506 | 10.1016/j.molliq.2017.09.091
2 | Ⅳ | 0 | 0 | 0 | 1 | 0 | AlCl3 | Butyramide |  | 0.524 | 0.476 |  | 353 | 8.7889 | 10.1016/j.molliq.2017.09.091
2 | Ⅳ | 0 | 0 | 0 | 1 | 0 | AlCl3 | Butyramide |  | 0.524 | 0.476 |  | 363 | 6.9619 | 10.1016/j.molliq.2017.09.091
2 | Ⅳ | 0 | 0 | 0 | 1 | 0 | AlCl3 | Butyramide |  | 0.524 | 0.476 |  | 373 | 5.796 | 10.1016/j.molliq.2017.09.091
2 | Ⅳ | 0 | 0 | 0 | 1 | 0 | AlCl3 | Butyramide |  | 0.565 | 0.435 |  | 313 | 23.1836 | 10.1016/j.molliq.2017.09.091
2 | Ⅳ | 0 | 0 | 0 | 1 | 0 | AlCl3 | Butyramide |  | 0.565 | 0.435 |  | 323 | 17.6196 | 10.1016/j.molliq.2017.09.091
2 | Ⅳ | 0 | 0 | 0 | 1 | 0 | AlCl3 | Butyramide |  | 0.565 | 0.435 |  | 333 | 13.4716 | 10.1016/j.molliq.2017.09.091
2 | Ⅳ | 0 | 0 | 0 | 1 | 0 | AlCl3 | Butyramide |  | 0.565 | 0.435 |  | 343 | 10.6334 | 10.1016/j.molliq.2017.09.091
2 | Ⅳ | 0 | 0 | 0 | 1 | 0 | AlCl3 | Butyramide |  | 0.565 | 0.435 |  | 353 | 8.5881 | 10.1016/j.molliq.2017.09.091
2 | Ⅳ | 0 | 0 | 0 | 1 | 0 | AlCl3 | Butyramide |  | 0.565 | 0.435 |  | 363 | 6.9224 | 10.1016/j.molliq.2017.09.091
2 | Ⅳ | 0 | 0 | 0 | 1 | 0 | AlCl3 | Butyramide |  | 0.565 | 0.435 |  | 373 | 5.7207 | 10.1016/j.molliq.2017.09.091
2 | Ⅳ | 0 | 0 | 0 | 1 | 0 | AlCl3 | Butyramide |  | 0.6 | 0.4 |  | 313 | 24.7528 | 10.1016/j.molliq.2017.09.091
2 | Ⅳ | 0 | 0 | 0 | 1 | 0 | AlCl3 | Butyramide |  | 0.6 | 0.4 |  | 323 | 17.7219 | 10.1016/j.molliq.2017.09.091
2 | Ⅳ | 0 | 0 | 0 | 1 | 0 | AlCl3 | Butyramide |  | 0.6 | 0.4 |  | 333 | 13.4783 | 10.1016/j.molliq.2017.09.091
2 | Ⅳ | 0 | 0 | 0 | 1 | 0 | AlCl3 | Butyramide |  | 0.6 | 0.4 |  | 343 | 10.6808 | 10.1016/j.molliq.2017.09.091
2 | Ⅳ | 0 | 0 | 0 | 1 | 0 | AlCl3 | Butyramide |  | 0.6 | 0.4 |  | 353 | 8.5941 | 10.1016/j.molliq.2017.09.091
2 | Ⅳ | 0 | 0 | 0 | 1 | 0 | AlCl3 | Butyramide |  | 0.6 | 0.4 |  | 363 | 7.0536 | 10.1016/j.molliq.2017.09.091
2 | Ⅳ | 0 | 0 | 0 | 1 | 0 | AlCl3 | Butyramide |  | 0.6 | 0.4 |  | 373 | 5.9794 | 10.1016/j.molliq.2017.09.091
2 | Ⅳ | 0 | 0 | 0 | 1 | 0 | AlCl3 | Butyramide |  | 0.63 | 0.37 |  | 313 | 27.3075 | 10.1016/j.molliq.2017.09.091
2 | Ⅳ | 0 | 0 | 0 | 1 | 0 | AlCl3 | Butyramide |  | 0.63 | 0.37 |  | 323 | 19.8473 | 10.1016/j.molliq.2017.09.091
2 | Ⅳ | 0 | 0 | 0 | 1 | 0 | AlCl3 | Butyramide |  | 0.63 | 0.37 |  | 333 | 15.1459 | 10.1016/j.molliq.2017.09.091
2 | Ⅳ | 0 | 0 | 0 | 1 | 0 | AlCl3 | Butyramide |  | 0.63 | 0.37 |  | 343 | 11.859 | 10.1016/j.molliq.2017.09.091
2 | Ⅳ | 0 | 0 | 0 | 1 | 0 | AlCl3 | Butyramide |  | 0.63 | 0.37 |  | 353 | 9.0184 | 10.1016/j.molliq.2017.09.091
2 | Ⅳ | 0 | 0 | 0 | 1 | 0 | AlCl3 | Butyramide |  | 0.63 | 0.37 |  | 363 | 7.251 | 10.1016/j.molliq.2017.09.091
2 | Ⅳ | 0 | 0 | 0 | 1 | 0 | AlCl3 | Butyramide |  | 0.63 | 0.37 |  | 373 | 6.3981 | 10.1016/j.molliq.2017.09.091
2 | Ⅴ | 0 | 0 | 0 | 0 | 1 | Ethylamine hydrochloride | urea |  | 0.667 | 0.333 | 0 | 313.2 | 97.8 | 10.1021/acs.jced.9b00246
2 | Ⅴ | 0 | 0 | 0 | 0 | 1 | Ethylamine hydrochloride | urea |  | 0.667 | 0.333 | 0 | 323.2 | 69.6 | 10.1021/acs.jced.9b00247
2 | Ⅴ | 0 | 0 | 0 | 0 | 1 | Ethylamine hydrochloride | urea |  | 0.667 | 0.333 | 0 | 333.2 | 50.8 | 10.1021/acs.jced.9b00248
2 | Ⅴ | 0 | 0 | 0 | 0 | 1 | Ethylamine hydrochloride | urea |  | 0.667 | 0.333 | 0 | 343.2 | 40.9 | 10.1021/acs.jced.9b00249
2 | Ⅴ | 0 | 0 | 0 | 0 | 1 | Ethylamine hydrochloride | urea |  | 0.667 | 0.333 | 0 | 353.2 | 34.8 | 10.1021/acs.jced.9b00250
2 | Ⅴ | 0 | 0 | 0 | 0 | 1 | Ethylamine hydrochloride | urea |  | 0.5 | 0.5 | 0 | 313.2 | 197.7 | 10.1021/acs.jced.9b00251
2 | Ⅴ | 0 | 0 | 0 | 0 | 1 | Ethylamine hydrochloride | urea |  | 0.5 | 0.5 | 0 | 323.2 | 110.1 | 10.1021/acs.jced.9b00252
2 | Ⅴ | 0 | 0 | 0 | 0 | 1 | Ethylamine hydrochloride | urea |  | 0.5 | 0.5 | 0 | 333.2 | 68.3 | 10.1021/acs.jced.9b00253
2 | Ⅴ | 0 | 0 | 0 | 0 | 1 | Ethylamine hydrochloride | urea |  | 0.5 | 0.5 | 0 | 343.2 | 47.6 | 10.1021/acs.jced.9b00254
2 | Ⅴ | 0 | 0 | 0 | 0 | 1 | Ethylamine hydrochloride | urea |  | 0.5 | 0.5 | 0 | 353.2 | 34.8 | 10.1021/acs.jced.9b00255
2 | Ⅴ | 0 | 0 | 0 | 0 | 1 | Ethylamine hydrochloride | urea |  | 0.333 | 0.667 | 0 | 313.2 | 105.5 | 10.1021/acs.jced.9b00256
2 | Ⅴ | 0 | 0 | 0 | 0 | 1 | Ethylamine hydrochloride | urea |  | 0.333 | 0.667 | 0 | 323.2 | 67.5 | 10.1021/acs.jced.9b00257
2 | Ⅴ | 0 | 0 | 0 | 0 | 1 | Ethylamine hydrochloride | urea |  | 0.333 | 0.667 | 0 | 333.2 | 49.2 | 10.1021/acs.jced.9b00258
2 | Ⅴ | 0 | 0 | 0 | 0 | 1 | Ethylamine hydrochloride | urea |  | 0.333 | 0.667 | 0 | 343.2 | 37.5 | 10.1021/acs.jced.9b00259
2 | Ⅴ | 0 | 0 | 0 | 0 | 1 | Ethylamine hydrochloride | urea |  | 0.333 | 0.667 | 0 | 353.2 | 28.7 | 10.1021/acs.jced.9b00260
2 | Ⅴ | 0 | 0 | 0 | 0 | 1 | Betaine | Levulinic acid |  | 0.125 | 0.875 |  | 298.15 | 117.7 | 10.1021/acs.jced.0c00579
2 | Ⅴ | 0 | 0 | 0 | 0 | 1 | decanoic acid | n-octyl alcohol |  | 0.333 | 0.667 |  | 298.15 | 18.8 | 10.1016/j.foodchem.2019.125752
2 | Ⅴ | 0 | 0 | 0 | 0 | 1 | Citric acid | Propylene glycol |  | 0.5 | 0.5 |  | 298 | 2188 | 10.1016/j.molliq.2020.113761
2 | Ⅴ | 0 | 0 | 0 | 0 | 1 | Citric acid | Propylene glycol |  | 0.5 | 0.5 |  | 323 | 571 | 10.1016/j.molliq.2020.113761
2 | Ⅴ | 0 | 0 | 0 | 0 | 1 | Citric acid | Propylene glycol |  | 0.5 | 0.5 |  | 353 | 88 | 10.1016/j.molliq.2020.113761
2 | Ⅴ | 0 | 0 | 0 | 0 | 1 | Betaine | Citric acid |  | 0.75 | 0.25 |  | 298 | 36922 | 10.1016/j.molliq.2020.113761
2 | Ⅴ | 0 | 0 | 0 | 0 | 1 | Betaine | Citric acid |  | 0.75 | 0.25 |  | 323 | 2775 | 10.1016/j.molliq.2020.113761
2 | Ⅴ | 0 | 0 | 0 | 0 | 1 | Betaine | Citric acid |  | 0.75 | 0.25 |  | 353 | 471 | 10.1016/j.molliq.2020.113761
2 | Ⅴ | 0 | 0 | 0 | 0 | 1 | Lactic Acid | D-Glucose |  | 0.833 | 0.167 |  | 293 | 335 | 10.1016/j.fluid.2019.01.025
2 | Ⅴ | 0 | 0 | 0 | 0 | 1 | Lactic Acid | D-Glucose |  | 0.833 | 0.167 |  | 303 | 161 | 10.1016/j.fluid.2019.01.025
2 | Ⅴ | 0 | 0 | 0 | 0 | 1 | Lactic Acid | D-Glucose |  | 0.833 | 0.167 |  | 313 | 79 | 10.1016/j.fluid.2019.01.025
2 | Ⅴ | 0 | 0 | 0 | 0 | 1 | Lactic Acid | D-Glucose |  | 0.833 | 0.167 |  | 323 | 34 | 10.1016/j.fluid.2019.01.025
2 | Ⅴ | 0 | 0 | 0 | 0 | 1 | Lactic Acid | D-Glucose |  | 0.833 | 0.167 |  | 333 | 18 | 10.1016/j.fluid.2019.01.025
2 | Ⅴ | 0 | 0 | 0 | 0 | 1 | Lactic Acid | D-Glucose |  | 0.833 | 0.167 |  | 343 | 16 | 10.1016/j.fluid.2019.01.025
2 | Ⅴ | 0 | 0 | 0 | 0 | 1 | Lactic Acid | D-Glucose |  | 0.833 | 0.167 |  | 353 | 13 | 10.1016/j.fluid.2019.01.025
2 | Ⅴ | 0 | 0 | 0 | 0 | 1 | Betaine | Hexafluoroisopropanol |  | 0.25 | 0.75 |  | 298.15 | 46 | 10.1016/j.foodchem.2018.09.048
2 | Ⅴ | 0 | 0 | 0 | 0 | 1 | Betaine | Hexafluoroisopropanol |  | 0.286 | 0.714 |  | 298.15 | 55 | 10.1016/j.foodchem.2018.09.048
2 | Ⅴ | 0 | 0 | 0 | 0 | 1 | Betaine | Hexafluoroisopropanol |  | 0.333 | 0.667 |  | 298.15 | 76 | 10.1016/j.foodchem.2018.09.048
2 | Ⅴ | 0 | 0 | 0 | 0 | 1 | L-carnitine | Hexafluoroisopropanol |  | 0.25 | 0.75 |  | 298.15 | 149 | 10.1016/j.foodchem.2018.09.048
2 | Ⅴ | 0 | 0 | 0 | 0 | 1 | L-carnitine | Hexafluoroisopropanol |  | 0.286 | 0.714 |  | 298.15 | 194 | 10.1016/j.foodchem.2018.09.048
2 | Ⅴ | 0 | 0 | 0 | 0 | 1 | L-carnitine | Hexafluoroisopropanol |  | 0.333 | 0.667 |  | 298.15 | 698 | 10.1016/j.foodchem.2018.09.048
2 | Ⅴ | 0 | 0 | 0 | 0 | 1 | Betaine | DL-Lactic acid |  | 0.167 | 0.833 |  | 293.15 | 386.6 | 10.1016/j.jct.2018.12.017
2 | Ⅴ | 0 | 0 | 0 | 0 | 1 | Betaine | DL-Lactic acid |  | 0.167 | 0.833 |  | 298.15 | 245.3 | 10.1016/j.jct.2018.12.017
2 | Ⅴ | 0 | 0 | 0 | 0 | 1 | Betaine | DL-Lactic acid |  | 0.167 | 0.833 |  | 303.15 | 167.7 | 10.1016/j.jct.2018.12.017
2 | Ⅴ | 0 | 0 | 0 | 0 | 1 | Betaine | DL-Lactic acid |  | 0.167 | 0.833 |  | 308.15 | 120.4 | 10.1016/j.jct.2018.12.017
2 | Ⅴ | 0 | 0 | 0 | 0 | 1 | Betaine | DL-Lactic acid |  | 0.167 | 0.833 |  | 313.15 | 86.1 | 10.1016/j.jct.2018.12.017
2 | Ⅴ | 0 | 0 | 0 | 0 | 1 | Betaine | DL-Lactic acid |  | 0.167 | 0.833 |  | 318.15 | 65.5 | 10.1016/j.jct.2018.12.017
2 | Ⅴ | 0 | 0 | 0 | 0 | 1 | Betaine | DL-Lactic acid |  | 0.167 | 0.833 |  | 323.15 | 50.6 | 10.1016/j.jct.2018.12.017
2 | Ⅴ | 0 | 0 | 0 | 0 | 1 | Betaine | DL-Lactic acid |  | 0.167 | 0.833 |  | 328.15 | 39.6 | 10.1016/j.jct.2018.12.017
2 | Ⅴ | 0 | 0 | 0 | 0 | 1 | Betaine | DL-Lactic acid |  | 0.167 | 0.833 |  | 333.15 | 31.1 | 10.1016/j.jct.2018.12.017
2 | Ⅴ | 0 | 0 | 0 | 0 | 1 | Betaine | DL-Lactic acid |  | 0.167 | 0.833 |  | 338.15 | 25.1 | 10.1016/j.jct.2018.12.017
2 | Ⅴ | 0 | 0 | 0 | 0 | 1 | Betaine | DL-Lactic acid |  | 0.167 | 0.833 |  | 343.15 | 20.6 | 10.1016/j.jct.2018.12.017
2 | Ⅴ | 0 | 0 | 0 | 0 | 1 | Betaine | DL-Lactic acid |  | 0.333 | 0.667 |  | 298.15 | 1266 | 10.1016/j.jct.2018.12.017
2 | Ⅴ | 0 | 0 | 0 | 0 | 1 | Betaine | DL-Lactic acid |  | 0.333 | 0.667 |  | 303.15 | 818.6 | 10.1016/j.jct.2018.12.017
2 | Ⅴ | 0 | 0 | 0 | 0 | 1 | Betaine | DL-Lactic acid |  | 0.333 | 0.667 |  | 308.15 | 544.6 | 10.1016/j.jct.2018.12.017
2 | Ⅴ | 0 | 0 | 0 | 0 | 1 | Betaine | DL-Lactic acid |  | 0.333 | 0.667 |  | 313.15 | 374.6 | 10.1016/j.jct.2018.12.017
2 | Ⅴ | 0 | 0 | 0 | 0 | 1 | Betaine | DL-Lactic acid |  | 0.333 | 0.667 |  | 318.15 | 260.5 | 10.1016/j.jct.2018.12.017
2 | Ⅴ | 0 | 0 | 0 | 0 | 1 | Betaine | DL-Lactic acid |  | 0.333 | 0.667 |  | 323.15 | 190.2 | 10.1016/j.jct.2018.12.017
2 | Ⅴ | 0 | 0 | 0 | 0 | 1 | Betaine | DL-Lactic acid |  | 0.333 | 0.667 |  | 328.15 | 141.6 | 10.1016/j.jct.2018.12.017
2 | Ⅴ | 0 | 0 | 0 | 0 | 1 | Betaine | DL-Lactic acid |  | 0.333 | 0.667 |  | 333.15 | 107.5 | 10.1016/j.jct.2018.12.017
2 | Ⅴ | 0 | 0 | 0 | 0 | 1 | Betaine | DL-Lactic acid |  | 0.333 | 0.667 |  | 338.15 | 83.7 | 10.1016/j.jct.2018.12.017
2 | Ⅴ | 0 | 0 | 0 | 0 | 1 | Betaine | DL-Lactic acid |  | 0.333 | 0.667 |  | 343.15 | 65.9 | 10.1016/j.jct.2018.12.017
2 | Ⅴ | 0 | 0 | 0 | 0 | 1 | Betaine | Levulinic acid |  | 0.333 | 0.667 |  | 298.15 | 1342 | 10.1016/j.jct.2018.12.017
2 | Ⅴ | 0 | 0 | 0 | 0 | 1 | Betaine | Levulinic acid |  | 0.333 | 0.667 |  | 303.15 | 857.3 | 10.1016/j.jct.2018.12.017
2 | Ⅴ | 0 | 0 | 0 | 0 | 1 | Betaine | Levulinic acid |  | 0.333 | 0.667 |  | 308.15 | 572.3 | 10.1016/j.jct.2018.12.017
2 | Ⅴ | 0 | 0 | 0 | 0 | 1 | Betaine | Levulinic acid |  | 0.333 | 0.667 |  | 313.15 | 393.6 | 10.1016/j.jct.2018.12.017
2 | Ⅴ | 0 | 0 | 0 | 0 | 1 | Betaine | Levulinic acid |  | 0.333 | 0.667 |  | 318.15 | 268.9 | 10.1016/j.jct.2018.12.017
2 | Ⅴ | 0 | 0 | 0 | 0 | 1 | Betaine | Levulinic acid |  | 0.333 | 0.667 |  | 323.15 | 194.2 | 10.1016/j.jct.2018.12.017
2 | Ⅴ | 0 | 0 | 0 | 0 | 1 | Betaine | Levulinic acid |  | 0.333 | 0.667 |  | 328.15 | 145.7 | 10.1016/j.jct.2018.12.017
2 | Ⅴ | 0 | 0 | 0 | 0 | 1 | Betaine | Levulinic acid |  | 0.333 | 0.667 |  | 333.15 | 111.1 | 10.1016/j.jct.2018.12.017
2 | Ⅴ | 0 | 0 | 0 | 0 | 1 | Betaine | Levulinic acid |  | 0.333 | 0.667 |  | 338.15 | 84.8 | 10.1016/j.jct.2018.12.017
2 | Ⅴ | 0 | 0 | 0 | 0 | 1 | Betaine | Levulinic acid |  | 0.333 | 0.667 |  | 343.15 | 67 | 10.1016/j.jct.2018.12.017
2 | Ⅴ | 0 | 0 | 0 | 0 | 1 | N,N-Dimethyldodecylamine N-oxide | Phenylacetic acid |  | 0.5 | 0.5 |  | 296.8499765 | 230.0116 | 10.1016/j.molliq.2017.05.084
2 | Ⅴ | 0 | 0 | 0 | 0 | 1 | N,N-Dimethyldodecylamine N-oxide | Phenylacetic acid |  | 0.5 | 0.5 |  | 298.1500386 | 217.20361 | 10.1016/j.molliq.2017.05.084
2 | Ⅴ | 0 | 0 | 0 | 0 | 1 | N,N-Dimethyldodecylamine N-oxide | Phenylacetic acid |  | 0.5 | 0.5 |  | 301.8499781 | 172.27868 | 10.1016/j.molliq.2017.05.084
2 | Ⅴ | 0 | 0 | 0 | 0 | 1 | N,N-Dimethyldodecylamine N-oxide | Phenylacetic acid |  | 0.5 | 0.5 |  | 306.5499611 | 127.7305 | 10.1016/j.molliq.2017.05.084
2 | Ⅴ | 0 | 0 | 0 | 0 | 1 | N,N-Dimethyldodecylamine N-oxide | Phenylacetic acid |  | 0.5 | 0.5 |  | 307.8500216 | 125.84376 | 10.1016/j.molliq.2017.05.084
2 | Ⅴ | 0 | 0 | 0 | 0 | 1 | N,N-Dimethyldodecylamine N-oxide | Phenylacetic acid |  | 0.5 | 0.5 |  | 311.5499673 | 98.5845 | 10.1016/j.molliq.2017.05.084
2 | Ⅴ | 0 | 0 | 0 | 0 | 1 | N,N-Dimethyldodecylamine N-oxide | Phenylacetic acid |  | 0.5 | 0.5 |  | 313.2500381 | 93.50883 | 10.1016/j.molliq.2017.05.084
2 | Ⅴ | 0 | 0 | 0 | 0 | 1 | N,N-Dimethyldodecylamine N-oxide | Phenylacetic acid |  | 0.5 | 0.5 |  | 315.6499896 | 79.31552 | 10.1016/j.molliq.2017.05.084
2 | Ⅴ | 0 | 0 | 0 | 0 | 1 | N,N-Dimethyldodecylamine N-oxide | Phenylacetic acid |  | 0.5 | 0.5 |  | 318.1500466 | 73.83474 | 10.1016/j.molliq.2017.05.084
2 | Ⅴ | 0 | 0 | 0 | 0 | 1 | N,N-Dimethyldodecylamine N-oxide | Phenylacetic acid |  | 0.5 | 0.5 |  | 320.3499759 | 61.39717 | 10.1016/j.molliq.2017.05.084
2 | Ⅴ | 0 | 0 | 0 | 0 | 1 | N,N-Dimethyldodecylamine N-oxide | Phenylacetic acid |  | 0.5 | 0.5 |  | 322.1500034 | 53.9805 | 10.1016/j.molliq.2017.05.084
2 | Ⅴ | 0 | 0 | 0 | 0 | 1 | N,N-Dimethyldodecylamine N-oxide | Phenylacetic acid |  | 0.5 | 0.5 |  | 325.1499592 | 48.85191 | 10.1016/j.molliq.2017.05.084
2 | Ⅴ | 0 | 0 | 0 | 0 | 1 | N,N-Dimethyldodecylamine N-oxide | Phenylacetic acid |  | 0.5 | 0.5 |  | 330.3500521 | 39.90448 | 10.1016/j.molliq.2017.05.084
2 | Ⅴ | 0 | 0 | 0 | 0 | 1 | N,N-Dimethyldodecylamine N-oxide | Phenylacetic acid |  | 0.5 | 0.5 |  | 335.5499765 | 31.53206 | 10.1016/j.molliq.2017.05.084
2 | Ⅴ | 0 | 0 | 0 | 0 | 1 | N,N-Dimethyldodecylamine N-oxide | Phenylacetic acid |  | 0.5 | 0.5 |  | 340.4499864 | 26.14584 | 10.1016/j.molliq.2017.05.084
2 | Ⅴ | 0 | 0 | 0 | 0 | 1 | N,N-dimethyloctadecan-1-amine oxide | Phenylacetic acid |  | 0.5 | 0.5 |  | 295.2500177 | 397.79532 | 10.1016/j.molliq.2017.05.084
2 | Ⅴ | 0 | 0 | 0 | 0 | 1 | N,N-dimethyloctadecan-1-amine oxide | Phenylacetic acid |  | 0.5 | 0.5 |  | 297.84997 | 332.35586 | 10.1016/j.molliq.2017.05.084
2 | Ⅴ | 0 | 0 | 0 | 0 | 1 | N,N-dimethyloctadecan-1-amine oxide | Phenylacetic acid |  | 0.5 | 0.5 |  | 299.4499703 | 332.35586 | 10.1016/j.molliq.2017.05.084
2 | Ⅴ | 0 | 0 | 0 | 0 | 1 | N,N-dimethyloctadecan-1-amine oxide | Phenylacetic acid |  | 0.5 | 0.5 |  | 303.1500013 | 234.77809 | 10.1016/j.molliq.2017.05.084
2 | Ⅴ | 0 | 0 | 0 | 0 | 1 | N,N-dimethyloctadecan-1-amine oxide | Phenylacetic acid |  | 0.5 | 0.5 |  | 308.2500031 | 172.11946 | 10.1016/j.molliq.2017.05.084
2 | Ⅴ | 0 | 0 | 0 | 0 | 1 | N,N-dimethyloctadecan-1-amine oxide | Phenylacetic acid |  | 0.5 | 0.5 |  | 311.6499747 | 142.5415 | 10.1016/j.molliq.2017.05.084
2 | Ⅴ | 0 | 0 | 0 | 0 | 1 | N,N-dimethyloctadecan-1-amine oxide | Phenylacetic acid |  | 0.5 | 0.5 |  | 315.8499839 | 114.9838 | 10.1016/j.molliq.2017.05.084
2 | Ⅴ | 0 | 0 | 0 | 0 | 1 | N,N-dimethyloctadecan-1-amine oxide | Phenylacetic acid |  | 0.5 | 0.5 |  | 317.1500139 | 102.63708 | 10.1016/j.molliq.2017.05.084
2 | Ⅴ | 0 | 0 | 0 | 0 | 1 | N,N-dimethyloctadecan-1-amine oxide | Phenylacetic acid |  | 0.5 | 0.5 |  | 320.950012 | 89.52668 | 10.1016/j.molliq.2017.05.084
2 | Ⅴ | 0 | 0 | 0 | 0 | 1 | N,N-dimethyloctadecan-1-amine oxide | Phenylacetic acid |  | 0.5 | 0.5 |  | 325.549976 | 71.30708 | 10.1016/j.molliq.2017.05.084
2 | Ⅴ | 0 | 0 | 0 | 0 | 1 | N,N-dimethyloctadecan-1-amine oxide | Phenylacetic acid |  | 0.5 | 0.5 |  | 328.1499855 | 60.76594 | 10.1016/j.molliq.2017.05.084
2 | Ⅴ | 0 | 0 | 0 | 0 | 1 | N,N-dimethyloctadecan-1-amine oxide | Phenylacetic acid |  | 0.5 | 0.5 |  | 330.6499984 | 55.99836 | 10.1016/j.molliq.2017.05.084
2 | Ⅴ | 0 | 0 | 0 | 0 | 1 | N,N-dimethyloctadecan-1-amine oxide | Phenylacetic acid |  | 0.5 | 0.5 |  | 335.6499896 | 45.34236 | 10.1016/j.molliq.2017.05.084
2 | Ⅴ | 0 | 0 | 0 | 0 | 1 | N,N-dimethyloctadecan-1-amine oxide | Phenylacetic acid |  | 0.5 | 0.5 |  | 340.8499844 | 36.8383 | 10.1016/j.molliq.2017.05.084
2 | Ⅴ | 0 | 0 | 0 | 0 | 1 | N-Dodecylmorpholine N-oxide | Phenylacetic acid |  | 0.5 | 0.5 |  | 293.1499934 | 652.9751 | 10.1016/j.molliq.2017.05.084
2 | Ⅴ | 0 | 0 | 0 | 0 | 1 | N-Dodecylmorpholine N-oxide | Phenylacetic acid |  | 0.5 | 0.5 |  | 296.0499827 | 516.5645 | 10.1016/j.molliq.2017.05.084
2 | Ⅴ | 0 | 0 | 0 | 0 | 1 | N-Dodecylmorpholine N-oxide | Phenylacetic acid |  | 0.5 | 0.5 |  | 298.1500386 | 404.25855 | 10.1016/j.molliq.2017.05.084
2 | Ⅴ | 0 | 0 | 0 | 0 | 1 | N-Dodecylmorpholine N-oxide | Phenylacetic acid |  | 0.5 | 0.5 |  | 300.9500089 | 344.31541 | 10.1016/j.molliq.2017.05.084
2 | Ⅴ | 0 | 0 | 0 | 0 | 1 | N-Dodecylmorpholine N-oxide | Phenylacetic acid |  | 0.5 | 0.5 |  | 305.350038 | 250.344 | 10.1016/j.molliq.2017.05.084
2 | Ⅴ | 0 | 0 | 0 | 0 | 1 | N-Dodecylmorpholine N-oxide | Phenylacetic acid |  | 0.5 | 0.5 |  | 309.6499624 | 187.22925 | 10.1016/j.molliq.2017.05.084
2 | Ⅴ | 0 | 0 | 0 | 0 | 1 | N-Dodecylmorpholine N-oxide | Phenylacetic acid |  | 0.5 | 0.5 |  | 312.9499634 | 143.04378 | 10.1016/j.molliq.2017.05.084
2 | Ⅴ | 0 | 0 | 0 | 0 | 1 | N-Dodecylmorpholine N-oxide | Phenylacetic acid |  | 0.5 | 0.5 |  | 315.8499839 | 127.24152 | 10.1016/j.molliq.2017.05.084
2 | Ⅴ | 0 | 0 | 0 | 0 | 1 | N-Dodecylmorpholine N-oxide | Phenylacetic acid |  | 0.5 | 0.5 |  | 320.6500217 | 95.60271 | 10.1016/j.molliq.2017.05.084
2 | Ⅴ | 0 | 0 | 0 | 0 | 1 | N-Dodecylmorpholine N-oxide | Phenylacetic acid |  | 0.5 | 0.5 |  | 325.3500034 | 73.2195 | 10.1016/j.molliq.2017.05.084
2 | Ⅴ | 0 | 0 | 0 | 0 | 1 | N-Dodecylmorpholine N-oxide | Phenylacetic acid |  | 0.5 | 0.5 |  | 330.1500268 | 57.61515 | 10.1016/j.molliq.2017.05.084
2 | Ⅴ | 0 | 0 | 0 | 0 | 1 | N-Dodecylmorpholine N-oxide | Phenylacetic acid |  | 0.5 | 0.5 |  | 334.7499953 | 45.96614 | 10.1016/j.molliq.2017.05.084
2 | Ⅴ | 0 | 0 | 0 | 0 | 1 | N-Dodecylmorpholine N-oxide | Phenylacetic acid |  | 0.5 | 0.5 |  | 339.8499562 | 36.05206 | 10.1016/j.molliq.2017.05.084
2 | Ⅴ | 0 | 0 | 0 | 0 | 1 | N-methylmorpholine-N-oxide | Phenylacetic acid |  | 0.5 | 0.5 |  | 296.8499765 | 230.0116 | 10.1016/j.molliq.2017.05.084
2 | Ⅴ | 0 | 0 | 0 | 0 | 1 | N-methylmorpholine-N-oxide | Phenylacetic acid |  | 0.5 | 0.5 |  | 298.1500386 | 217.20361 | 10.1016/j.molliq.2017.05.084
2 | Ⅴ | 0 | 0 | 0 | 0 | 1 | N-methylmorpholine-N-oxide | Phenylacetic acid |  | 0.5 | 0.5 |  | 301.8499781 | 172.27868 | 10.1016/j.molliq.2017.05.084
2 | Ⅴ | 0 | 0 | 0 | 0 | 1 | N-methylmorpholine-N-oxide | Phenylacetic acid |  | 0.5 | 0.5 |  | 306.5499611 | 127.7305 | 10.1016/j.molliq.2017.05.084
2 | Ⅴ | 0 | 0 | 0 | 0 | 1 | N-methylmorpholine-N-oxide | Phenylacetic acid |  | 0.5 | 0.5 |  | 307.8500216 | 125.84376 | 10.1016/j.molliq.2017.05.084
2 | Ⅴ | 0 | 0 | 0 | 0 | 1 | N-methylmorpholine-N-oxide | Phenylacetic acid |  | 0.5 | 0.5 |  | 311.5499673 | 98.5845 | 10.1016/j.molliq.2017.05.084
2 | Ⅴ | 0 | 0 | 0 | 0 | 1 | N-methylmorpholine-N-oxide | Phenylacetic acid |  | 0.5 | 0.5 |  | 313.2500381 | 93.50883 | 10.1016/j.molliq.2017.05.084
2 | Ⅴ | 0 | 0 | 0 | 0 | 1 | N-methylmorpholine-N-oxide | Phenylacetic acid |  | 0.5 | 0.5 |  | 315.6499896 | 79.31552 | 10.1016/j.molliq.2017.05.084
2 | Ⅴ | 0 | 0 | 0 | 0 | 1 | N-methylmorpholine-N-oxide | Phenylacetic acid |  | 0.5 | 0.5 |  | 318.1500466 | 73.83474 | 10.1016/j.molliq.2017.05.084
2 | Ⅴ | 0 | 0 | 0 | 0 | 1 | N-methylmorpholine-N-oxide | Phenylacetic acid |  | 0.5 | 0.5 |  | 320.3499759 | 61.39717 | 10.1016/j.molliq.2017.05.084
2 | Ⅴ | 0 | 0 | 0 | 0 | 1 | N-methylmorpholine-N-oxide | Phenylacetic acid |  | 0.5 | 0.5 |  | 322.1500034 | 54.3685 | 10.1016/j.molliq.2017.05.084
2 | Ⅴ | 0 | 0 | 0 | 0 | 1 | N-methylmorpholine-N-oxide | Phenylacetic acid |  | 0.5 | 0.5 |  | 325.1499592 | 49.46973 | 10.1016/j.molliq.2017.05.084
2 | Ⅴ | 0 | 0 | 0 | 0 | 1 | N-methylmorpholine-N-oxide | Phenylacetic acid |  | 0.5 | 0.5 |  | 330.3500521 | 40.15704 | 10.1016/j.molliq.2017.05.084
2 | Ⅴ | 0 | 0 | 0 | 0 | 1 | N-methylmorpholine-N-oxide | Phenylacetic acid |  | 0.5 | 0.5 |  | 335.5499765 | 31.56057 | 10.1016/j.molliq.2017.05.084
2 | Ⅴ | 0 | 0 | 0 | 0 | 1 | N-methylmorpholine-N-oxide | Phenylacetic acid |  | 0.5 | 0.5 |  | 340.4499864 | 26.14584 | 10.1016/j.molliq.2017.05.084
2 | Ⅴ | 0 | 0 | 0 | 0 | 1 | Betaine | Glycerol |  | 0.333 | 0.667 |  | 298.15 | 2161.83 | 10.1016/j.molliq.2022.119392
2 | Ⅴ | 0 | 0 | 0 | 0 | 1 | Betaine | 1,2-propanediol |  | 0.2 | 0.8 |  | 298.15 | 119.97 | 10.1016/j.molliq.2022.119392
2 | Ⅴ | 0 | 0 | 0 | 0 | 1 | Betaine | DL-Lactic acid |  | 0.333 | 0.667 |  | 298.15 | 1181.7 | 10.1016/j.molliq.2022.119392
2 | Ⅴ | 0 | 0 | 0 | 0 | 1 | Betaine | Levulinic acid |  | 0.333 | 0.667 |  | 298.15 | 1370.33 | 10.1016/j.molliq.2022.119392
2 | Ⅴ | 0 | 0 | 0 | 0 | 1 | Betaine | Citric acid |  | 0.5 | 0.5 |  | 298.15 | 1467.67 | 10.1016/j.molliq.2022.119392
2 | Ⅴ | 0 | 0 | 0 | 0 | 1 | Betaine | DL-Malic acid |  | 0.5 | 0.5 |  | 298.15 | 461.17 | 10.1016/j.molliq.2022.119392
2 | Ⅴ | 0 | 0 | 0 | 0 | 1 | Betaine | L-Tartaric acid |  | 0.5 | 0.5 |  | 298.15 | 1435.33 | 10.1016/j.molliq.2022.119392
2 | Ⅴ | 0 | 0 | 0 | 0 | 1 | Betaine | DL-Xylitol |  | 0.333 | 0.667 |  | 298.15 | 304.83 | 10.1016/j.molliq.2022.119392
2 | Ⅴ | 0 | 0 | 0 | 0 | 1 | Betaine | Sorbitol |  | 0.333 | 0.667 |  | 298.15 | 574.17 | 10.1016/j.molliq.2022.119392
2 | Ⅴ | 0 | 0 | 0 | 0 | 1 | Betaine | D-Glucose |  | 0.5 | 0.5 |  | 298.15 | 857.23 | 10.1016/j.molliq.2022.119392
2 | Ⅴ | 0 | 0 | 0 | 0 | 1 | Betaine | Sucrose |  | 0.5 | 0.5 |  | 298.15 | 4772.27 | 10.1016/j.molliq.2022.119392
2 | Ⅴ | 0 | 0 | 0 | 0 | 1 | L-proline | DL-Lactic acid |  | 0.5 | 0.5 |  | 323.15 | 997.4 | 10.1016/j.jct.2018.12.017
2 | Ⅴ | 0 | 0 | 0 | 0 | 1 | L-proline | DL-Lactic acid |  | 0.5 | 0.5 |  | 328.15 | 675.1 | 10.1016/j.jct.2018.12.017
2 | Ⅴ | 0 | 0 | 0 | 0 | 1 | L-proline | DL-Lactic acid |  | 0.5 | 0.5 |  | 333.15 | 472.4 | 10.1016/j.jct.2018.12.017
2 | Ⅴ | 0 | 0 | 0 | 0 | 1 | L-proline | DL-Lactic acid |  | 0.5 | 0.5 |  | 338.15 | 338.9 | 10.1016/j.jct.2018.12.017
2 | Ⅴ | 0 | 0 | 0 | 0 | 1 | L-proline | DL-Lactic acid |  | 0.5 | 0.5 |  | 343.15 | 246.1 | 10.1016/j.jct.2018.12.017
2 | Ⅴ | 0 | 0 | 0 | 0 | 1 | L-proline | Levulinic acid |  | 0.333 | 0.667 |  | 303.15 | 955 | 10.1016/j.jct.2018.12.017
2 | Ⅴ | 0 | 0 | 0 | 0 | 1 | L-proline | Levulinic acid |  | 0.333 | 0.667 |  | 308.15 | 636.1 | 10.1016/j.jct.2018.12.017
2 | Ⅴ | 0 | 0 | 0 | 0 | 1 | L-proline | Levulinic acid |  | 0.333 | 0.667 |  | 313.15 | 432.5 | 10.1016/j.jct.2018.12.017
2 | Ⅴ | 0 | 0 | 0 | 0 | 1 | L-proline | Levulinic acid |  | 0.333 | 0.667 |  | 318.15 | 301 | 10.1016/j.jct.2018.12.017
2 | Ⅴ | 0 | 0 | 0 | 0 | 1 | L-proline | Levulinic acid |  | 0.333 | 0.667 |  | 323.15 | 219.6 | 10.1016/j.jct.2018.12.017
2 | Ⅴ | 0 | 0 | 0 | 0 | 1 | L-proline | Levulinic acid |  | 0.333 | 0.667 |  | 328.15 | 160.9 | 10.1016/j.jct.2018.12.017
2 | Ⅴ | 0 | 0 | 0 | 0 | 1 | L-proline | Levulinic acid |  | 0.333 | 0.667 |  | 333.15 | 124.3 | 10.1016/j.jct.2018.12.017
2 | Ⅴ | 0 | 0 | 0 | 0 | 1 | L-proline | Levulinic acid |  | 0.333 | 0.667 |  | 338.15 | 94.5 | 10.1016/j.jct.2018.12.017
2 | Ⅴ | 0 | 0 | 0 | 0 | 1 | L-proline | Levulinic acid |  | 0.333 | 0.667 |  | 343.15 | 73.4 | 10.1016/j.jct.2018.12.017
2 | Ⅴ | 0 | 0 | 0 | 0 | 1 | Capric acid | Lauric acid |  | 0.667 | 0.333 |  | 293.15 | 12.886 | 10.1021/acssuschemeng.7b04235
2 | Ⅴ | 0 | 0 | 0 | 0 | 1 | Capric acid | Lauric acid |  | 0.667 | 0.333 |  | 298.15 | 10.756 | 10.1021/acssuschemeng.7b04235
2 | Ⅴ | 0 | 0 | 0 | 0 | 1 | Capric acid | Lauric acid |  | 0.667 | 0.333 |  | 303.15 | 9.199 | 10.1021/acssuschemeng.7b04235
2 | Ⅴ | 0 | 0 | 0 | 0 | 1 | Capric acid | Lauric acid |  | 0.667 | 0.333 |  | 308.15 | 7.939 | 10.1021/acssuschemeng.7b04235
2 | Ⅴ | 0 | 0 | 0 | 0 | 1 | Capric acid | Lauric acid |  | 0.667 | 0.333 |  | 313.15 | 6.909 | 10.1021/acssuschemeng.7b04235
2 | Ⅴ | 0 | 0 | 0 | 0 | 1 | Capric acid | Lauric acid |  | 0.667 | 0.333 |  | 318.15 | 6.059 | 10.1021/acssuschemeng.7b04235
2 | Ⅴ | 0 | 0 | 0 | 0 | 1 | Capric acid | Lauric acid |  | 0.667 | 0.333 |  | 323.15 | 5.349 | 10.1021/acssuschemeng.7b04235
2 | Ⅴ | 0 | 0 | 0 | 0 | 1 | Capric acid | Lauric acid |  | 0.667 | 0.333 |  | 328.15 | 4.753 | 10.1021/acssuschemeng.7b04235
2 | Ⅴ | 0 | 0 | 0 | 0 | 1 | Capric acid | Lauric acid |  | 0.667 | 0.333 |  | 333.15 | 4.247 | 10.1021/acssuschemeng.7b04235
2 | Ⅴ | 0 | 0 | 0 | 0 | 1 | Capric acid | Lauric acid |  | 0.667 | 0.333 |  | 338.15 | 3.815 | 10.1021/acssuschemeng.7b04235
2 | Ⅴ | 0 | 0 | 0 | 0 | 1 | Capric acid | Lauric acid |  | 0.667 | 0.333 |  | 343.15 | 3.443 | 10.1021/acssuschemeng.7b04235
2 | Ⅴ | 0 | 0 | 0 | 0 | 1 | Capric acid | Lauric acid |  | 0.667 | 0.333 |  | 348.15 | 3.121 | 10.1021/acssuschemeng.7b04235
2 | Ⅴ | 0 | 0 | 0 | 0 | 1 | Capric acid | Lauric acid |  | 0.667 | 0.333 |  | 353.15 | 2.839 | 10.1021/acssuschemeng.7b04235
2 | Ⅴ | 0 | 0 | 0 | 0 | 1 | Nonanoic acid | Lauric acid |  | 0.75 | 0.25 |  | 293.15 | 10.115 | 10.1021/acssuschemeng.7b04235
2 | Ⅴ | 0 | 0 | 0 | 0 | 1 | Nonanoic acid | Lauric acid |  | 0.75 | 0.25 |  | 298.15 | 8.636 | 10.1021/acssuschemeng.7b04235
2 | Ⅴ | 0 | 0 | 0 | 0 | 1 | Nonanoic acid | Lauric acid |  | 0.75 | 0.25 |  | 303.15 | 7.443 | 10.1021/acssuschemeng.7b04235
2 | Ⅴ | 0 | 0 | 0 | 0 | 1 | Nonanoic acid | Lauric acid |  | 0.75 | 0.25 |  | 308.15 | 6.47 | 10.1021/acssuschemeng.7b04235
2 | Ⅴ | 0 | 0 | 0 | 0 | 1 | Nonanoic acid | Lauric acid |  | 0.75 | 0.25 |  | 313.15 | 5.669 | 10.1021/acssuschemeng.7b04235
2 | Ⅴ | 0 | 0 | 0 | 0 | 1 | Nonanoic acid | Lauric acid |  | 0.75 | 0.25 |  | 318.15 | 5.003 | 10.1021/acssuschemeng.7b04235
2 | Ⅴ | 0 | 0 | 0 | 0 | 1 | Nonanoic acid | Lauric acid |  | 0.75 | 0.25 |  | 323.15 | 4.444 | 10.1021/acssuschemeng.7b04235
2 | Ⅴ | 0 | 0 | 0 | 0 | 1 | Nonanoic acid | Lauric acid |  | 0.75 | 0.25 |  | 328.15 | 3.971 | 10.1021/acssuschemeng.7b04235
2 | Ⅴ | 0 | 0 | 0 | 0 | 1 | Nonanoic acid | Lauric acid |  | 0.75 | 0.25 |  | 333.15 | 3.567 | 10.1021/acssuschemeng.7b04235
2 | Ⅴ | 0 | 0 | 0 | 0 | 1 | Nonanoic acid | Lauric acid |  | 0.75 | 0.25 |  | 338.15 | 3.221 | 10.1021/acssuschemeng.7b04235
2 | Ⅴ | 0 | 0 | 0 | 0 | 1 | Nonanoic acid | Lauric acid |  | 0.75 | 0.25 |  | 343.15 | 2.921 | 10.1021/acssuschemeng.7b04235
2 | Ⅴ | 0 | 0 | 0 | 0 | 1 | Nonanoic acid | Lauric acid |  | 0.75 | 0.25 |  | 348.15 | 2.66 | 10.1021/acssuschemeng.7b04235
2 | Ⅴ | 0 | 0 | 0 | 0 | 1 | Nonanoic acid | Lauric acid |  | 0.75 | 0.25 |  | 353.15 | 2.432 | 10.1021/acssuschemeng.7b04235
2 | Ⅴ | 0 | 0 | 0 | 0 | 1 | Octanoic acid | Lauric acid |  | 0.75 | 0.25 |  | 293.15 | 8.223 | 10.1021/acssuschemeng.7b04235
2 | Ⅴ | 0 | 0 | 0 | 0 | 1 | Octanoic acid | Lauric acid |  | 0.75 | 0.25 |  | 298.15 | 7.085 | 10.1021/acssuschemeng.7b04235
2 | Ⅴ | 0 | 0 | 0 | 0 | 1 | Octanoic acid | Lauric acid |  | 0.75 | 0.25 |  | 303.15 | 6.158 | 10.1021/acssuschemeng.7b04235
2 | Ⅴ | 0 | 0 | 0 | 0 | 1 | Octanoic acid | Lauric acid |  | 0.75 | 0.25 |  | 308.15 | 5.394 | 10.1021/acssuschemeng.7b04235
2 | Ⅴ | 0 | 0 | 0 | 0 | 1 | Octanoic acid | Lauric acid |  | 0.75 | 0.25 |  | 313.15 | 4.759 | 10.1021/acssuschemeng.7b04235
2 | Ⅴ | 0 | 0 | 0 | 0 | 1 | Octanoic acid | Lauric acid |  | 0.75 | 0.25 |  | 318.15 | 4.227 | 10.1021/acssuschemeng.7b04235
2 | Ⅴ | 0 | 0 | 0 | 0 | 1 | Octanoic acid | Lauric acid |  | 0.75 | 0.25 |  | 323.15 | 3.777 | 10.1021/acssuschemeng.7b04235
2 | Ⅴ | 0 | 0 | 0 | 0 | 1 | Octanoic acid | Lauric acid |  | 0.75 | 0.25 |  | 328.15 | 3.393 | 10.1021/acssuschemeng.7b04235
2 | Ⅴ | 0 | 0 | 0 | 0 | 1 | Octanoic acid | Lauric acid |  | 0.75 | 0.25 |  | 333.15 | 3.063 | 10.1021/acssuschemeng.7b04235
2 | Ⅴ | 0 | 0 | 0 | 0 | 1 | Octanoic acid | Lauric acid |  | 0.75 | 0.25 |  | 338.15 | 2.779 | 10.1021/acssuschemeng.7b04235
2 | Ⅴ | 0 | 0 | 0 | 0 | 1 | Octanoic acid | Lauric acid |  | 0.75 | 0.25 |  | 343.15 | 2.531 | 10.1021/acssuschemeng.7b04235
2 | Ⅴ | 0 | 0 | 0 | 0 | 1 | Octanoic acid | Lauric acid |  | 0.75 | 0.25 |  | 348.15 | 2.314 | 10.1021/acssuschemeng.7b04235
2 | Ⅴ | 0 | 0 | 0 | 0 | 1 | Octanoic acid | Lauric acid |  | 0.75 | 0.25 |  | 353.15 | 2.124 | 10.1021/acssuschemeng.7b04235
2 | Ⅴ | 0 | 0 | 0 | 0 | 1 | Capric acid | Atropine |  | 0.667 | 0.333 |  | 298 | 5985 | 10.1021/acssuschemeng.8b03520
2 | Ⅴ | 0 | 0 | 0 | 0 | 1 | Capric acid | Lidocaine |  | 0.667 | 0.333 |  | 298 | 360.6 | 10.1021/acssuschemeng.8b03520
2 | Ⅴ | 0 | 0 | 0 | 0 | 1 | Capric acid | Menthol |  | 0.333 | 0.667 |  | 298 | 27.67 | 10.1021/acssuschemeng.8b03520
2 | Ⅴ | 0 | 0 | 0 | 0 | 1 | Capric acid | Menthol |  | 0.5 | 0.5 |  | 298 | 20.03 | 10.1021/acssuschemeng.8b03520
2 | Ⅴ | 0 | 0 | 0 | 0 | 1 | Lauric acid | Atropine |  | 0.667 | 0.333 |  | 298 | 5599.5 | 10.1021/acssuschemeng.8b03520
2 | Ⅴ | 0 | 0 | 0 | 0 | 1 | Lauric acid | Lidocaine |  | 0.667 | 0.333 |  | 298 | 370.55 | 10.1021/acssuschemeng.8b03520
2 | Ⅴ | 0 | 0 | 0 | 0 | 1 | Menthol | 1-Napthol |  | 0.667 | 0.333 |  | 298 | 120.9 | 10.1021/acssuschemeng.8b03520
2 | Ⅴ | 0 | 0 | 0 | 0 | 1 | Menthol | 1-Tetradecanol |  | 0.667 | 0.333 |  | 298 | 43.86 | 10.1021/acssuschemeng.8b03520
2 | Ⅴ | 0 | 0 | 0 | 0 | 1 | Menthol | Lidocaine |  | 0.667 | 0.333 |  | 298 | 68.05 | 10.1021/acssuschemeng.8b03520
2 | Ⅴ | 0 | 0 | 0 | 0 | 1 | Thymol | 1,2-Decanediol |  | 0.667 | 0.333 |  | 298 | 64.25 | 10.1021/acssuschemeng.8b03520
2 | Ⅴ | 0 | 0 | 0 | 0 | 1 | Thymol | Atropine |  | 0.667 | 0.333 |  | 298 | 86800 | 10.1021/acssuschemeng.8b03520
2 | Ⅴ | 0 | 0 | 0 | 0 | 1 | Thymol | Coumarin |  | 0.5 | 0.5 |  | 298 | 29.16 | 10.1021/acssuschemeng.8b03520
2 | Ⅴ | 0 | 0 | 0 | 0 | 1 | Thymol | Coumarin |  | 0.667 | 0.333 |  | 298 | 31.35 | 10.1021/acssuschemeng.8b03520
2 | Ⅴ | 0 | 0 | 0 | 0 | 1 | Thymol | Lidocaine |  | 0.5 | 0.5 |  | 298 | 177.15 | 10.1021/acssuschemeng.8b03520
2 | Ⅴ | 0 | 0 | 0 | 0 | 1 | Thymol | Lidocaine |  | 0.667 | 0.333 |  | 298 | 122.05 | 10.1021/acssuschemeng.8b03520
2 | Ⅴ | 0 | 0 | 0 | 0 | 1 | Thymol | DL-Menthol |  | 0.333 | 0.667 |  | 298 | 67.85 | 10.1021/acssuschemeng.8b03520
2 | Ⅴ | 0 | 0 | 0 | 0 | 1 | Thymol | DL-Menthol |  | 0.5 | 0.5 |  | 298 | 53.14 | 10.1021/acssuschemeng.8b03520
2 | Ⅴ | 0 | 0 | 0 | 0 | 1 | Capric acid | Lauric acid |  | 0.333 | 0.667 |  | 298.15 | 12.28 | 10.1016/j.seppur.2019.115703
2 | Ⅴ | 0 | 0 | 0 | 0 | 1 | Capric acid | Lauric acid |  | 0.333 | 0.667 |  | 303.15 | 10.57 | 10.1016/j.seppur.2019.115703
2 | Ⅴ | 0 | 0 | 0 | 0 | 1 | Capric acid | Lauric acid |  | 0.333 | 0.667 |  | 308.15 | 9.182 | 10.1016/j.seppur.2019.115703
2 | Ⅴ | 0 | 0 | 0 | 0 | 1 | Capric acid | Lauric acid |  | 0.333 | 0.667 |  | 313.15 | 7.972 | 10.1016/j.seppur.2019.115703
2 | Ⅴ | 0 | 0 | 0 | 0 | 1 | Capric acid | Lauric acid |  | 0.333 | 0.667 |  | 318.15 | 7.01 | 10.1016/j.seppur.2019.115703
2 | Ⅴ | 0 | 0 | 0 | 0 | 1 | Capric acid | Lauric acid |  | 0.333 | 0.667 |  | 323.15 | 6.114 | 10.1016/j.seppur.2019.115703
2 | Ⅴ | 0 | 0 | 0 | 0 | 1 | Capric acid | Lauric acid |  | 0.333 | 0.667 |  | 328.15 | 5.468 | 10.1016/j.seppur.2019.115703
2 | Ⅴ | 0 | 0 | 0 | 0 | 1 | Capric acid | Lauric acid |  | 0.333 | 0.667 |  | 333.15 | 4.932 | 10.1016/j.seppur.2019.115703
2 | Ⅴ | 0 | 0 | 0 | 0 | 1 | Capric acid | Lauric acid |  | 0.333 | 0.667 |  | 338.15 | 4.457 | 10.1016/j.seppur.2019.115703
2 | Ⅴ | 0 | 0 | 0 | 0 | 1 | Capric acid | Lauric acid |  | 0.333 | 0.667 |  | 343.15 | 4.057 | 10.1016/j.seppur.2019.115703
2 | Ⅴ | 0 | 0 | 0 | 0 | 1 | DL-Menthol | Capric acid |  | 0.5 | 0.5 |  | 293.15 | 20.49 | 10.1016/j.seppur.2019.115703
2 | Ⅴ | 0 | 0 | 0 | 0 | 1 | DL-Menthol | Capric acid |  | 0.5 | 0.5 |  | 298.15 | 15.98 | 10.1016/j.seppur.2019.115703
2 | Ⅴ | 0 | 0 | 0 | 0 | 1 | DL-Menthol | Capric acid |  | 0.5 | 0.5 |  | 303.15 | 12.75 | 10.1016/j.seppur.2019.115703
2 | Ⅴ | 0 | 0 | 0 | 0 | 1 | DL-Menthol | Capric acid |  | 0.5 | 0.5 |  | 308.15 | 10.34 | 10.1016/j.seppur.2019.115703
2 | Ⅴ | 0 | 0 | 0 | 0 | 1 | DL-Menthol | Capric acid |  | 0.5 | 0.5 |  | 313.15 | 8.503 | 10.1016/j.seppur.2019.115703
2 | Ⅴ | 0 | 0 | 0 | 0 | 1 | DL-Menthol | Capric acid |  | 0.5 | 0.5 |  | 318.15 | 7.087 | 10.1016/j.seppur.2019.115703
2 | Ⅴ | 0 | 0 | 0 | 0 | 1 | DL-Menthol | Capric acid |  | 0.5 | 0.5 |  | 323.15 | 5.972 | 10.1016/j.seppur.2019.115703
2 | Ⅴ | 0 | 0 | 0 | 0 | 1 | DL-Menthol | Capric acid |  | 0.5 | 0.5 |  | 328.15 | 5.089 | 10.1016/j.seppur.2019.115703
2 | Ⅴ | 0 | 0 | 0 | 0 | 1 | DL-Menthol | Capric acid |  | 0.5 | 0.5 |  | 333.15 | 4.389 | 10.1016/j.seppur.2019.115703
2 | Ⅴ | 0 | 0 | 0 | 0 | 1 | DL-Menthol | Capric acid |  | 0.5 | 0.5 |  | 338.15 | 3.81 | 10.1016/j.seppur.2019.115703
2 | Ⅴ | 0 | 0 | 0 | 0 | 1 | DL-Menthol | Capric acid |  | 0.5 | 0.5 |  | 343.15 | 3.341 | 10.1016/j.seppur.2019.115703
2 | Ⅴ | 0 | 0 | 0 | 0 | 1 | DL-Menthol | Octanoic acid |  | 0.5 | 0.5 |  | 293.15 | 15.88 | 10.1016/j.seppur.2019.115703
2 | Ⅴ | 0 | 0 | 0 | 0 | 1 | DL-Menthol | Octanoic acid |  | 0.5 | 0.5 |  | 298.15 | 12.54 | 10.1016/j.seppur.2019.115703
2 | Ⅴ | 0 | 0 | 0 | 0 | 1 | DL-Menthol | Octanoic acid |  | 0.5 | 0.5 |  | 303.15 | 10.1 | 10.1016/j.seppur.2019.115703
2 | Ⅴ | 0 | 0 | 0 | 0 | 1 | DL-Menthol | Octanoic acid |  | 0.5 | 0.5 |  | 308.15 | 8.257 | 10.1016/j.seppur.2019.115703
2 | Ⅴ | 0 | 0 | 0 | 0 | 1 | DL-Menthol | Octanoic acid |  | 0.5 | 0.5 |  | 313.15 | 6.83 | 10.1016/j.seppur.2019.115703
2 | Ⅴ | 0 | 0 | 0 | 0 | 1 | DL-Menthol | Octanoic acid |  | 0.5 | 0.5 |  | 318.15 | 5.718 | 10.1016/j.seppur.2019.115703
2 | Ⅴ | 0 | 0 | 0 | 0 | 1 | DL-Menthol | Octanoic acid |  | 0.5 | 0.5 |  | 323.15 | 4.838 | 10.1016/j.seppur.2019.115703
2 | Ⅴ | 0 | 0 | 0 | 0 | 1 | DL-Menthol | Octanoic acid |  | 0.5 | 0.5 |  | 328.15 | 4.12 | 10.1016/j.seppur.2019.115703
2 | Ⅴ | 0 | 0 | 0 | 0 | 1 | DL-Menthol | Octanoic acid |  | 0.5 | 0.5 |  | 333.15 | 3.557 | 10.1016/j.seppur.2019.115703
2 | Ⅴ | 0 | 0 | 0 | 0 | 1 | DL-Menthol | Octanoic acid |  | 0.5 | 0.5 |  | 338.15 | 3.098 | 10.1016/j.seppur.2019.115703
2 | Ⅴ | 0 | 0 | 0 | 0 | 1 | DL-Menthol | Octanoic acid |  | 0.5 | 0.5 |  | 343.15 | 2.72 | 10.1016/j.seppur.2019.115703
2 | Ⅴ | 0 | 0 | 0 | 0 | 1 | Octanoic acid | Lauric acid |  | 0.25 | 0.75 |  | 293.15 | 7.913 | 10.1016/j.seppur.2019.115703
2 | Ⅴ | 0 | 0 | 0 | 0 | 1 | Octanoic acid | Lauric acid |  | 0.25 | 0.75 |  | 298.15 | 6.848 | 10.1016/j.seppur.2019.115703
2 | Ⅴ | 0 | 0 | 0 | 0 | 1 | Octanoic acid | Lauric acid |  | 0.25 | 0.75 |  | 303.15 | 5.931 | 10.1016/j.seppur.2019.115703
2 | Ⅴ | 0 | 0 | 0 | 0 | 1 | Octanoic acid | Lauric acid |  | 0.25 | 0.75 |  | 308.15 | 5.203 | 10.1016/j.seppur.2019.115703
2 | Ⅴ | 0 | 0 | 0 | 0 | 1 | Octanoic acid | Lauric acid |  | 0.25 | 0.75 |  | 313.15 | 4.598 | 10.1016/j.seppur.2019.115703
2 | Ⅴ | 0 | 0 | 0 | 0 | 1 | Octanoic acid | Lauric acid |  | 0.25 | 0.75 |  | 318.15 | 4.079 | 10.1016/j.seppur.2019.115703
2 | Ⅴ | 0 | 0 | 0 | 0 | 1 | Octanoic acid | Lauric acid |  | 0.25 | 0.75 |  | 323.15 | 3.651 | 10.1016/j.seppur.2019.115703
2 | Ⅴ | 0 | 0 | 0 | 0 | 1 | Octanoic acid | Lauric acid |  | 0.25 | 0.75 |  | 328.15 | 3.286 | 10.1016/j.seppur.2019.115703
2 | Ⅴ | 0 | 0 | 0 | 0 | 1 | Octanoic acid | Lauric acid |  | 0.25 | 0.75 |  | 333.15 | 2.972 | 10.1016/j.seppur.2019.115703
2 | Ⅴ | 0 | 0 | 0 | 0 | 1 | Octanoic acid | Lauric acid |  | 0.25 | 0.75 |  | 338.15 | 2.699 | 10.1016/j.seppur.2019.115703
2 | Ⅴ | 0 | 0 | 0 | 0 | 1 | Octanoic acid | Lauric acid |  | 0.25 | 0.75 |  | 343.15 | 2.462 | 10.1016/j.seppur.2019.115703
2 | Ⅴ | 0 | 0 | 0 | 0 | 1 | DL-menthol | Acetic acid |  | 0.5 | 0.5 |  | 293.15 | 11.296 | 10.1021/acssuschemeng.5b00532
2 | Ⅴ | 0 | 0 | 0 | 0 | 1 | DL-menthol | Acetic acid |  | 0.5 | 0.5 |  | 298.15 | 8.691 | 10.1021/acssuschemeng.5b00532
2 | Ⅴ | 0 | 0 | 0 | 0 | 1 | DL-menthol | Acetic acid |  | 0.5 | 0.5 |  | 303.15 | 6.904 | 10.1021/acssuschemeng.5b00532
2 | Ⅴ | 0 | 0 | 0 | 0 | 1 | DL-menthol | Acetic acid |  | 0.5 | 0.5 |  | 308.15 | 5.59 | 10.1021/acssuschemeng.5b00532
2 | Ⅴ | 0 | 0 | 0 | 0 | 1 | DL-menthol | Acetic acid |  | 0.5 | 0.5 |  | 313.15 | 4.564 | 10.1021/acssuschemeng.5b00532
2 | Ⅴ | 0 | 0 | 0 | 0 | 1 | DL-menthol | Acetic acid |  | 0.5 | 0.5 |  | 318.15 | 3.843 | 10.1021/acssuschemeng.5b00532
2 | Ⅴ | 0 | 0 | 0 | 0 | 1 | DL-menthol | Acetic acid |  | 0.5 | 0.5 |  | 323.15 | 3.251 | 10.1021/acssuschemeng.5b00532
2 | Ⅴ | 0 | 0 | 0 | 0 | 1 | DL-menthol | Acetic acid |  | 0.5 | 0.5 |  | 328.15 | 2.782 | 10.1021/acssuschemeng.5b00532
2 | Ⅴ | 0 | 0 | 0 | 0 | 1 | DL-menthol | Acetic acid |  | 0.5 | 0.5 |  | 333.15 | 2.391 | 10.1021/acssuschemeng.5b00532
2 | Ⅴ | 0 | 0 | 0 | 0 | 1 | DL-menthol | Acetic acid |  | 0.5 | 0.5 |  | 338.15 | 2.095 | 10.1021/acssuschemeng.5b00532
2 | Ⅴ | 0 | 0 | 0 | 0 | 1 | DL-menthol | Acetic acid |  | 0.5 | 0.5 |  | 343.15 | 1.843 | 10.1021/acssuschemeng.5b00532
2 | Ⅴ | 0 | 0 | 0 | 0 | 1 | DL-menthol | Acetic acid |  | 0.5 | 0.5 |  | 348.15 | 1.632 | 10.1021/acssuschemeng.5b00532
2 | Ⅴ | 0 | 0 | 0 | 0 | 1 | DL-menthol | Acetic acid |  | 0.5 | 0.5 |  | 353.15 | 1.464 | 10.1021/acssuschemeng.5b00532
2 | Ⅴ | 0 | 0 | 0 | 0 | 1 | DL-menthol | L-Lactic acid |  | 0.333 | 0.667 |  | 293.15 | 370.86 | 10.1021/acssuschemeng.5b00532
2 | Ⅴ | 0 | 0 | 0 | 0 | 1 | DL-menthol | L-Lactic acid |  | 0.333 | 0.667 |  | 298.15 | 218.927 | 10.1021/acssuschemeng.5b00532
2 | Ⅴ | 0 | 0 | 0 | 0 | 1 | DL-menthol | L-Lactic acid |  | 0.333 | 0.667 |  | 303.15 | 134.253 | 10.1021/acssuschemeng.5b00532
2 | Ⅴ | 0 | 0 | 0 | 0 | 1 | DL-menthol | L-Lactic acid |  | 0.333 | 0.667 |  | 308.15 | 86.529 | 10.1021/acssuschemeng.5b00532
2 | Ⅴ | 0 | 0 | 0 | 0 | 1 | DL-menthol | L-Lactic acid |  | 0.333 | 0.667 |  | 313.15 | 58.84 | 10.1021/acssuschemeng.5b00532
2 | Ⅴ | 0 | 0 | 0 | 0 | 1 | DL-menthol | L-Lactic acid |  | 0.333 | 0.667 |  | 318.15 | 40.711 | 10.1021/acssuschemeng.5b00532
2 | Ⅴ | 0 | 0 | 0 | 0 | 1 | DL-menthol | L-Lactic acid |  | 0.333 | 0.667 |  | 323.15 | 29.467 | 10.1021/acssuschemeng.5b00532
2 | Ⅴ | 0 | 0 | 0 | 0 | 1 | DL-menthol | L-Lactic acid |  | 0.333 | 0.667 |  | 328.15 | 21.951 | 10.1021/acssuschemeng.5b00532
2 | Ⅴ | 0 | 0 | 0 | 0 | 1 | DL-menthol | L-Lactic acid |  | 0.333 | 0.667 |  | 333.15 | 16.954 | 10.1021/acssuschemeng.5b00532
2 | Ⅴ | 0 | 0 | 0 | 0 | 1 | DL-menthol | L-Lactic acid |  | 0.333 | 0.667 |  | 338.15 | 13.119 | 10.1021/acssuschemeng.5b00532
2 | Ⅴ | 0 | 0 | 0 | 0 | 1 | DL-menthol | L-Lactic acid |  | 0.333 | 0.667 |  | 343.15 | 10.46 | 10.1021/acssuschemeng.5b00532
2 | Ⅴ | 0 | 0 | 0 | 0 | 1 | DL-menthol | L-Lactic acid |  | 0.333 | 0.667 |  | 348.15 | 8.487 | 10.1021/acssuschemeng.5b00532
2 | Ⅴ | 0 | 0 | 0 | 0 | 1 | DL-menthol | L-Lactic acid |  | 0.333 | 0.667 |  | 353.15 | 7.013 | 10.1021/acssuschemeng.5b00532
2 | Ⅴ | 0 | 0 | 0 | 0 | 1 | DL-menthol | L-Lactic acid |  | 0.667 | 0.333 |  | 293.15 | 33.058 | 10.1021/acssuschemeng.5b00532
2 | Ⅴ | 0 | 0 | 0 | 0 | 1 | DL-menthol | L-Lactic acid |  | 0.667 | 0.333 |  | 298.15 | 24.417 | 10.1021/acssuschemeng.5b00532
2 | Ⅴ | 0 | 0 | 0 | 0 | 1 | DL-menthol | L-Lactic acid |  | 0.667 | 0.333 |  | 303.15 | 18.63 | 10.1021/acssuschemeng.5b00532
2 | Ⅴ | 0 | 0 | 0 | 0 | 1 | DL-menthol | L-Lactic acid |  | 0.667 | 0.333 |  | 308.15 | 14.513 | 10.1021/acssuschemeng.5b00532
2 | Ⅴ | 0 | 0 | 0 | 0 | 1 | DL-menthol | L-Lactic acid |  | 0.667 | 0.333 |  | 313.15 | 11.453 | 10.1021/acssuschemeng.5b00532
2 | Ⅴ | 0 | 0 | 0 | 0 | 1 | DL-menthol | L-Lactic acid |  | 0.667 | 0.333 |  | 318.15 | 9.293 | 10.1021/acssuschemeng.5b00532
2 | Ⅴ | 0 | 0 | 0 | 0 | 1 | DL-menthol | L-Lactic acid |  | 0.667 | 0.333 |  | 323.15 | 7.61 | 10.1021/acssuschemeng.5b00532
2 | Ⅴ | 0 | 0 | 0 | 0 | 1 | DL-menthol | L-Lactic acid |  | 0.667 | 0.333 |  | 328.15 | 6.315 | 10.1021/acssuschemeng.5b00532
2 | Ⅴ | 0 | 0 | 0 | 0 | 1 | DL-menthol | L-Lactic acid |  | 0.667 | 0.333 |  | 333.15 | 5.226 | 10.1021/acssuschemeng.5b00532
2 | Ⅴ | 0 | 0 | 0 | 0 | 1 | DL-menthol | L-Lactic acid |  | 0.667 | 0.333 |  | 338.15 | 4.507 | 10.1021/acssuschemeng.5b00532
2 | Ⅴ | 0 | 0 | 0 | 0 | 1 | DL-menthol | L-Lactic acid |  | 0.667 | 0.333 |  | 343.15 | 3.862 | 10.1021/acssuschemeng.5b00532
2 | Ⅴ | 0 | 0 | 0 | 0 | 1 | DL-menthol | L-Lactic acid |  | 0.667 | 0.333 |  | 348.15 | 3.342 | 10.1021/acssuschemeng.5b00532
2 | Ⅴ | 0 | 0 | 0 | 0 | 1 | DL-menthol | L-Lactic acid |  | 0.667 | 0.333 |  | 353.15 | 2.859 | 10.1021/acssuschemeng.5b00532
2 | Ⅴ | 0 | 0 | 0 | 0 | 1 | DL-menthol | Pyruvic acid |  | 0.333 | 0.667 |  | 293.15 | 44.637 | 10.1021/acssuschemeng.5b00532
2 | Ⅴ | 0 | 0 | 0 | 0 | 1 | DL-menthol | Pyruvic acid |  | 0.333 | 0.667 |  | 298.15 | 29.951 | 10.1021/acssuschemeng.5b00532
2 | Ⅴ | 0 | 0 | 0 | 0 | 1 | DL-menthol | Pyruvic acid |  | 0.333 | 0.667 |  | 303.15 | 21.241 | 10.1021/acssuschemeng.5b00532
2 | Ⅴ | 0 | 0 | 0 | 0 | 1 | DL-menthol | Pyruvic acid |  | 0.333 | 0.667 |  | 308.15 | 15.667 | 10.1021/acssuschemeng.5b00532
2 | Ⅴ | 0 | 0 | 0 | 0 | 1 | DL-menthol | Pyruvic acid |  | 0.333 | 0.667 |  | 313.15 | 11.882 | 10.1021/acssuschemeng.5b00532
2 | Ⅴ | 0 | 0 | 0 | 0 | 1 | DL-menthol | Pyruvic acid |  | 0.333 | 0.667 |  | 318.15 | 9.36 | 10.1021/acssuschemeng.5b00532
2 | Ⅴ | 0 | 0 | 0 | 0 | 1 | DL-menthol | Pyruvic acid |  | 0.333 | 0.667 |  | 323.15 | 7.511 | 10.1021/acssuschemeng.5b00532
2 | Ⅴ | 0 | 0 | 0 | 0 | 1 | DL-menthol | Pyruvic acid |  | 0.333 | 0.667 |  | 328.15 | 6.144 | 10.1021/acssuschemeng.5b00532
2 | Ⅴ | 0 | 0 | 0 | 0 | 1 | DL-menthol | Pyruvic acid |  | 0.333 | 0.667 |  | 333.15 | 5.034 | 10.1021/acssuschemeng.5b00532
2 | Ⅴ | 0 | 0 | 0 | 0 | 1 | DL-menthol | Pyruvic acid |  | 0.333 | 0.667 |  | 338.15 | 4.321 | 10.1021/acssuschemeng.5b00532
2 | Ⅴ | 0 | 0 | 0 | 0 | 1 | DL-menthol | Pyruvic acid |  | 0.333 | 0.667 |  | 343.15 | 3.7 | 10.1021/acssuschemeng.5b00532
2 | Ⅴ | 0 | 0 | 0 | 0 | 1 | DL-menthol | Pyruvic acid |  | 0.333 | 0.667 |  | 348.15 | 3.203 | 10.1021/acssuschemeng.5b00532
2 | Ⅴ | 0 | 0 | 0 | 0 | 1 | DL-menthol | Pyruvic acid |  | 0.333 | 0.667 |  | 353.15 | 2.744 | 10.1021/acssuschemeng.5b00532
2 | Ⅴ | 0 | 0 | 0 | 0 | 1 | DL-Menthol | Anise alcohol |  | 0.333 | 0.667 |  | 298.15 | 66.9 | 10.1016/j.seppur.2020.117211
2 | Ⅴ | 0 | 0 | 0 | 0 | 1 | DL-Menthol | Anise alcohol |  | 0.5 | 0.5 |  | 298.15 | 64.1 | 10.1016/j.seppur.2020.117211
2 | Ⅴ | 0 | 0 | 0 | 0 | 1 | DL-Menthol | Anise alcohol |  | 0.667 | 0.333 |  | 298.15 | 66.2 | 10.1016/j.seppur.2020.117211
2 | Ⅴ | 0 | 0 | 0 | 0 | 1 | Glycine | Citric acid |  | 0.5 | 0.5 |  | 300 | 1501.5 | 10.1007/978-3-030-25135-2_4
2 | Ⅴ | 0 | 0 | 0 | 0 | 1 | Glycine | Malonic acid |  | 0.5 | 0.5 |  | 299 | 7443.6 | 10.1007/978-3-030-25135-2_4
2 | Ⅴ | 0 | 0 | 0 | 0 | 1 | DL-Tartaric acid | Ethylene glycol |  | 0.5 | 0.5 |  | 300 | 5562.2 | 10.1007/978-3-030-25135-2_4
2 | Ⅴ | 0 | 0 | 0 | 0 | 1 | Hydrocinnamic acid | Capric acid |  | 0.5 | 0.5 |  | 298 | 11.29 | 10.1039/D0GC00793E
2 | Ⅴ | 0 | 0 | 0 | 0 | 1 | Trioctylphosphine oxide | Capric acid |  | 0.5 | 0.5 |  | 298 | 44.11 | 10.1039/D0GC00793E
2 | Ⅴ | 0 | 0 | 0 | 0 | 1 | Trioctylphosphine oxide | Thymol |  | 0.5 | 0.5 |  | 298 | 69.93 | 10.1039/D0GC00793E
2 | Ⅴ | 0 | 0 | 0 | 0 | 1 | L-Menthol | Capric acid |  | 0.6 | 0.4 |  | 283.15 | 45.5 | 10.1021/acssuschemeng.8b01203
2 | Ⅴ | 0 | 0 | 0 | 0 | 1 | L-Menthol | Capric acid |  | 0.6 | 0.4 |  | 288.15 | 33.05 | 10.1021/acssuschemeng.8b01203
2 | Ⅴ | 0 | 0 | 0 | 0 | 1 | L-Menthol | Capric acid |  | 0.6 | 0.4 |  | 293.15 | 24.68 | 10.1021/acssuschemeng.8b01203
2 | Ⅴ | 0 | 0 | 0 | 0 | 1 | L-Menthol | Capric acid |  | 0.6 | 0.4 |  | 298.15 | 18.85 | 10.1021/acssuschemeng.8b01203
2 | Ⅴ | 0 | 0 | 0 | 0 | 1 | L-Menthol | Capric acid |  | 0.6 | 0.4 |  | 303.15 | 14.7 | 10.1021/acssuschemeng.8b01203
2 | Ⅴ | 0 | 0 | 0 | 0 | 1 | L-Menthol | Capric acid |  | 0.6 | 0.4 |  | 308.15 | 11.68 | 10.1021/acssuschemeng.8b01203
2 | Ⅴ | 0 | 0 | 0 | 0 | 1 | L-Menthol | Capric acid |  | 0.6 | 0.4 |  | 313.15 | 9.43 | 10.1021/acssuschemeng.8b01203
2 | Ⅴ | 0 | 0 | 0 | 0 | 1 | L-Menthol | Capric acid |  | 0.6 | 0.4 |  | 318.15 | 7.73 | 10.1021/acssuschemeng.8b01203
2 | Ⅴ | 0 | 0 | 0 | 0 | 1 | L-Menthol | Capric acid |  | 0.6 | 0.4 |  | 323.15 | 6.42 | 10.1021/acssuschemeng.8b01203
2 | Ⅴ | 0 | 0 | 0 | 0 | 1 | L-Menthol | Capric acid |  | 0.6 | 0.4 |  | 328.15 | 5.39 | 10.1021/acssuschemeng.8b01203
2 | Ⅴ | 0 | 0 | 0 | 0 | 1 | L-Menthol | Capric acid |  | 0.6 | 0.4 |  | 333.15 | 4.58 | 10.1021/acssuschemeng.8b01203
2 | Ⅴ | 0 | 0 | 0 | 0 | 1 | L-Menthol | Capric acid |  | 0.6 | 0.4 |  | 338.15 | 3.92 | 10.1021/acssuschemeng.8b01203
2 | Ⅴ | 0 | 0 | 0 | 0 | 1 | L-Menthol | Capric acid |  | 0.6 | 0.4 |  | 343.15 | 3.4 | 10.1021/acssuschemeng.8b01203
2 | Ⅴ | 0 | 0 | 0 | 0 | 1 | L-Menthol | Capric acid |  | 0.6 | 0.4 |  | 348.15 | 2.97 | 10.1021/acssuschemeng.8b01203
2 | Ⅴ | 0 | 0 | 0 | 0 | 1 | L-Menthol | Capric acid |  | 0.6 | 0.4 |  | 353.15 | 2.61 | 10.1021/acssuschemeng.8b01203
2 | Ⅴ | 0 | 0 | 0 | 0 | 1 | L-Menthol | Capric acid |  | 0.6 | 0.4 |  | 358.15 | 2.31 | 10.1021/acssuschemeng.8b01203
2 | Ⅴ | 0 | 0 | 0 | 0 | 1 | L-Menthol | Capric acid |  | 0.6 | 0.4 |  | 363.15 | 2.06 | 10.1021/acssuschemeng.8b01203
2 | Ⅴ | 0 | 0 | 0 | 0 | 1 | L-Menthol | Capric acid |  | 0.6 | 0.4 |  | 368.15 | 1.84 | 10.1021/acssuschemeng.8b01203
2 | Ⅴ | 0 | 0 | 0 | 0 | 1 | L-Menthol | Capric acid |  | 0.6 | 0.4 |  | 373.15 | 1.66 | 10.1021/acssuschemeng.8b01203
2 | Ⅴ | 0 | 0 | 0 | 0 | 1 | L-Menthol | Caprylic acid |  | 0.6 | 0.4 |  | 278.15 | 50.64 | 10.1021/acssuschemeng.8b01203
2 | Ⅴ | 0 | 0 | 0 | 0 | 1 | L-Menthol | Caprylic acid |  | 0.6 | 0.4 |  | 283.15 | 35.97 | 10.1021/acssuschemeng.8b01203
2 | Ⅴ | 0 | 0 | 0 | 0 | 1 | L-Menthol | Caprylic acid |  | 0.6 | 0.4 |  | 288.15 | 26.38 | 10.1021/acssuschemeng.8b01203
2 | Ⅴ | 0 | 0 | 0 | 0 | 1 | L-Menthol | Caprylic acid |  | 0.6 | 0.4 |  | 293.15 | 19.83 | 10.1021/acssuschemeng.8b01203
2 | Ⅴ | 0 | 0 | 0 | 0 | 1 | L-Menthol | Caprylic acid |  | 0.6 | 0.4 |  | 298.15 | 15.29 | 10.1021/acssuschemeng.8b01203
2 | Ⅴ | 0 | 0 | 0 | 0 | 1 | L-Menthol | Caprylic acid |  | 0.6 | 0.4 |  | 303.15 | 12.01 | 10.1021/acssuschemeng.8b01203
2 | Ⅴ | 0 | 0 | 0 | 0 | 1 | L-Menthol | Caprylic acid |  | 0.6 | 0.4 |  | 308.15 | 9.58 | 10.1021/acssuschemeng.8b01203
2 | Ⅴ | 0 | 0 | 0 | 0 | 1 | L-Menthol | Caprylic acid |  | 0.6 | 0.4 |  | 313.15 | 7.8 | 10.1021/acssuschemeng.8b01203
2 | Ⅴ | 0 | 0 | 0 | 0 | 1 | L-Menthol | Caprylic acid |  | 0.6 | 0.4 |  | 318.15 | 6.43 | 10.1021/acssuschemeng.8b01203
2 | Ⅴ | 0 | 0 | 0 | 0 | 1 | L-Menthol | Caprylic acid |  | 0.6 | 0.4 |  | 323.15 | 5.37 | 10.1021/acssuschemeng.8b01203
2 | Ⅴ | 0 | 0 | 0 | 0 | 1 | L-Menthol | Caprylic acid |  | 0.6 | 0.4 |  | 328.15 | 4.54 | 10.1021/acssuschemeng.8b01203
2 | Ⅴ | 0 | 0 | 0 | 0 | 1 | L-Menthol | Caprylic acid |  | 0.6 | 0.4 |  | 333.15 | 3.88 | 10.1021/acssuschemeng.8b01203
2 | Ⅴ | 0 | 0 | 0 | 0 | 1 | L-Menthol | Caprylic acid |  | 0.6 | 0.4 |  | 338.15 | 3.34 | 10.1021/acssuschemeng.8b01203
2 | Ⅴ | 0 | 0 | 0 | 0 | 1 | L-Menthol | Caprylic acid |  | 0.6 | 0.4 |  | 343.15 | 2.91 | 10.1021/acssuschemeng.8b01203
2 | Ⅴ | 0 | 0 | 0 | 0 | 1 | L-Menthol | Caprylic acid |  | 0.6 | 0.4 |  | 348.15 | 2.55 | 10.1021/acssuschemeng.8b01203
2 | Ⅴ | 0 | 0 | 0 | 0 | 1 | L-Menthol | Caprylic acid |  | 0.6 | 0.4 |  | 353.15 | 2.25 | 10.1021/acssuschemeng.8b01203
2 | Ⅴ | 0 | 0 | 0 | 0 | 1 | L-Menthol | Caprylic acid |  | 0.6 | 0.4 |  | 358.15 | 2 | 10.1021/acssuschemeng.8b01203
2 | Ⅴ | 0 | 0 | 0 | 0 | 1 | L-Menthol | Caprylic acid |  | 0.6 | 0.4 |  | 363.15 | 1.79 | 10.1021/acssuschemeng.8b01203
2 | Ⅴ | 0 | 0 | 0 | 0 | 1 | L-Menthol | Caprylic acid |  | 0.6 | 0.4 |  | 368.15 | 1.61 | 10.1021/acssuschemeng.8b01203
2 | Ⅴ | 0 | 0 | 0 | 0 | 1 | L-Menthol | Caprylic acid |  | 0.6 | 0.4 |  | 373.15 | 1.45 | 10.1021/acssuschemeng.8b01203
2 | Ⅴ | 0 | 0 | 0 | 0 | 1 | L-Menthol | Lauric acid |  | 0.75 | 0.25 |  | 298.15 | 28.1 | 10.1021/acssuschemeng.8b01203
2 | Ⅴ | 0 | 0 | 0 | 0 | 1 | L-Menthol | Lauric acid |  | 0.75 | 0.25 |  | 303.15 | 20.91 | 10.1021/acssuschemeng.8b01203
2 | Ⅴ | 0 | 0 | 0 | 0 | 1 | L-Menthol | Lauric acid |  | 0.75 | 0.25 |  | 308.15 | 15.93 | 10.1021/acssuschemeng.8b01203
2 | Ⅴ | 0 | 0 | 0 | 0 | 1 | L-Menthol | Lauric acid |  | 0.75 | 0.25 |  | 313.15 | 12.4 | 10.1021/acssuschemeng.8b01203
2 | Ⅴ | 0 | 0 | 0 | 0 | 1 | L-Menthol | Lauric acid |  | 0.75 | 0.25 |  | 318.15 | 9.84 | 10.1021/acssuschemeng.8b01203
2 | Ⅴ | 0 | 0 | 0 | 0 | 1 | L-Menthol | Lauric acid |  | 0.75 | 0.25 |  | 323.15 | 7.94 | 10.1021/acssuschemeng.8b01203
2 | Ⅴ | 0 | 0 | 0 | 0 | 1 | L-Menthol | Lauric acid |  | 0.75 | 0.25 |  | 328.15 | 6.5 | 10.1021/acssuschemeng.8b01203
2 | Ⅴ | 0 | 0 | 0 | 0 | 1 | L-Menthol | Lauric acid |  | 0.75 | 0.25 |  | 333.15 | 5.4 | 10.1021/acssuschemeng.8b01203
2 | Ⅴ | 0 | 0 | 0 | 0 | 1 | L-Menthol | Lauric acid |  | 0.75 | 0.25 |  | 338.15 | 4.54 | 10.1021/acssuschemeng.8b01203
2 | Ⅴ | 0 | 0 | 0 | 0 | 1 | L-Menthol | Lauric acid |  | 0.75 | 0.25 |  | 343.15 | 3.86 | 10.1021/acssuschemeng.8b01203
2 | Ⅴ | 0 | 0 | 0 | 0 | 1 | L-Menthol | Lauric acid |  | 0.75 | 0.25 |  | 348.15 | 3.32 | 10.1021/acssuschemeng.8b01203
2 | Ⅴ | 0 | 0 | 0 | 0 | 1 | L-Menthol | Lauric acid |  | 0.75 | 0.25 |  | 353.15 | 2.87 | 10.1021/acssuschemeng.8b01203
2 | Ⅴ | 0 | 0 | 0 | 0 | 1 | L-Menthol | Lauric acid |  | 0.75 | 0.25 |  | 358.15 | 2.51 | 10.1021/acssuschemeng.8b01203
2 | Ⅴ | 0 | 0 | 0 | 0 | 1 | L-Menthol | Lauric acid |  | 0.75 | 0.25 |  | 363.15 | 2.21 | 10.1021/acssuschemeng.8b01203
2 | Ⅴ | 0 | 0 | 0 | 0 | 1 | L-Menthol | Lauric acid |  | 0.75 | 0.25 |  | 368.15 | 1.96 | 10.1021/acssuschemeng.8b01203
2 | Ⅴ | 0 | 0 | 0 | 0 | 1 | L-Menthol | Lauric acid |  | 0.75 | 0.25 |  | 373.15 | 1.75 | 10.1021/acssuschemeng.8b01203
2 | Ⅴ | 0 | 0 | 0 | 0 | 1 | L-Menthol | Myristic acid |  | 0.8 | 0.2 |  | 298.15 | 33.99 | 10.1021/acssuschemeng.8b01203
2 | Ⅴ | 0 | 0 | 0 | 0 | 1 | L-Menthol | Myristic acid |  | 0.8 | 0.2 |  | 303.15 | 24.78 | 10.1021/acssuschemeng.8b01203
2 | Ⅴ | 0 | 0 | 0 | 0 | 1 | L-Menthol | Myristic acid |  | 0.8 | 0.2 |  | 308.15 | 18.54 | 10.1021/acssuschemeng.8b01203
2 | Ⅴ | 0 | 0 | 0 | 0 | 1 | L-Menthol | Myristic acid |  | 0.8 | 0.2 |  | 313.15 | 14.21 | 10.1021/acssuschemeng.8b01203
2 | Ⅴ | 0 | 0 | 0 | 0 | 1 | L-Menthol | Myristic acid |  | 0.8 | 0.2 |  | 318.15 | 11.11 | 10.1021/acssuschemeng.8b01203
2 | Ⅴ | 0 | 0 | 0 | 0 | 1 | L-Menthol | Myristic acid |  | 0.8 | 0.2 |  | 323.15 | 8.85 | 10.1021/acssuschemeng.8b01203
2 | Ⅴ | 0 | 0 | 0 | 0 | 1 | L-Menthol | Myristic acid |  | 0.8 | 0.2 |  | 328.15 | 7.17 | 10.1021/acssuschemeng.8b01203
2 | Ⅴ | 0 | 0 | 0 | 0 | 1 | L-Menthol | Myristic acid |  | 0.8 | 0.2 |  | 333.15 | 5.89 | 10.1021/acssuschemeng.8b01203
2 | Ⅴ | 0 | 0 | 0 | 0 | 1 | L-Menthol | Myristic acid |  | 0.8 | 0.2 |  | 338.15 | 4.91 | 10.1021/acssuschemeng.8b01203
2 | Ⅴ | 0 | 0 | 0 | 0 | 1 | L-Menthol | Myristic acid |  | 0.8 | 0.2 |  | 343.15 | 4.14 | 10.1021/acssuschemeng.8b01203
2 | Ⅴ | 0 | 0 | 0 | 0 | 1 | L-Menthol | Myristic acid |  | 0.8 | 0.2 |  | 348.15 | 3.53 | 10.1021/acssuschemeng.8b01203
2 | Ⅴ | 0 | 0 | 0 | 0 | 1 | L-Menthol | Myristic acid |  | 0.8 | 0.2 |  | 353.15 | 3.04 | 10.1021/acssuschemeng.8b01203
2 | Ⅴ | 0 | 0 | 0 | 0 | 1 | L-Menthol | Myristic acid |  | 0.8 | 0.2 |  | 358.15 | 2.65 | 10.1021/acssuschemeng.8b01203
2 | Ⅴ | 0 | 0 | 0 | 0 | 1 | L-Menthol | Myristic acid |  | 0.8 | 0.2 |  | 363.15 | 2.32 | 10.1021/acssuschemeng.8b01203
2 | Ⅴ | 0 | 0 | 0 | 0 | 1 | L-Menthol | Myristic acid |  | 0.8 | 0.2 |  | 368.15 | 2.05 | 10.1021/acssuschemeng.8b01203
2 | Ⅴ | 0 | 0 | 0 | 0 | 1 | L-Menthol | Myristic acid |  | 0.8 | 0.2 |  | 373.15 | 1.82 | 10.1021/acssuschemeng.8b01203
2 | Ⅴ | 0 | 0 | 0 | 0 | 1 | L-Menthol | Palmitic acid |  | 0.85 | 0.15 |  | 313.15 | 15.25 | 10.1021/acssuschemeng.8b01203
2 | Ⅴ | 0 | 0 | 0 | 0 | 1 | L-Menthol | Palmitic acid |  | 0.85 | 0.15 |  | 318.15 | 11.78 | 10.1021/acssuschemeng.8b01203
2 | Ⅴ | 0 | 0 | 0 | 0 | 1 | L-Menthol | Palmitic acid |  | 0.85 | 0.15 |  | 323.15 | 9.29 | 10.1021/acssuschemeng.8b01203
2 | Ⅴ | 0 | 0 | 0 | 0 | 1 | L-Menthol | Palmitic acid |  | 0.85 | 0.15 |  | 328.15 | 7.46 | 10.1021/acssuschemeng.8b01203
2 | Ⅴ | 0 | 0 | 0 | 0 | 1 | L-Menthol | Palmitic acid |  | 0.85 | 0.15 |  | 333.15 | 6.09 | 10.1021/acssuschemeng.8b01203
2 | Ⅴ | 0 | 0 | 0 | 0 | 1 | L-Menthol | Palmitic acid |  | 0.85 | 0.15 |  | 338.15 | 5.04 | 10.1021/acssuschemeng.8b01203
2 | Ⅴ | 0 | 0 | 0 | 0 | 1 | L-Menthol | Palmitic acid |  | 0.85 | 0.15 |  | 343.15 | 4.21 | 10.1021/acssuschemeng.8b01203
2 | Ⅴ | 0 | 0 | 0 | 0 | 1 | L-Menthol | Palmitic acid |  | 0.85 | 0.15 |  | 348.15 | 3.57 | 10.1021/acssuschemeng.8b01203
2 | Ⅴ | 0 | 0 | 0 | 0 | 1 | L-Menthol | Palmitic acid |  | 0.85 | 0.15 |  | 353.15 | 3.06 | 10.1021/acssuschemeng.8b01203
2 | Ⅴ | 0 | 0 | 0 | 0 | 1 | L-Menthol | Palmitic acid |  | 0.85 | 0.15 |  | 358.15 | 2.65 | 10.1021/acssuschemeng.8b01203
2 | Ⅴ | 0 | 0 | 0 | 0 | 1 | L-Menthol | Palmitic acid |  | 0.85 | 0.15 |  | 363.15 | 2.32 | 10.1021/acssuschemeng.8b01203
2 | Ⅴ | 0 | 0 | 0 | 0 | 1 | L-Menthol | Palmitic acid |  | 0.85 | 0.15 |  | 368.15 | 2.04 | 10.1021/acssuschemeng.8b01203
2 | Ⅴ | 0 | 0 | 0 | 0 | 1 | L-Menthol | Palmitic acid |  | 0.85 | 0.15 |  | 373.15 | 1.81 | 10.1021/acssuschemeng.8b01203
2 | Ⅴ | 0 | 0 | 0 | 0 | 1 | L-Menthol | Stearic acid |  | 0.9 | 0.1 |  | 313.15 | 16.61 | 10.1021/acssuschemeng.8b01203
2 | Ⅴ | 0 | 0 | 0 | 0 | 1 | L-Menthol | Stearic acid |  | 0.9 | 0.1 |  | 318.15 | 12.62 | 10.1021/acssuschemeng.8b01203
2 | Ⅴ | 0 | 0 | 0 | 0 | 1 | L-Menthol | Stearic acid |  | 0.9 | 0.1 |  | 323.15 | 9.81 | 10.1021/acssuschemeng.8b01203
2 | Ⅴ | 0 | 0 | 0 | 0 | 1 | L-Menthol | Stearic acid |  | 0.9 | 0.1 |  | 328.15 | 7.77 | 10.1021/acssuschemeng.8b01203
2 | Ⅴ | 0 | 0 | 0 | 0 | 1 | L-Menthol | Stearic acid |  | 0.9 | 0.1 |  | 333.15 | 6.27 | 10.1021/acssuschemeng.8b01203
2 | Ⅴ | 0 | 0 | 0 | 0 | 1 | L-Menthol | Stearic acid |  | 0.9 | 0.1 |  | 338.15 | 5.14 | 10.1021/acssuschemeng.8b01203
2 | Ⅴ | 0 | 0 | 0 | 0 | 1 | L-Menthol | Stearic acid |  | 0.9 | 0.1 |  | 343.15 | 4.27 | 10.1021/acssuschemeng.8b01203
2 | Ⅴ | 0 | 0 | 0 | 0 | 1 | L-Menthol | Stearic acid |  | 0.9 | 0.1 |  | 348.15 | 3.59 | 10.1021/acssuschemeng.8b01203
2 | Ⅴ | 0 | 0 | 0 | 0 | 1 | L-Menthol | Stearic acid |  | 0.9 | 0.1 |  | 353.15 | 3.06 | 10.1021/acssuschemeng.8b01203
2 | Ⅴ | 0 | 0 | 0 | 0 | 1 | L-Menthol | Stearic acid |  | 0.9 | 0.1 |  | 358.15 | 2.63 | 10.1021/acssuschemeng.8b01203
2 | Ⅴ | 0 | 0 | 0 | 0 | 1 | L-Menthol | Stearic acid |  | 0.9 | 0.1 |  | 363.15 | 2.29 | 10.1021/acssuschemeng.8b01203
2 | Ⅴ | 0 | 0 | 0 | 0 | 1 | L-Menthol | Stearic acid |  | 0.9 | 0.1 |  | 368.15 | 2 | 10.1021/acssuschemeng.8b01203
2 | Ⅴ | 0 | 0 | 0 | 0 | 1 | L-Menthol | Stearic acid |  | 0.9 | 0.1 |  | 373.15 | 1.77 | 10.1021/acssuschemeng.8b01203
2 | Ⅴ | 0 | 0 | 0 | 0 | 1 | Thymol | Capric acid |  | 0.5 | 0.5 |  | 293.15 | 15.28 | 10.1021/acssuschemeng.8b01203
2 | Ⅴ | 0 | 0 | 0 | 0 | 1 | Thymol | Capric acid |  | 0.5 | 0.5 |  | 298.15 | 12.16 | 10.1021/acssuschemeng.8b01203
2 | Ⅴ | 0 | 0 | 0 | 0 | 1 | Thymol | Capric acid |  | 0.5 | 0.5 |  | 303.15 | 9.86 | 10.1021/acssuschemeng.8b01203
2 | Ⅴ | 0 | 0 | 0 | 0 | 1 | Thymol | Capric acid |  | 0.5 | 0.5 |  | 308.15 | 8.12 | 10.1021/acssuschemeng.8b01203
2 | Ⅴ | 0 | 0 | 0 | 0 | 1 | Thymol | Capric acid |  | 0.5 | 0.5 |  | 313.15 | 6.78 | 10.1021/acssuschemeng.8b01203
2 | Ⅴ | 0 | 0 | 0 | 0 | 1 | Thymol | Capric acid |  | 0.5 | 0.5 |  | 318.15 | 5.74 | 10.1021/acssuschemeng.8b01203
2 | Ⅴ | 0 | 0 | 0 | 0 | 1 | Thymol | Capric acid |  | 0.5 | 0.5 |  | 323.15 | 4.91 | 10.1021/acssuschemeng.8b01203
2 | Ⅴ | 0 | 0 | 0 | 0 | 1 | Thymol | Capric acid |  | 0.5 | 0.5 |  | 328.15 | 4.24 | 10.1021/acssuschemeng.8b01203
2 | Ⅴ | 0 | 0 | 0 | 0 | 1 | Thymol | Capric acid |  | 0.5 | 0.5 |  | 333.15 | 3.7 | 10.1021/acssuschemeng.8b01203
2 | Ⅴ | 0 | 0 | 0 | 0 | 1 | Thymol | Capric acid |  | 0.5 | 0.5 |  | 338.15 | 3.26 | 10.1021/acssuschemeng.8b01203
2 | Ⅴ | 0 | 0 | 0 | 0 | 1 | Thymol | Capric acid |  | 0.5 | 0.5 |  | 343.15 | 2.88 | 10.1021/acssuschemeng.8b01203
2 | Ⅴ | 0 | 0 | 0 | 0 | 1 | Thymol | Capric acid |  | 0.5 | 0.5 |  | 348.15 | 2.57 | 10.1021/acssuschemeng.8b01203
2 | Ⅴ | 0 | 0 | 0 | 0 | 1 | Thymol | Capric acid |  | 0.5 | 0.5 |  | 353.15 | 2.31 | 10.1021/acssuschemeng.8b01203
2 | Ⅴ | 0 | 0 | 0 | 0 | 1 | Thymol | Capric acid |  | 0.5 | 0.5 |  | 358.15 | 2.08 | 10.1021/acssuschemeng.8b01203
2 | Ⅴ | 0 | 0 | 0 | 0 | 1 | Thymol | Capric acid |  | 0.5 | 0.5 |  | 363.15 | 1.89 | 10.1021/acssuschemeng.8b01203
2 | Ⅴ | 0 | 0 | 0 | 0 | 1 | Thymol | Capric acid |  | 0.5 | 0.5 |  | 368.15 | 1.72 | 10.1021/acssuschemeng.8b01203
2 | Ⅴ | 0 | 0 | 0 | 0 | 1 | Thymol | Capric acid |  | 0.5 | 0.5 |  | 373.15 | 1.57 | 10.1021/acssuschemeng.8b01203
2 | Ⅴ | 0 | 0 | 0 | 0 | 1 | Thymol | Caprylic acid |  | 0.421 | 0.579 |  | 278.15 | 19.22 | 10.1021/acssuschemeng.8b01203
2 | Ⅴ | 0 | 0 | 0 | 0 | 1 | Thymol | Caprylic acid |  | 0.421 | 0.579 |  | 283.15 | 15.02 | 10.1021/acssuschemeng.8b01203
2 | Ⅴ | 0 | 0 | 0 | 0 | 1 | Thymol | Caprylic acid |  | 0.421 | 0.579 |  | 288.15 | 11.97 | 10.1021/acssuschemeng.8b01203
2 | Ⅴ | 0 | 0 | 0 | 0 | 1 | Thymol | Caprylic acid |  | 0.421 | 0.579 |  | 293.15 | 9.71 | 10.1021/acssuschemeng.8b01203
2 | Ⅴ | 0 | 0 | 0 | 0 | 1 | Thymol | Caprylic acid |  | 0.421 | 0.579 |  | 298.15 | 8 | 10.1021/acssuschemeng.8b01203
2 | Ⅴ | 0 | 0 | 0 | 0 | 1 | Thymol | Caprylic acid |  | 0.421 | 0.579 |  | 303.15 | 6.68 | 10.1021/acssuschemeng.8b01203
2 | Ⅴ | 0 | 0 | 0 | 0 | 1 | Thymol | Caprylic acid |  | 0.421 | 0.579 |  | 308.15 | 5.65 | 10.1021/acssuschemeng.8b01203
2 | Ⅴ | 0 | 0 | 0 | 0 | 1 | Thymol | Caprylic acid |  | 0.421 | 0.579 |  | 313.15 | 4.83 | 10.1021/acssuschemeng.8b01203
2 | Ⅴ | 0 | 0 | 0 | 0 | 1 | Thymol | Caprylic acid |  | 0.421 | 0.579 |  | 318.15 | 4.17 | 10.1021/acssuschemeng.8b01203
2 | Ⅴ | 0 | 0 | 0 | 0 | 1 | Thymol | Caprylic acid |  | 0.421 | 0.579 |  | 323.15 | 3.64 | 10.1021/acssuschemeng.8b01203
2 | Ⅴ | 0 | 0 | 0 | 0 | 1 | Thymol | Caprylic acid |  | 0.421 | 0.579 |  | 328.15 | 3.2 | 10.1021/acssuschemeng.8b01203
2 | Ⅴ | 0 | 0 | 0 | 0 | 1 | Thymol | Caprylic acid |  | 0.421 | 0.579 |  | 333.15 | 2.83 | 10.1021/acssuschemeng.8b01203
2 | Ⅴ | 0 | 0 | 0 | 0 | 1 | Thymol | Caprylic acid |  | 0.421 | 0.579 |  | 338.15 | 2.53 | 10.1021/acssuschemeng.8b01203
2 | Ⅴ | 0 | 0 | 0 | 0 | 1 | Thymol | Caprylic acid |  | 0.421 | 0.579 |  | 343.15 | 2.27 | 10.1021/acssuschemeng.8b01203
2 | Ⅴ | 0 | 0 | 0 | 0 | 1 | Thymol | Caprylic acid |  | 0.421 | 0.579 |  | 348.15 | 2.05 | 10.1021/acssuschemeng.8b01203
2 | Ⅴ | 0 | 0 | 0 | 0 | 1 | Thymol | Caprylic acid |  | 0.421 | 0.579 |  | 353.15 | 1.86 | 10.1021/acssuschemeng.8b01203
2 | Ⅴ | 0 | 0 | 0 | 0 | 1 | Thymol | Caprylic acid |  | 0.421 | 0.579 |  | 358.15 | 1.69 | 10.1021/acssuschemeng.8b01203
2 | Ⅴ | 0 | 0 | 0 | 0 | 1 | Thymol | Caprylic acid |  | 0.421 | 0.579 |  | 363.15 | 1.54 | 10.1021/acssuschemeng.8b01203
2 | Ⅴ | 0 | 0 | 0 | 0 | 1 | Thymol | Caprylic acid |  | 0.421 | 0.579 |  | 368.15 | 1.41 | 10.1021/acssuschemeng.8b01203
2 | Ⅴ | 0 | 0 | 0 | 0 | 1 | Thymol | Caprylic acid |  | 0.421 | 0.579 |  | 373.15 | 1.3 | 10.1021/acssuschemeng.8b01203
2 | Ⅴ | 0 | 0 | 0 | 0 | 1 | Thymol | Lauric acid |  | 0.55 | 0.45 |  | 303.15 | 12.43 | 10.1021/acssuschemeng.8b01203
2 | Ⅴ | 0 | 0 | 0 | 0 | 1 | Thymol | Lauric acid |  | 0.55 | 0.45 |  | 308.15 | 10.12 | 10.1021/acssuschemeng.8b01203
2 | Ⅴ | 0 | 0 | 0 | 0 | 1 | Thymol | Lauric acid |  | 0.55 | 0.45 |  | 313.15 | 8.37 | 10.1021/acssuschemeng.8b01203
2 | Ⅴ | 0 | 0 | 0 | 0 | 1 | Thymol | Lauric acid |  | 0.55 | 0.45 |  | 318.15 | 7.01 | 10.1021/acssuschemeng.8b01203
2 | Ⅴ | 0 | 0 | 0 | 0 | 1 | Thymol | Lauric acid |  | 0.55 | 0.45 |  | 323.15 | 5.95 | 10.1021/acssuschemeng.8b01203
2 | Ⅴ | 0 | 0 | 0 | 0 | 1 | Thymol | Lauric acid |  | 0.55 | 0.45 |  | 328.15 | 5.1 | 10.1021/acssuschemeng.8b01203
2 | Ⅴ | 0 | 0 | 0 | 0 | 1 | Thymol | Lauric acid |  | 0.55 | 0.45 |  | 333.15 | 4.42 | 10.1021/acssuschemeng.8b01203
2 | Ⅴ | 0 | 0 | 0 | 0 | 1 | Thymol | Lauric acid |  | 0.55 | 0.45 |  | 338.15 | 3.86 | 10.1021/acssuschemeng.8b01203
2 | Ⅴ | 0 | 0 | 0 | 0 | 1 | Thymol | Lauric acid |  | 0.55 | 0.45 |  | 343.15 | 3.4 | 10.1021/acssuschemeng.8b01203
2 | Ⅴ | 0 | 0 | 0 | 0 | 1 | Thymol | Lauric acid |  | 0.55 | 0.45 |  | 348.15 | 3.02 | 10.1021/acssuschemeng.8b01203
2 | Ⅴ | 0 | 0 | 0 | 0 | 1 | Thymol | Lauric acid |  | 0.55 | 0.45 |  | 353.15 | 2.7 | 10.1021/acssuschemeng.8b01203
2 | Ⅴ | 0 | 0 | 0 | 0 | 1 | Thymol | Lauric acid |  | 0.55 | 0.45 |  | 358.15 | 2.42 | 10.1021/acssuschemeng.8b01203
2 | Ⅴ | 0 | 0 | 0 | 0 | 1 | Thymol | Lauric acid |  | 0.55 | 0.45 |  | 363.15 | 2.19 | 10.1021/acssuschemeng.8b01203
2 | Ⅴ | 0 | 0 | 0 | 0 | 1 | Thymol | Lauric acid |  | 0.55 | 0.45 |  | 368.15 | 1.98 | 10.1021/acssuschemeng.8b01203
2 | Ⅴ | 0 | 0 | 0 | 0 | 1 | Thymol | Lauric acid |  | 0.55 | 0.45 |  | 373.15 | 1.8 | 10.1021/acssuschemeng.8b01203
2 | Ⅴ | 0 | 0 | 0 | 0 | 1 | Thymol | Myristic acid |  | 0.75 | 0.25 |  | 313.15 | 8.69 | 10.1021/acssuschemeng.8b01203
2 | Ⅴ | 0 | 0 | 0 | 0 | 1 | Thymol | Myristic acid |  | 0.75 | 0.25 |  | 318.15 | 7.16 | 10.1021/acssuschemeng.8b01203
2 | Ⅴ | 0 | 0 | 0 | 0 | 1 | Thymol | Myristic acid |  | 0.75 | 0.25 |  | 323.15 | 5.98 | 10.1021/acssuschemeng.8b01203
2 | Ⅴ | 0 | 0 | 0 | 0 | 1 | Thymol | Myristic acid |  | 0.75 | 0.25 |  | 328.15 | 5.07 | 10.1021/acssuschemeng.8b01203
2 | Ⅴ | 0 | 0 | 0 | 0 | 1 | Thymol | Myristic acid |  | 0.75 | 0.25 |  | 333.15 | 4.34 | 10.1021/acssuschemeng.8b01203
2 | Ⅴ | 0 | 0 | 0 | 0 | 1 | Thymol | Myristic acid |  | 0.75 | 0.25 |  | 338.15 | 3.76 | 10.1021/acssuschemeng.8b01203
2 | Ⅴ | 0 | 0 | 0 | 0 | 1 | Thymol | Myristic acid |  | 0.75 | 0.25 |  | 343.15 | 3.28 | 10.1021/acssuschemeng.8b01203
2 | Ⅴ | 0 | 0 | 0 | 0 | 1 | Thymol | Myristic acid |  | 0.75 | 0.25 |  | 348.15 | 2.89 | 10.1021/acssuschemeng.8b01203
2 | Ⅴ | 0 | 0 | 0 | 0 | 1 | Thymol | Myristic acid |  | 0.75 | 0.25 |  | 353.15 | 2.57 | 10.1021/acssuschemeng.8b01203
2 | Ⅴ | 0 | 0 | 0 | 0 | 1 | Thymol | Myristic acid |  | 0.75 | 0.25 |  | 358.15 | 2.3 | 10.1021/acssuschemeng.8b01203
2 | Ⅴ | 0 | 0 | 0 | 0 | 1 | Thymol | Myristic acid |  | 0.75 | 0.25 |  | 363.15 | 2.06 | 10.1021/acssuschemeng.8b01203
2 | Ⅴ | 0 | 0 | 0 | 0 | 1 | Thymol | Myristic acid |  | 0.75 | 0.25 |  | 368.15 | 1.86 | 10.1021/acssuschemeng.8b01203
2 | Ⅴ | 0 | 0 | 0 | 0 | 1 | Thymol | Myristic acid |  | 0.75 | 0.25 |  | 373.15 | 1.69 | 10.1021/acssuschemeng.8b01203
2 | Ⅴ | 0 | 0 | 0 | 0 | 1 | Thymol | Palmitic acid |  | 0.8 | 0.2 |  | 313.15 | 9.21 | 10.1021/acssuschemeng.8b01203
2 | Ⅴ | 0 | 0 | 0 | 0 | 1 | Thymol | Palmitic acid |  | 0.8 | 0.2 |  | 318.15 | 7.54 | 10.1021/acssuschemeng.8b01203
2 | Ⅴ | 0 | 0 | 0 | 0 | 1 | Thymol | Palmitic acid |  | 0.8 | 0.2 |  | 323.15 | 6.29 | 10.1021/acssuschemeng.8b01203
2 | Ⅴ | 0 | 0 | 0 | 0 | 1 | Thymol | Palmitic acid |  | 0.8 | 0.2 |  | 328.15 | 5.31 | 10.1021/acssuschemeng.8b01203
2 | Ⅴ | 0 | 0 | 0 | 0 | 1 | Thymol | Palmitic acid |  | 0.8 | 0.2 |  | 333.15 | 4.53 | 10.1021/acssuschemeng.8b01203
2 | Ⅴ | 0 | 0 | 0 | 0 | 1 | Thymol | Palmitic acid |  | 0.8 | 0.2 |  | 338.15 | 3.91 | 10.1021/acssuschemeng.8b01203
2 | Ⅴ | 0 | 0 | 0 | 0 | 1 | Thymol | Palmitic acid |  | 0.8 | 0.2 |  | 343.15 | 3.41 | 10.1021/acssuschemeng.8b01203
2 | Ⅴ | 0 | 0 | 0 | 0 | 1 | Thymol | Palmitic acid |  | 0.8 | 0.2 |  | 348.15 | 3 | 10.1021/acssuschemeng.8b01203
2 | Ⅴ | 0 | 0 | 0 | 0 | 1 | Thymol | Palmitic acid |  | 0.8 | 0.2 |  | 353.15 | 2.65 | 10.1021/acssuschemeng.8b01203
2 | Ⅴ | 0 | 0 | 0 | 0 | 1 | Thymol | Palmitic acid |  | 0.8 | 0.2 |  | 358.15 | 2.37 | 10.1021/acssuschemeng.8b01203
2 | Ⅴ | 0 | 0 | 0 | 0 | 1 | Thymol | Palmitic acid |  | 0.8 | 0.2 |  | 363.15 | 2.12 | 10.1021/acssuschemeng.8b01203
2 | Ⅴ | 0 | 0 | 0 | 0 | 1 | Thymol | Palmitic acid |  | 0.8 | 0.2 |  | 368.15 | 1.92 | 10.1021/acssuschemeng.8b01203
2 | Ⅴ | 0 | 0 | 0 | 0 | 1 | Thymol | Palmitic acid |  | 0.8 | 0.2 |  | 373.15 | 1.74 | 10.1021/acssuschemeng.8b01203
2 | Ⅴ | 0 | 0 | 0 | 0 | 1 | Thymol | Stearic acid |  | 0.9 | 0.1 |  | 318.15 | 6.88 | 10.1021/acssuschemeng.8b01203
2 | Ⅴ | 0 | 0 | 0 | 0 | 1 | Thymol | Stearic acid |  | 0.9 | 0.1 |  | 323.15 | 5.68 | 10.1021/acssuschemeng.8b01203
2 | Ⅴ | 0 | 0 | 0 | 0 | 1 | Thymol | Stearic acid |  | 0.9 | 0.1 |  | 328.15 | 4.77 | 10.1021/acssuschemeng.8b01203
2 | Ⅴ | 0 | 0 | 0 | 0 | 1 | Thymol | Stearic acid |  | 0.9 | 0.1 |  | 333.15 | 4.06 | 10.1021/acssuschemeng.8b01203
2 | Ⅴ | 0 | 0 | 0 | 0 | 1 | Thymol | Stearic acid |  | 0.9 | 0.1 |  | 338.15 | 3.49 | 10.1021/acssuschemeng.8b01203
2 | Ⅴ | 0 | 0 | 0 | 0 | 1 | Thymol | Stearic acid |  | 0.9 | 0.1 |  | 343.15 | 3.03 | 10.1021/acssuschemeng.8b01203
2 | Ⅴ | 0 | 0 | 0 | 0 | 1 | Thymol | Stearic acid |  | 0.9 | 0.1 |  | 348.15 | 2.66 | 10.1021/acssuschemeng.8b01203
2 | Ⅴ | 0 | 0 | 0 | 0 | 1 | Thymol | Stearic acid |  | 0.9 | 0.1 |  | 353.15 | 2.35 | 10.1021/acssuschemeng.8b01203
2 | Ⅴ | 0 | 0 | 0 | 0 | 1 | Thymol | Stearic acid |  | 0.9 | 0.1 |  | 358.15 | 2.1 | 10.1021/acssuschemeng.8b01203
2 | Ⅴ | 0 | 0 | 0 | 0 | 1 | Thymol | Stearic acid |  | 0.9 | 0.1 |  | 363.15 | 1.88 | 10.1021/acssuschemeng.8b01203
2 | Ⅴ | 0 | 0 | 0 | 0 | 1 | Thymol | Stearic acid |  | 0.9 | 0.1 |  | 368.15 | 1.7 | 10.1021/acssuschemeng.8b01203
2 | Ⅴ | 0 | 0 | 0 | 0 | 1 | Thymol | Stearic acid |  | 0.9 | 0.1 |  | 373.15 | 1.54 | 10.1021/acssuschemeng.8b01203
2 | Ⅴ | 0 | 0 | 0 | 0 | 1 | Lidocaine | Capric acid |  | 0.2 | 0.8 |  | 293.15 | 197.5 | 10.1039/C6CC06105B
2 | Ⅴ | 0 | 0 | 0 | 0 | 1 | Lidocaine | Capric acid |  | 0.2 | 0.8 |  | 298.15 | 142 | 10.1039/C6CC06105B
2 | Ⅴ | 0 | 0 | 0 | 0 | 1 | Lidocaine | Capric acid |  | 0.2 | 0.8 |  | 303.15 | 100.3 | 10.1039/C6CC06105B
2 | Ⅴ | 0 | 0 | 0 | 0 | 1 | Lidocaine | Capric acid |  | 0.2 | 0.8 |  | 308.15 | 71.95 | 10.1039/C6CC06105B
2 | Ⅴ | 0 | 0 | 0 | 0 | 1 | Lidocaine | Capric acid |  | 0.2 | 0.8 |  | 313.15 | 52.7 | 10.1039/C6CC06105B
2 | Ⅴ | 0 | 0 | 0 | 0 | 1 | Lidocaine | Capric acid |  | 0.2 | 0.8 |  | 318.15 | 39.35 | 10.1039/C6CC06105B
2 | Ⅴ | 0 | 0 | 0 | 0 | 1 | Lidocaine | Capric acid |  | 0.2 | 0.8 |  | 323.15 | 29.95 | 10.1039/C6CC06105B
2 | Ⅴ | 0 | 0 | 0 | 0 | 1 | Lidocaine | Capric acid |  | 0.25 | 0.75 |  | 293.15 | 302 | 10.1039/C6CC06105B
2 | Ⅴ | 0 | 0 | 0 | 0 | 1 | Lidocaine | Capric acid |  | 0.25 | 0.75 |  | 298.15 | 208.5 | 10.1039/C6CC06105B
2 | Ⅴ | 0 | 0 | 0 | 0 | 1 | Lidocaine | Capric acid |  | 0.25 | 0.75 |  | 303.15 | 141.5 | 10.1039/C6CC06105B
2 | Ⅴ | 0 | 0 | 0 | 0 | 1 | Lidocaine | Capric acid |  | 0.25 | 0.75 |  | 308.15 | 98.45 | 10.1039/C6CC06105B
2 | Ⅴ | 0 | 0 | 0 | 0 | 1 | Lidocaine | Capric acid |  | 0.25 | 0.75 |  | 313.15 | 70.2 | 10.1039/C6CC06105B
2 | Ⅴ | 0 | 0 | 0 | 0 | 1 | Lidocaine | Capric acid |  | 0.25 | 0.75 |  | 318.15 | 51.1 | 10.1039/C6CC06105B
2 | Ⅴ | 0 | 0 | 0 | 0 | 1 | Lidocaine | Capric acid |  | 0.25 | 0.75 |  | 323.15 | 38.05 | 10.1039/C6CC06105B
2 | Ⅴ | 0 | 0 | 0 | 0 | 1 | Lidocaine | Capric acid |  | 0.333 | 0.667 |  | 293.15 | 352.5 | 10.1039/C6CC06105B
2 | Ⅴ | 0 | 0 | 0 | 0 | 1 | Lidocaine | Capric acid |  | 0.333 | 0.667 |  | 298.15 | 237.5 | 10.1039/C6CC06105B
2 | Ⅴ | 0 | 0 | 0 | 0 | 1 | Lidocaine | Capric acid |  | 0.333 | 0.667 |  | 303.15 | 160 | 10.1039/C6CC06105B
2 | Ⅴ | 0 | 0 | 0 | 0 | 1 | Lidocaine | Capric acid |  | 0.333 | 0.667 |  | 308.15 | 111 | 10.1039/C6CC06105B
2 | Ⅴ | 0 | 0 | 0 | 0 | 1 | Lidocaine | Capric acid |  | 0.333 | 0.667 |  | 313.15 | 78.6 | 10.1039/C6CC06105B
2 | Ⅴ | 0 | 0 | 0 | 0 | 1 | Lidocaine | Capric acid |  | 0.333 | 0.667 |  | 318.15 | 57.15 | 10.1039/C6CC06105B
2 | Ⅴ | 0 | 0 | 0 | 0 | 1 | Lidocaine | Capric acid |  | 0.333 | 0.667 |  | 323.15 | 42.45 | 10.1039/C6CC06105B
2 | Ⅴ | 0 | 0 | 0 | 0 | 1 | DL-Menthol | 2-Methyl-2,4-pentanediol |  | 0.667 | 0.333 |  | 298.15 | 68.3962 | 10.1016/j.cej.2020.125173
2 | Ⅴ | 0 | 0 | 0 | 0 | 1 | DL-Menthol | Decanol |  | 0.667 | 0.333 |  | 298.15 | 27.9799 | 10.1016/j.cej.2020.125173
2 | Ⅴ | 0 | 0 | 0 | 0 | 1 | Thymol | 2-Methyl-2,4-pentanediol |  | 0.667 | 0.333 |  | 298.15 | 32.6889 | 10.1016/j.cej.2020.125173
2 | Ⅴ | 0 | 0 | 0 | 0 | 1 | Thymol | Decanol |  | 0.667 | 0.333 |  | 298.15 | 14.3761 | 10.1016/j.cej.2020.125173
2 | Ⅴ | 0 | 0 | 0 | 0 | 1 | Thymol | Camphor |  | 0.5 | 0.5 |  | 298.15 | 25.8 | 10.1016/j.chroma.2018.07.070
2 | Ⅴ | 0 | 0 | 0 | 0 | 1 | Thymol | Camphor |  | 0.6 | 0.4 |  | 298.15 | 20.5 | 10.1016/j.chroma.2018.07.070
2 | Ⅴ | 0 | 0 | 0 | 0 | 1 | Thymol | Camphor |  | 0.7 | 0.3 |  | 298.15 | 18.8 | 10.1016/j.chroma.2018.07.070
2 | Ⅴ | 0 | 0 | 0 | 0 | 1 | Thymol | 10-Undecylenic acid |  | 0.2 | 0.8 |  | 298.15 | 11.8 | 10.1016/j.chroma.2018.07.070
2 | Ⅴ | 0 | 0 | 0 | 0 | 1 | Thymol | 10-Undecylenic acid |  | 0.25 | 0.75 |  | 298.15 | 12.4 | 10.1016/j.chroma.2018.07.070
2 | Ⅴ | 0 | 0 | 0 | 0 | 1 | Thymol | 10-Undecylenic acid |  | 0.333 | 0.667 |  | 298.15 | 13.1 | 10.1016/j.chroma.2018.07.070
2 | Ⅴ | 0 | 0 | 0 | 0 | 1 | Thymol | 10-Undecylenic acid |  | 0.5 | 0.5 |  | 298.15 | 13.2 | 10.1016/j.chroma.2018.07.070
2 | Ⅴ | 0 | 0 | 0 | 0 | 1 | Thymol | 10-Undecylenic acid |  | 0.6 | 0.4 |  | 298.15 | 13 | 10.1016/j.chroma.2018.07.070
2 | Ⅴ | 0 | 0 | 0 | 0 | 1 | Thymol | 10-Undecylenic acid |  | 0.7 | 0.3 |  | 298.15 | 15.6 | 10.1016/j.chroma.2018.07.070
2 | Ⅴ | 0 | 0 | 0 | 0 | 1 | Thymol | Capric acid |  | 0.25 | 0.75 |  | 298.15 | 10.4 | 10.1016/j.chroma.2018.07.070
2 | Ⅴ | 0 | 0 | 0 | 0 | 1 | Thymol | Capric acid |  | 0.333 | 0.667 |  | 298.15 | 10.8 | 10.1016/j.chroma.2018.07.070
2 | Ⅴ | 0 | 0 | 0 | 0 | 1 | Thymol | Capric acid |  | 0.5 | 0.5 |  | 298.15 | 11.2 | 10.1016/j.chroma.2018.07.070
2 | Ⅴ | 0 | 0 | 0 | 0 | 1 | Thymol | Capric acid |  | 0.6 | 0.4 |  | 298.15 | 14.4 | 10.1016/j.chroma.2018.07.070
2 | Ⅴ | 0 | 0 | 0 | 0 | 1 | Trioctylphosphine oxide | Capric acid |  | 0.5 | 0.5 |  | 293.15 | 48.55 | 10.1016/j.seppur.2020.116692
2 | Ⅴ | 0 | 0 | 0 | 0 | 1 | Trioctylphosphine oxide | Capric acid |  | 0.5 | 0.5 |  | 298.15 | 39.03 | 10.1016/j.seppur.2020.116692
2 | Ⅴ | 0 | 0 | 0 | 0 | 1 | Trioctylphosphine oxide | Capric acid |  | 0.5 | 0.5 |  | 303.15 | 31.58 | 10.1016/j.seppur.2020.116692
2 | Ⅴ | 0 | 0 | 0 | 0 | 1 | Trioctylphosphine oxide | Capric acid |  | 0.5 | 0.5 |  | 308.15 | 25.61 | 10.1016/j.seppur.2020.116692
2 | Ⅴ | 0 | 0 | 0 | 0 | 1 | Trioctylphosphine oxide | Capric acid |  | 0.5 | 0.5 |  | 313.15 | 21 | 10.1016/j.seppur.2020.116692
2 | Ⅴ | 0 | 0 | 0 | 0 | 1 | Trioctylphosphine oxide | Capric acid |  | 0.5 | 0.5 |  | 318.15 | 17.08 | 10.1016/j.seppur.2020.116692
2 | Ⅴ | 0 | 0 | 0 | 0 | 1 | Trioctylphosphine oxide | Capric acid |  | 0.5 | 0.5 |  | 323.15 | 14.82 | 10.1016/j.seppur.2020.116692
2 | Ⅴ | 0 | 0 | 0 | 0 | 1 | Trioctylphosphine oxide | Capric acid |  | 0.5 | 0.5 |  | 328.15 | 12.4 | 10.1016/j.seppur.2020.116692
2 | Ⅴ | 0 | 0 | 0 | 0 | 1 | Trioctylphosphine oxide | Capric acid |  | 0.5 | 0.5 |  | 333.15 | 10.59 | 10.1016/j.seppur.2020.116692
2 | Ⅴ | 0 | 0 | 0 | 0 | 1 | Trioctylphosphine oxide | Capric acid |  | 0.5 | 0.5 |  | 338.15 | 9.102 | 10.1016/j.seppur.2020.116692
2 | Ⅴ | 0 | 0 | 0 | 0 | 1 | Trioctylphosphine oxide | Capric acid |  | 0.5 | 0.5 |  | 343.15 | 7.854 | 10.1016/j.seppur.2020.116692
2 | Ⅴ | 0 | 0 | 0 | 0 | 1 | Trioctylphosphine oxide | Lauric acid |  | 0.5 | 0.5 |  | 293.15 | 58.75 | 10.1016/j.seppur.2020.116692
2 | Ⅴ | 0 | 0 | 0 | 0 | 1 | Trioctylphosphine oxide | Lauric acid |  | 0.5 | 0.5 |  | 298.15 | 46.51 | 10.1016/j.seppur.2020.116692
2 | Ⅴ | 0 | 0 | 0 | 0 | 1 | Trioctylphosphine oxide | Lauric acid |  | 0.5 | 0.5 |  | 303.15 | 37.23 | 10.1016/j.seppur.2020.116692
2 | Ⅴ | 0 | 0 | 0 | 0 | 1 | Trioctylphosphine oxide | Lauric acid |  | 0.5 | 0.5 |  | 308.15 | 30.14 | 10.1016/j.seppur.2020.116692
2 | Ⅴ | 0 | 0 | 0 | 0 | 1 | Trioctylphosphine oxide | Lauric acid |  | 0.5 | 0.5 |  | 313.15 | 24.76 | 10.1016/j.seppur.2020.116692
2 | Ⅴ | 0 | 0 | 0 | 0 | 1 | Trioctylphosphine oxide | Lauric acid |  | 0.5 | 0.5 |  | 318.15 | 20.61 | 10.1016/j.seppur.2020.116692
2 | Ⅴ | 0 | 0 | 0 | 0 | 1 | Trioctylphosphine oxide | Lauric acid |  | 0.5 | 0.5 |  | 323.15 | 17.12 | 10.1016/j.seppur.2020.116692
2 | Ⅴ | 0 | 0 | 0 | 0 | 1 | Trioctylphosphine oxide | Lauric acid |  | 0.5 | 0.5 |  | 328.15 | 14.61 | 10.1016/j.seppur.2020.116692
2 | Ⅴ | 0 | 0 | 0 | 0 | 1 | Trioctylphosphine oxide | Lauric acid |  | 0.5 | 0.5 |  | 333.15 | 12.49 | 10.1016/j.seppur.2020.116692
2 | Ⅴ | 0 | 0 | 0 | 0 | 1 | Trioctylphosphine oxide | Lauric acid |  | 0.5 | 0.5 |  | 338.15 | 10.71 | 10.1016/j.seppur.2020.116692
2 | Ⅴ | 0 | 0 | 0 | 0 | 1 | Trioctylphosphine oxide | Lauric acid |  | 0.5 | 0.5 |  | 343.15 | 9.225 | 10.1016/j.seppur.2020.116692
2 | Ⅴ | 0 | 0 | 0 | 0 | 1 | Trioctylphosphine oxide | Phenol |  | 0.33 | 0.67 |  | 293.15 | 16.47 | 10.1021/acssuschemeng.8b04843
2 | Ⅴ | 0 | 0 | 0 | 0 | 1 | Trioctylphosphine oxide | Phenol |  | 0.33 | 0.67 |  | 298.15 | 12.38 | 10.1021/acssuschemeng.8b04843
2 | Ⅴ | 0 | 0 | 0 | 0 | 1 | Trioctylphosphine oxide | Phenol |  | 0.33 | 0.67 |  | 303.15 | 9.52 | 10.1021/acssuschemeng.8b04843
2 | Ⅴ | 0 | 0 | 0 | 0 | 1 | Trioctylphosphine oxide | Phenol |  | 0.33 | 0.67 |  | 313.15 | 6.18 | 10.1021/acssuschemeng.8b04843
2 | Ⅴ | 0 | 0 | 0 | 0 | 1 | Trioctylphosphine oxide | Phenol |  | 0.33 | 0.67 |  | 323.15 | 4.35 | 10.1021/acssuschemeng.8b04843
2 | Ⅴ | 0 | 0 | 0 | 0 | 1 | Trioctylphosphine oxide | Phenol |  | 0.33 | 0.67 |  | 333.15 | 3.24 | 10.1021/acssuschemeng.8b04843
2 | Ⅴ | 0 | 0 | 0 | 0 | 1 | Trioctylphosphine oxide | Phenol |  | 0.33 | 0.67 |  | 343.15 | 2.53 | 10.1021/acssuschemeng.8b04843
2 | Ⅴ | 0 | 0 | 0 | 0 | 1 | Trioctylphosphine oxide | Phenol |  | 0.33 | 0.67 |  | 353.15 | 2.04 | 10.1021/acssuschemeng.8b04843
2 | Ⅴ | 0 | 0 | 0 | 0 | 1 | Trioctylphosphine oxide | Phenol |  | 0.33 | 0.67 |  | 363.15 | 1.73 | 10.1021/acssuschemeng.8b04843
2 | Ⅴ | 0 | 0 | 0 | 0 | 1 | Trioctylphosphine oxide | Phenol |  | 0.5 | 0.5 |  | 293.15 | 54 | 10.1021/acssuschemeng.8b04843
2 | Ⅴ | 0 | 0 | 0 | 0 | 1 | Trioctylphosphine oxide | Phenol |  | 0.5 | 0.5 |  | 298.15 | 43 | 10.1021/acssuschemeng.8b04843
2 | Ⅴ | 0 | 0 | 0 | 0 | 1 | Trioctylphosphine oxide | Phenol |  | 0.5 | 0.5 |  | 313.15 | 22 | 10.1021/acssuschemeng.8b04843
2 | Ⅴ | 0 | 0 | 0 | 0 | 1 | Trioctylphosphine oxide | Phenol |  | 0.5 | 0.5 |  | 323.15 | 15.02 | 10.1021/acssuschemeng.8b04843
2 | Ⅴ | 0 | 0 | 0 | 0 | 1 | Trioctylphosphine oxide | Phenol |  | 0.5 | 0.5 |  | 333.15 | 10.76 | 10.1021/acssuschemeng.8b04843
2 | Ⅴ | 0 | 0 | 0 | 0 | 1 | Thymol | 1-tetradecanol |  | 0.5 | 0.5 |  | 293.15 | 40.384 | 10.1016/j.molliq.2022.120056
2 | Ⅴ | 0 | 0 | 0 | 0 | 1 | Thymol | 1-tetradecanol |  | 0.5 | 0.5 |  | 298.15 | 28.752 | 10.1016/j.molliq.2022.120056
2 | Ⅴ | 0 | 0 | 0 | 0 | 1 | Thymol | 1-tetradecanol |  | 0.5 | 0.5 |  | 303.15 | 20.508 | 10.1016/j.molliq.2022.120056
2 | Ⅴ | 0 | 0 | 0 | 0 | 1 | Thymol | 1-tetradecanol |  | 0.5 | 0.5 |  | 308.15 | 15.561 | 10.1016/j.molliq.2022.120056
2 | Ⅴ | 0 | 0 | 0 | 0 | 1 | Thymol | 1-tetradecanol |  | 0.5 | 0.5 |  | 313.15 | 11.683 | 10.1016/j.molliq.2022.120056
2 | Ⅴ | 0 | 0 | 0 | 0 | 1 | Thymol | 1-tetradecanol |  | 0.5 | 0.5 |  | 318.15 | 8.975 | 10.1016/j.molliq.2022.120056
2 | Ⅴ | 0 | 0 | 0 | 0 | 1 | Thymol | 1-tetradecanol |  | 0.5 | 0.5 |  | 323.15 | 6.889 | 10.1016/j.molliq.2022.120056
2 | Ⅴ | 0 | 0 | 0 | 0 | 1 | Thymol | 1-tetradecanol |  | 0.5 | 0.5 |  | 328.15 | 5.344 | 10.1016/j.molliq.2022.120056
2 | Ⅴ | 0 | 0 | 0 | 0 | 1 | Thymol | 1-tetradecanol |  | 0.5 | 0.5 |  | 333.15 | 4.296 | 10.1016/j.molliq.2022.120056
2 | Ⅴ | 0 | 0 | 0 | 0 | 1 | Matrine | n-decanoic acid |  | 0.5 | 0.5 |  | 298.15 | 362 | 10.1016/j.molliq.2022.119560
2 | Ⅴ | 0 | 0 | 0 | 0 | 1 | Matrine | n-decanoic acid |  | 0.5 | 0.5 |  | 303.15 | 247 | 10.1016/j.molliq.2022.119560
2 | Ⅴ | 0 | 0 | 0 | 0 | 1 | Matrine | n-decanoic acid |  | 0.5 | 0.5 |  | 308.15 | 167 | 10.1016/j.molliq.2022.119560
2 | Ⅴ | 0 | 0 | 0 | 0 | 1 | Matrine | n-decanoic acid |  | 0.5 | 0.5 |  | 313.15 | 119 | 10.1016/j.molliq.2022.119560
2 | Ⅴ | 0 | 0 | 0 | 0 | 1 | Matrine | n-decanoic acid |  | 0.5 | 0.5 |  | 318.15 | 84 | 10.1016/j.molliq.2022.119560
2 | Ⅴ | 0 | 0 | 0 | 0 | 1 | Matrine | n-decanoic acid |  | 0.5 | 0.5 |  | 323.15 | 64.5 | 10.1016/j.molliq.2022.119560
2 | Ⅴ | 0 | 0 | 0 | 0 | 1 | Matrine | n-decanoic acid |  | 0.5 | 0.5 |  | 328.15 | 48.6 | 10.1016/j.molliq.2022.119560
2 | Ⅴ | 0 | 0 | 0 | 0 | 1 | Matrine | n-decanoic acid |  | 0.5 | 0.5 |  | 333.15 | 37.5 | 10.1016/j.molliq.2022.119560
2 | Ⅴ | 0 | 0 | 0 | 0 | 1 | Matrine | n-decanoic acid |  | 0.5 | 0.5 |  | 338.15 | 29.7 | 10.1016/j.molliq.2022.119560
2 | Ⅴ | 0 | 0 | 0 | 0 | 1 | Matrine | Lauric acid |  | 0.5 | 0.5 |  | 298.15 | 349 | 10.1016/j.molliq.2022.119560
2 | Ⅴ | 0 | 0 | 0 | 0 | 1 | Matrine | Lauric acid |  | 0.5 | 0.5 |  | 303.15 | 236 | 10.1016/j.molliq.2022.119560
2 | Ⅴ | 0 | 0 | 0 | 0 | 1 | Matrine | Lauric acid |  | 0.5 | 0.5 |  | 308.15 | 164 | 10.1016/j.molliq.2022.119560
2 | Ⅴ | 0 | 0 | 0 | 0 | 1 | Matrine | Lauric acid |  | 0.5 | 0.5 |  | 313.15 | 118 | 10.1016/j.molliq.2022.119560
2 | Ⅴ | 0 | 0 | 0 | 0 | 1 | Matrine | Lauric acid |  | 0.5 | 0.5 |  | 318.15 | 84 | 10.1016/j.molliq.2022.119560
2 | Ⅴ | 0 | 0 | 0 | 0 | 1 | Matrine | Lauric acid |  | 0.5 | 0.5 |  | 323.15 | 64.8 | 10.1016/j.molliq.2022.119560
2 | Ⅴ | 0 | 0 | 0 | 0 | 1 | Matrine | Lauric acid |  | 0.5 | 0.5 |  | 328.15 | 49.8 | 10.1016/j.molliq.2022.119560
2 | Ⅴ | 0 | 0 | 0 | 0 | 1 | Matrine | Lauric acid |  | 0.5 | 0.5 |  | 333.15 | 36.7 | 10.1016/j.molliq.2022.119560
2 | Ⅴ | 0 | 0 | 0 | 0 | 1 | Matrine | Lauric acid |  | 0.5 | 0.5 |  | 338.15 | 30.6 | 10.1016/j.molliq.2022.119560
2 | Ⅴ | 0 | 0 | 0 | 0 | 1 | Matrine | Myristic acid |  | 0.5 | 0.5 |  | 298.15 | 356 | 10.1016/j.molliq.2022.119560
2 | Ⅴ | 0 | 0 | 0 | 0 | 1 | Matrine | Myristic acid |  | 0.5 | 0.5 |  | 303.15 | 238 | 10.1016/j.molliq.2022.119560
2 | Ⅴ | 0 | 0 | 0 | 0 | 1 | Matrine | Myristic acid |  | 0.5 | 0.5 |  | 308.15 | 168 | 10.1016/j.molliq.2022.119560
2 | Ⅴ | 0 | 0 | 0 | 0 | 1 | Matrine | Myristic acid |  | 0.5 | 0.5 |  | 313.15 | 121 | 10.1016/j.molliq.2022.119560
2 | Ⅴ | 0 | 0 | 0 | 0 | 1 | Matrine | Myristic acid |  | 0.5 | 0.5 |  | 318.15 | 89 | 10.1016/j.molliq.2022.119560
2 | Ⅴ | 0 | 0 | 0 | 0 | 1 | Matrine | Myristic acid |  | 0.5 | 0.5 |  | 323.15 | 67.4 | 10.1016/j.molliq.2022.119560
2 | Ⅴ | 0 | 0 | 0 | 0 | 1 | Matrine | Myristic acid |  | 0.5 | 0.5 |  | 328.15 | 52.2 | 10.1016/j.molliq.2022.119560
2 | Ⅴ | 0 | 0 | 0 | 0 | 1 | Matrine | Myristic acid |  | 0.5 | 0.5 |  | 333.15 | 40.6 | 10.1016/j.molliq.2022.119560
2 | Ⅴ | 0 | 0 | 0 | 0 | 1 | Matrine | Myristic acid |  | 0.5 | 0.5 |  | 338.15 | 32.3 | 10.1016/j.molliq.2022.119560
2 | Ⅴ | 0 | 0 | 0 | 0 | 1 | DL-Menthol | DL-Camphor |  | 0.5 | 0.5 |  | 298.15 | 20 | 10.1016/j.foodchem.2021.131930
2 | Ⅴ | 0 | 0 | 0 | 0 | 1 | Alpha-terpineol | DL-Camphor |  | 0.5 | 0.5 |  | 298.15 | 18.3 | 10.1016/j.foodchem.2021.131930
2 | Ⅴ | 0 | 0 | 0 | 0 | 1 | Alpha-terpineol | Thymol |  | 0.5 | 0.5 |  | 298.15 | 35.4 | 10.1016/j.foodchem.2021.131930
2 | Ⅴ | 0 | 0 | 0 | 0 | 1 | Camphor | Thymol |  | 0.5 | 0.5 |  | 298.15 | 31.7 | 10.1016/j.foodchem.2021.131930
2 | Ⅴ | 0 | 0 | 0 | 0 | 1 | Alpha-terpineol | DL-Menthol |  | 0.5 | 0.5 |  | 298.15 | 48 | 10.1016/j.foodchem.2021.131930
2 | Ⅴ | 0 | 0 | 0 | 0 | 1 | Fenchyl alcohol | DL-Menthol |  | 0.5 | 0.5 |  | 298.15 | 56.9 | 10.1016/j.foodchem.2021.131930
2 | Ⅴ | 0 | 0 | 0 | 0 | 1 | Coumarin | Thymol |  | 0.5 | 0.5 |  | 298.15 | 25 | 10.1016/j.foodchem.2021.131930
2 | Ⅴ | 0 | 0 | 0 | 0 | 1 | Fenchyl alcohol | Thymol |  | 0.5 | 0.5 |  | 298.15 | 32.9 | 10.1016/j.foodchem.2021.131930
2 | Ⅴ | 0 | 0 | 0 | 0 | 1 | DL-Menthol | Thymol |  | 0.5 | 0.5 |  | 298.15 | 42.3 | 10.1016/j.foodchem.2021.131930
2 | Ⅴ | 0 | 0 | 0 | 0 | 1 | DL-Menthol | DL-Camphor |  | 0.5 | 0.5 |  | 308.15 | 13.7 | 10.1016/j.foodchem.2021.131930
2 | Ⅴ | 0 | 0 | 0 | 0 | 1 | Alpha-terpineol | DL-Camphor |  | 0.5 | 0.5 |  | 308.15 | 13.8 | 10.1016/j.foodchem.2021.131930
2 | Ⅴ | 0 | 0 | 0 | 0 | 1 | Alpha-terpineol | Thymol |  | 0.5 | 0.5 |  | 308.15 | 20.47 | 10.1016/j.foodchem.2021.131930
2 | Ⅴ | 0 | 0 | 0 | 0 | 1 | Camphor | Thymol |  | 0.5 | 0.5 |  | 308.15 | 16.27 | 10.1016/j.foodchem.2021.131930
2 | Ⅴ | 0 | 0 | 0 | 0 | 1 | Alpha-terpineol | DL-Menthol |  | 0.5 | 0.5 |  | 308.15 | 22.87 | 10.1016/j.foodchem.2021.131930
2 | Ⅴ | 0 | 0 | 0 | 0 | 1 | Fenchyl alcohol | DL-Menthol |  | 0.5 | 0.5 |  | 308.15 | 27.67 | 10.1016/j.foodchem.2021.131930
2 | Ⅴ | 0 | 0 | 0 | 0 | 1 | Coumarin | Thymol |  | 0.5 | 0.5 |  | 308.15 | 16.8 | 10.1016/j.foodchem.2021.131930
2 | Ⅴ | 0 | 0 | 0 | 0 | 1 | Fenchyl alcohol | Thymol |  | 0.5 | 0.5 |  | 308.15 | 20.7 | 10.1016/j.foodchem.2021.131930
2 | Ⅴ | 0 | 0 | 0 | 0 | 1 | DL-Menthol | Thymol |  | 0.5 | 0.5 |  | 308.15 | 22.1 | 10.1016/j.foodchem.2021.131930
2 | Ⅴ | 0 | 0 | 0 | 0 | 1 | DL-Menthol | DL-Camphor |  | 0.5 | 0.5 |  | 313.15 | 13.5 | 10.1016/j.foodchem.2021.131930
2 | Ⅴ | 0 | 0 | 0 | 0 | 1 | Alpha-terpineol | DL-Camphor |  | 0.5 | 0.5 |  | 313.15 | 11.1 | 10.1016/j.foodchem.2021.131930
2 | Ⅴ | 0 | 0 | 0 | 0 | 1 | Alpha-terpineol | Thymol |  | 0.5 | 0.5 |  | 313.15 | 17.4 | 10.1016/j.foodchem.2021.131930
2 | Ⅴ | 0 | 0 | 0 | 0 | 1 | Camphor | Thymol |  | 0.5 | 0.5 |  | 313.15 | 15.9 | 10.1016/j.foodchem.2021.131930
2 | Ⅴ | 0 | 0 | 0 | 0 | 1 | Alpha-terpineol | DL-Menthol |  | 0.5 | 0.5 |  | 313.15 | 18.9 | 10.1016/j.foodchem.2021.131930
2 | Ⅴ | 0 | 0 | 0 | 0 | 1 | Fenchyl alcohol | DL-Menthol |  | 0.5 | 0.5 |  | 313.15 | 25.4 | 10.1016/j.foodchem.2021.131930
2 | Ⅴ | 0 | 0 | 0 | 0 | 1 | Coumarin | Thymol |  | 0.5 | 0.5 |  | 313.15 | 16.8 | 10.1016/j.foodchem.2021.131930
2 | Ⅴ | 0 | 0 | 0 | 0 | 1 | Fenchyl alcohol | Thymol |  | 0.5 | 0.5 |  | 313.15 | 28.2 | 10.1016/j.foodchem.2021.131930
2 | Ⅴ | 0 | 0 | 0 | 0 | 1 | DL-Menthol | Thymol |  | 0.5 | 0.5 |  | 313.15 | 19.6 | 10.1016/j.foodchem.2021.131930
2 | Ⅴ | 0 | 0 | 0 | 0 | 1 | DL-Menthol | DL-Camphor |  | 0.5 | 0.5 |  | 318.15 | 10.7 | 10.1016/j.foodchem.2021.131930
2 | Ⅴ | 0 | 0 | 0 | 0 | 1 | Alpha-terpineol | DL-Camphor |  | 0.5 | 0.5 |  | 318.15 | 10.9 | 10.1016/j.foodchem.2021.131930
2 | Ⅴ | 0 | 0 | 0 | 0 | 1 | Alpha-terpineol | Thymol |  | 0.5 | 0.5 |  | 318.15 | 15.1 | 10.1016/j.foodchem.2021.131930
2 | Ⅴ | 0 | 0 | 0 | 0 | 1 | Camphor | Thymol |  | 0.5 | 0.5 |  | 318.15 | 12.03 | 10.1016/j.foodchem.2021.131930
2 | Ⅴ | 0 | 0 | 0 | 0 | 1 | Alpha-terpineol | DL-Menthol |  | 0.5 | 0.5 |  | 318.15 | 14.93 | 10.1016/j.foodchem.2021.131930
2 | Ⅴ | 0 | 0 | 0 | 0 | 1 | Fenchyl alcohol | DL-Menthol |  | 0.5 | 0.5 |  | 318.15 | 18.07 | 10.1016/j.foodchem.2021.131930
2 | Ⅴ | 0 | 0 | 0 | 0 | 1 | Coumarin | Thymol |  | 0.5 | 0.5 |  | 318.15 | 13.6 | 10.1016/j.foodchem.2021.131930
2 | Ⅴ | 0 | 0 | 0 | 0 | 1 | Fenchyl alcohol | Thymol |  | 0.5 | 0.5 |  | 318.15 | 15.13 | 10.1016/j.foodchem.2021.131930
2 | Ⅴ | 0 | 0 | 0 | 0 | 1 | DL-Menthol | Thymol |  | 0.5 | 0.5 |  | 318.15 | 15.7 | 10.1016/j.foodchem.2021.131930
2 | Ⅴ | 0 | 0 | 0 | 0 | 1 | DL-Menthol | DL-Camphor |  | 0.5 | 0.5 |  | 333.15 | 7 | 10.1016/j.foodchem.2021.131930
2 | Ⅴ | 0 | 0 | 0 | 0 | 1 | Alpha-terpineol | DL-Camphor |  | 0.5 | 0.5 |  | 333.15 | 6.35 | 10.1016/j.foodchem.2021.131930
2 | Ⅴ | 0 | 0 | 0 | 0 | 1 | Alpha-terpineol | Thymol |  | 0.5 | 0.5 |  | 333.15 | 10.3 | 10.1016/j.foodchem.2021.131930
2 | Ⅴ | 0 | 0 | 0 | 0 | 1 | Camphor | Thymol |  | 0.5 | 0.5 |  | 333.15 | 8.35 | 10.1016/j.foodchem.2021.131930
2 | Ⅴ | 0 | 0 | 0 | 0 | 1 | Alpha-terpineol | DL-Menthol |  | 0.5 | 0.5 |  | 333.15 | 11.7 | 10.1016/j.foodchem.2021.131930
2 | Ⅴ | 0 | 0 | 0 | 0 | 1 | Fenchyl alcohol | DL-Menthol |  | 0.5 | 0.5 |  | 333.15 | 12.6 | 10.1016/j.foodchem.2021.131930
2 | Ⅴ | 0 | 0 | 0 | 0 | 1 | Coumarin | Thymol |  | 0.5 | 0.5 |  | 333.15 | 10.5 | 10.1016/j.foodchem.2021.131930
2 | Ⅴ | 0 | 0 | 0 | 0 | 1 | Fenchyl alcohol | Thymol |  | 0.5 | 0.5 |  | 333.15 | 10.5 | 10.1016/j.foodchem.2021.131930
2 | Ⅴ | 0 | 0 | 0 | 0 | 1 | DL-Menthol | Thymol |  | 0.5 | 0.5 |  | 333.15 | 8.6 | 10.1016/j.foodchem.2021.131930
2 | Ⅴ | 0 | 0 | 0 | 0 | 1 | DL-Menthol | DL-Camphor |  | 0.5 | 0.5 |  | 343.15 | 5.42 | 10.1016/j.foodchem.2021.131930
2 | Ⅴ | 0 | 0 | 0 | 0 | 1 | Alpha-terpineol | DL-Camphor |  | 0.5 | 0.5 |  | 343.15 | 5.53 | 10.1016/j.foodchem.2021.131930
2 | Ⅴ | 0 | 0 | 0 | 0 | 1 | Alpha-terpineol | Thymol |  | 0.5 | 0.5 |  | 343.15 | 7.1 | 10.1016/j.foodchem.2021.131930
2 | Ⅴ | 0 | 0 | 0 | 0 | 1 | Camphor | Thymol |  | 0.5 | 0.5 |  | 343.15 | 7.22 | 10.1016/j.foodchem.2021.131930
2 | Ⅴ | 0 | 0 | 0 | 0 | 1 | Alpha-terpineol | DL-Menthol |  | 0.5 | 0.5 |  | 343.15 | 6.95 | 10.1016/j.foodchem.2021.131930
2 | Ⅴ | 0 | 0 | 0 | 0 | 1 | Fenchyl alcohol | DL-Menthol |  | 0.5 | 0.5 |  | 343.15 | 7.02 | 10.1016/j.foodchem.2021.131930
2 | Ⅴ | 0 | 0 | 0 | 0 | 1 | Coumarin | Thymol |  | 0.5 | 0.5 |  | 343.15 | 6.4 | 10.1016/j.foodchem.2021.131930
2 | Ⅴ | 0 | 0 | 0 | 0 | 1 | Fenchyl alcohol | Thymol |  | 0.5 | 0.5 |  | 343.15 | 7.3 | 10.1016/j.foodchem.2021.131930
2 | Ⅴ | 0 | 0 | 0 | 0 | 1 | DL-Menthol | Thymol |  | 0.5 | 0.5 |  | 343.15 | 6.42 | 10.1016/j.foodchem.2021.131930
2 | Ⅴ | 0 | 0 | 0 | 0 | 1 | DL-Menthol | DL-Camphor |  | 0.5 | 0.5 |  | 353.15 | 3.62 | 10.1016/j.foodchem.2021.131930
2 | Ⅴ | 0 | 0 | 0 | 0 | 1 | Alpha-terpineol | DL-Camphor |  | 0.5 | 0.5 |  | 353.15 | 3.32 | 10.1016/j.foodchem.2021.131930
2 | Ⅴ | 0 | 0 | 0 | 0 | 1 | Alpha-terpineol | Thymol |  | 0.5 | 0.5 |  | 353.15 | 5.98 | 10.1016/j.foodchem.2021.131930
2 | Ⅴ | 0 | 0 | 0 | 0 | 1 | Camphor | Thymol |  | 0.5 | 0.5 |  | 353.15 | 5.28 | 10.1016/j.foodchem.2021.131930
2 | Ⅴ | 0 | 0 | 0 | 0 | 1 | Alpha-terpineol | DL-Menthol |  | 0.5 | 0.5 |  | 353.15 | 5.57 | 10.1016/j.foodchem.2021.131930
2 | Ⅴ | 0 | 0 | 0 | 0 | 1 | Fenchyl alcohol | DL-Menthol |  | 0.5 | 0.5 |  | 353.15 | 6.28 | 10.1016/j.foodchem.2021.131930
2 | Ⅴ | 0 | 0 | 0 | 0 | 1 | Coumarin | Thymol |  | 0.5 | 0.5 |  | 353.15 | 5.83 | 10.1016/j.foodchem.2021.131930
2 | Ⅴ | 0 | 0 | 0 | 0 | 1 | Fenchyl alcohol | Thymol |  | 0.5 | 0.5 |  | 353.15 | 5.52 | 10.1016/j.foodchem.2021.131930
2 | Ⅴ | 0 | 0 | 0 | 0 | 1 | DL-Menthol | Thymol |  | 0.5 | 0.5 |  | 353.15 | 5.55 | 10.1016/j.foodchem.2021.131930
2 | Ⅴ | 0 | 0 | 0 | 0 | 1 | DL-Menthol | Thymol |  | 0.5 | 0.5 |  | 298.15 | 57.88 | 10.1016/j.jhazmat.2021.127972
2 | Ⅴ | 0 | 0 | 0 | 0 | 1 | DL-Menthol | Eucalyptol |  | 0.5 | 0.5 |  | 298.15 | 8.04 | 10.1016/j.jhazmat.2021.127972
2 | Ⅴ | 0 | 0 | 0 | 0 | 1 | DL-Menthol | Octanoic acid |  | 0.5 | 0.5 |  | 298.15 | 15.88 | 10.1016/j.jhazmat.2021.127972
2 | Ⅴ | 0 | 0 | 0 | 0 | 1 | DL-Menthol | Nonanoic acid |  | 0.5 | 0.5 |  | 298.15 | 18.1 | 10.1016/j.jhazmat.2021.127972
2 | Ⅴ | 0 | 0 | 0 | 0 | 1 | DL-Menthol | Decanoic acid |  | 0.5 | 0.5 |  | 298.15 | 20.49 | 10.1016/j.jhazmat.2021.127972
2 | Ⅴ | 0 | 0 | 0 | 0 | 1 | DL-Menthol | Undecanoic acid |  | 0.5 | 0.5 |  | 298.15 | 22.1 | 10.1016/j.jhazmat.2021.127972
2 | Ⅴ | 0 | 0 | 0 | 0 | 1 | DL-Camphor | Thymol |  | 0.5 | 0.5 |  | 298.15 | 25.8 | 10.1016/j.jhazmat.2021.127972
2 | Ⅴ | 0 | 0 | 0 | 0 | 1 | DL-Camphor | Octanoic acid |  | 0.5 | 0.5 |  | 298.15 | 9.42 | 10.1016/j.jhazmat.2021.127972
2 | Ⅴ | 0 | 0 | 0 | 0 | 1 | DL-Camphor | Nonanoic acid |  | 0.5 | 0.5 |  | 298.15 | 10.4 | 10.1016/j.jhazmat.2021.127972
2 | Ⅴ | 0 | 0 | 0 | 0 | 1 | DL-Camphor | Decanoic acid |  | 0.5 | 0.5 |  | 298.15 | 11.2 | 10.1016/j.jhazmat.2021.127972
2 | Ⅴ | 0 | 0 | 0 | 0 | 1 | DL-Camphor | Undecanoic acid |  | 0.5 | 0.5 |  | 298.15 | 13.4 | 10.1016/j.jhazmat.2021.127972
2 | Ⅴ | 0 | 0 | 0 | 0 | 1 | Thymol | Eucalyptol |  | 0.5 | 0.5 |  | 298.15 | 21.8 | 10.1016/j.jhazmat.2021.127972
2 | Ⅴ | 0 | 0 | 0 | 0 | 1 | Thymol | Octanoic acid |  | 0.5 | 0.5 |  | 298.15 | 10.17 | 10.1016/j.jhazmat.2021.127972
2 | Ⅴ | 0 | 0 | 0 | 0 | 1 | Thymol | Nonanoic acid |  | 0.5 | 0.5 |  | 298.15 | 10.5 | 10.1016/j.jhazmat.2021.127972
2 | Ⅴ | 0 | 0 | 0 | 0 | 1 | Thymol | Decanoic acid |  | 0.5 | 0.5 |  | 298.15 | 11.8 | 10.1016/j.jhazmat.2021.127972
2 | Ⅴ | 0 | 0 | 0 | 0 | 1 | Thymol | Undecanoic acid |  | 0.5 | 0.5 |  | 298.15 | 12.6 | 10.1016/j.jhazmat.2021.127972
2 | Ⅴ | 0 | 0 | 0 | 0 | 1 | Eucalyptol | Octanoic acid |  | 0.5 | 0.5 |  | 298.15 | 5.25 | 10.1016/j.jhazmat.2021.127972
2 | Ⅴ | 0 | 0 | 0 | 0 | 1 | Eucalyptol | Nonanoic acid |  | 0.5 | 0.5 |  | 298.15 | 5.89 | 10.1016/j.jhazmat.2021.127972
2 | Ⅴ | 0 | 0 | 0 | 0 | 1 | Eucalyptol | Decanoic acid |  | 0.5 | 0.5 |  | 298.15 | 6.37 | 10.1016/j.jhazmat.2021.127972
2 | Ⅴ | 0 | 0 | 0 | 0 | 1 | Eucalyptol | Undecanoic acid |  | 0.5 | 0.5 |  | 298.15 | 6.8 | 10.1016/j.jhazmat.2021.127972
2 | Ⅴ | 0 | 0 | 0 | 0 | 1 | Eucalyptol | Dodecanoic acid |  | 0.5 | 0.5 |  | 298.15 | 7.16 | 10.1016/j.jhazmat.2021.127972
2 | Ⅴ | 0 | 0 | 0 | 0 | 1 | Octanoic acid | Nonanoic acid |  | 0.5 | 0.5 |  | 298.15 | 6.36 | 10.1016/j.jhazmat.2021.127972
2 | Ⅴ | 0 | 0 | 0 | 0 | 1 | Octanoic acid | Decanoic acid |  | 0.5 | 0.5 |  | 298.15 | 7.44 | 10.1016/j.jhazmat.2021.127972
2 | Ⅴ | 0 | 0 | 0 | 0 | 1 | Octanoic acid | Undecanoic acid |  | 0.5 | 0.5 |  | 298.15 | 9.61 | 10.1016/j.jhazmat.2021.127972
2 | Ⅴ | 0 | 0 | 0 | 0 | 1 | Nonanoic acid | Decanoic acid |  | 0.5 | 0.5 |  | 298.15 | 8.1 | 10.1016/j.jhazmat.2021.127972
2 | Ⅴ | 0 | 0 | 0 | 0 | 1 | Nonanoic acid | Undecanoic acid |  | 0.5 | 0.5 |  | 298.15 | 10.16 | 10.1016/j.jhazmat.2021.127972
2 | Ⅴ | 0 | 0 | 0 | 0 | 1 | Decanoic acid | Undecanoic acid |  | 0.5 | 0.5 |  | 298.15 | 12.11 | 10.1016/j.jhazmat.2021.127972
2 | Ⅴ | 0 | 0 | 0 | 0 | 1 | Imidazole | Monoethanolamine |  | 0.333 | 0.667 |  | 298.15 | 19.7 | 10.1016/j.jmgm.2022.108319
2 | Ⅴ | 0 | 0 | 0 | 0 | 1 | Imidazole | Monoethanolamine |  | 0.333 | 0.667 |  | 308.15 | 10.2 | 10.1016/j.jmgm.2022.108319
2 | Ⅴ | 0 | 0 | 0 | 0 | 1 | Imidazole | Monoethanolamine |  | 0.333 | 0.667 |  | 318.15 | 6.96 | 10.1016/j.jmgm.2022.108319
2 | Ⅴ | 0 | 0 | 0 | 0 | 1 | Imidazole | Monoethanolamine |  | 0.333 | 0.667 |  | 328.15 | 4.98 | 10.1016/j.jmgm.2022.108319
2 | Ⅴ | 0 | 0 | 0 | 0 | 1 | Imidazole | Monoethanolamine |  | 0.333 | 0.667 |  | 338.15 | 3.75 | 10.1016/j.jmgm.2022.108319
2 | Ⅴ | 0 | 0 | 0 | 0 | 1 | Imidazole | Monoethanolamine |  | 0.25 | 0.75 |  | 298.15 | 18.9 | 10.1016/j.jmgm.2022.108319
2 | Ⅴ | 0 | 0 | 0 | 0 | 1 | Imidazole | Monoethanolamine |  | 0.25 | 0.75 |  | 308.15 | 10.1 | 10.1016/j.jmgm.2022.108319
2 | Ⅴ | 0 | 0 | 0 | 0 | 1 | Imidazole | Monoethanolamine |  | 0.25 | 0.75 |  | 318.15 | 6.92 | 10.1016/j.jmgm.2022.108319
2 | Ⅴ | 0 | 0 | 0 | 0 | 1 | Imidazole | Monoethanolamine |  | 0.25 | 0.75 |  | 328.15 | 4.89 | 10.1016/j.jmgm.2022.108319
2 | Ⅴ | 0 | 0 | 0 | 0 | 1 | Imidazole | Monoethanolamine |  | 0.25 | 0.75 |  | 338.15 | 3.69 | 10.1016/j.jmgm.2022.108319
2 | Ⅴ | 0 | 0 | 0 | 0 | 1 | Imidazole | Monoethanolamine |  | 0.2 | 0.8 |  | 298.15 | 17 | 10.1016/j.jmgm.2022.108319
2 | Ⅴ | 0 | 0 | 0 | 0 | 1 | Imidazole | Monoethanolamine |  | 0.2 | 0.8 |  | 308.15 | 9.66 | 10.1016/j.jmgm.2022.108319
2 | Ⅴ | 0 | 0 | 0 | 0 | 1 | Imidazole | Monoethanolamine |  | 0.2 | 0.8 |  | 318.15 | 6.42 | 10.1016/j.jmgm.2022.108319
2 | Ⅴ | 0 | 0 | 0 | 0 | 1 | Imidazole | Monoethanolamine |  | 0.2 | 0.8 |  | 328.15 | 4.53 | 10.1016/j.jmgm.2022.108319
2 | Ⅴ | 0 | 0 | 0 | 0 | 1 | Imidazole | Monoethanolamine |  | 0.2 | 0.8 |  | 338.15 | 3.21 | 10.1016/j.jmgm.2022.108319
2 | Ⅴ | 0 | 0 | 0 | 0 | 1 | Imidazole | Monoethanolamine |  | 0.167 | 0.833 |  | 298.15 | 18.3 | 10.1016/j.jmgm.2022.108319
2 | Ⅴ | 0 | 0 | 0 | 0 | 1 | Imidazole | Monoethanolamine |  | 0.167 | 0.833 |  | 308.15 | 12.4 | 10.1016/j.jmgm.2022.108319
2 | Ⅴ | 0 | 0 | 0 | 0 | 1 | Imidazole | Monoethanolamine |  | 0.167 | 0.833 |  | 318.15 | 8.2 | 10.1016/j.jmgm.2022.108319
2 | Ⅴ | 0 | 0 | 0 | 0 | 1 | Imidazole | Monoethanolamine |  | 0.167 | 0.833 |  | 328.15 | 5.6 | 10.1016/j.jmgm.2022.108319
2 | Ⅴ | 0 | 0 | 0 | 0 | 1 | Imidazole | Monoethanolamine |  | 0.167 | 0.833 |  | 338.15 | 4.2 | 10.1016/j.jmgm.2022.108319
2 | Ⅴ | 0 | 0 | 0 | 0 | 1 | Imidazole | Monoethanolamine |  | 0.143 | 0.857 |  | 298.15 | 18.8 | 10.1016/j.jmgm.2022.108319
2 | Ⅴ | 0 | 0 | 0 | 0 | 1 | Imidazole | Monoethanolamine |  | 0.143 | 0.857 |  | 308.15 | 12.8 | 10.1016/j.jmgm.2022.108319
2 | Ⅴ | 0 | 0 | 0 | 0 | 1 | Imidazole | Monoethanolamine |  | 0.143 | 0.857 |  | 318.15 | 8.5 | 10.1016/j.jmgm.2022.108319
2 | Ⅴ | 0 | 0 | 0 | 0 | 1 | Imidazole | Monoethanolamine |  | 0.143 | 0.857 |  | 328.15 | 5.8 | 10.1016/j.jmgm.2022.108319
2 | Ⅴ | 0 | 0 | 0 | 0 | 1 | Imidazole | Monoethanolamine |  | 0.143 | 0.857 |  | 338.15 | 4.4 | 10.1016/j.jmgm.2022.108319
2 | Ⅴ | 0 | 0 | 0 | 0 | 1 | L-Lysine | Hexanoic acid |  | 0.333 | 0.667 |  | 293.15 | 5.1 | 10.1016/j.jcou.2022.102217
2 | Ⅴ | 0 | 0 | 0 | 0 | 1 | L-Lysine | Hexanoic acid |  | 0.333 | 0.667 |  | 298.15 | 2.6 | 10.1016/j.jcou.2022.102217
2 | Ⅴ | 0 | 0 | 0 | 0 | 1 | L-Lysine | Hexanoic acid |  | 0.333 | 0.667 |  | 303.15 | 1.2 | 10.1016/j.jcou.2022.102217
2 | Ⅴ | 0 | 0 | 0 | 0 | 1 | L-Lysine | Hexanoic acid |  | 0.333 | 0.667 |  | 308.15 | 0.5 | 10.1016/j.jcou.2022.102217
2 | Ⅴ | 0 | 0 | 0 | 0 | 1 | L-Lysine | Hexanoic acid |  | 0.333 | 0.667 |  | 313.15 | 0.2 | 10.1016/j.jcou.2022.102217
2 | Ⅴ | 0 | 0 | 0 | 0 | 1 | L-Lysine | Hexanoic acid |  | 0.333 | 0.667 |  | 318.15 | 0.1 | 10.1016/j.jcou.2022.102217
2 | Ⅴ | 0 | 0 | 0 | 0 | 1 | L-Lysine | Hexanoic acid |  | 0.333 | 0.667 |  | 323.15 | 0.065 | 10.1016/j.jcou.2022.102217
2 | Ⅴ | 0 | 0 | 0 | 0 | 1 | L-Alanine | Hexanoic acid |  | 0.333 | 0.667 |  | 293.15 | 8.6 | 10.1016/j.jcou.2022.102217
2 | Ⅴ | 0 | 0 | 0 | 0 | 1 | L-Alanine | Hexanoic acid |  | 0.333 | 0.667 |  | 298.15 | 5.6 | 10.1016/j.jcou.2022.102217
2 | Ⅴ | 0 | 0 | 0 | 0 | 1 | L-Alanine | Hexanoic acid |  | 0.333 | 0.667 |  | 303.15 | 2.9 | 10.1016/j.jcou.2022.102217
2 | Ⅴ | 0 | 0 | 0 | 0 | 1 | L-Alanine | Hexanoic acid |  | 0.333 | 0.667 |  | 308.15 | 1.5 | 10.1016/j.jcou.2022.102217
2 | Ⅴ | 0 | 0 | 0 | 0 | 1 | L-Alanine | Hexanoic acid |  | 0.333 | 0.667 |  | 313.15 | 0.7 | 10.1016/j.jcou.2022.102217
2 | Ⅴ | 0 | 0 | 0 | 0 | 1 | L-Alanine | Hexanoic acid |  | 0.333 | 0.667 |  | 318.15 | 0.3 | 10.1016/j.jcou.2022.102217
2 | Ⅴ | 0 | 0 | 0 | 0 | 1 | L-Alanine | Hexanoic acid |  | 0.333 | 0.667 |  | 323.15 | 0.12 | 10.1016/j.jcou.2022.102217
2 | Ⅴ | 0 | 0 | 0 | 0 | 1 | L-histidine | Hexanoic acid |  | 0.333 | 0.667 |  | 293.15 | 6.6 | 10.1016/j.jcou.2022.102217
2 | Ⅴ | 0 | 0 | 0 | 0 | 1 | L-histidine | Hexanoic acid |  | 0.333 | 0.667 |  | 298.15 | 3.8 | 10.1016/j.jcou.2022.102217
2 | Ⅴ | 0 | 0 | 0 | 0 | 1 | L-histidine | Hexanoic acid |  | 0.333 | 0.667 |  | 303.15 | 2.6 | 10.1016/j.jcou.2022.102217
2 | Ⅴ | 0 | 0 | 0 | 0 | 1 | L-histidine | Hexanoic acid |  | 0.333 | 0.667 |  | 308.15 | 1.2 | 10.1016/j.jcou.2022.102217
2 | Ⅴ | 0 | 0 | 0 | 0 | 1 | L-histidine | Hexanoic acid |  | 0.333 | 0.667 |  | 313.15 | 0.5 | 10.1016/j.jcou.2022.102217
2 | Ⅴ | 0 | 0 | 0 | 0 | 1 | L-histidine | Hexanoic acid |  | 0.333 | 0.667 |  | 318.15 | 0.2 | 10.1016/j.jcou.2022.102217
2 | Ⅴ | 0 | 0 | 0 | 0 | 1 | L-histidine | Hexanoic acid |  | 0.333 | 0.667 |  | 323.15 | 0.1 | 10.1016/j.jcou.2022.102217
2 | Ⅴ | 0 | 0 | 0 | 0 | 1 | L-Cystine | Hexanoic acid |  | 0.333 | 0.667 |  | 293.15 | 13.2 | 10.1016/j.jcou.2022.102217
2 | Ⅴ | 0 | 0 | 0 | 0 | 1 | L-Cystine | Hexanoic acid |  | 0.333 | 0.667 |  | 298.15 | 7.8 | 10.1016/j.jcou.2022.102217
2 | Ⅴ | 0 | 0 | 0 | 0 | 1 | L-Cystine | Hexanoic acid |  | 0.333 | 0.667 |  | 303.15 | 4.1 | 10.1016/j.jcou.2022.102217
2 | Ⅴ | 0 | 0 | 0 | 0 | 1 | L-Cystine | Hexanoic acid |  | 0.333 | 0.667 |  | 308.15 | 2.4 | 10.1016/j.jcou.2022.102217
2 | Ⅴ | 0 | 0 | 0 | 0 | 1 | L-Cystine | Hexanoic acid |  | 0.333 | 0.667 |  | 313.15 | 1.1 | 10.1016/j.jcou.2022.102217
2 | Ⅴ | 0 | 0 | 0 | 0 | 1 | L-Cystine | Hexanoic acid |  | 0.333 | 0.667 |  | 318.15 | 0.6 | 10.1016/j.jcou.2022.102217
2 | Ⅴ | 0 | 0 | 0 | 0 | 1 | L-Cystine | Hexanoic acid |  | 0.333 | 0.667 |  | 323.15 | 0.25 | 10.1016/j.jcou.2022.102217
2 | Ⅴ | 0 | 0 | 0 | 0 | 1 | L-Lysine | Oxalic acid |  | 0.333 | 0.667 |  | 293.15 | 7.4 | 10.1016/j.jcou.2022.102217
2 | Ⅴ | 0 | 0 | 0 | 0 | 1 | L-Lysine | Oxalic acid |  | 0.333 | 0.667 |  | 298.15 | 5.8 | 10.1016/j.jcou.2022.102217
2 | Ⅴ | 0 | 0 | 0 | 0 | 1 | L-Lysine | Oxalic acid |  | 0.333 | 0.667 |  | 303.15 | 3.2 | 10.1016/j.jcou.2022.102217
2 | Ⅴ | 0 | 0 | 0 | 0 | 1 | L-Lysine | Oxalic acid |  | 0.333 | 0.667 |  | 308.15 | 1.7 | 10.1016/j.jcou.2022.102217
2 | Ⅴ | 0 | 0 | 0 | 0 | 1 | L-Lysine | Oxalic acid |  | 0.333 | 0.667 |  | 313.15 | 1.1 | 10.1016/j.jcou.2022.102217
2 | Ⅴ | 0 | 0 | 0 | 0 | 1 | L-Lysine | Oxalic acid |  | 0.333 | 0.667 |  | 318.15 | 0.4 | 10.1016/j.jcou.2022.102217
2 | Ⅴ | 0 | 0 | 0 | 0 | 1 | L-Lysine | Oxalic acid |  | 0.333 | 0.667 |  | 323.15 | 0.18 | 10.1016/j.jcou.2022.102217
2 | Ⅴ | 0 | 0 | 0 | 0 | 1 | L-Alanine | Oxalic acid |  | 0.333 | 0.667 |  | 293.15 | 11.5 | 10.1016/j.jcou.2022.102217
2 | Ⅴ | 0 | 0 | 0 | 0 | 1 | L-Alanine | Oxalic acid |  | 0.333 | 0.667 |  | 298.15 | 6.3 | 10.1016/j.jcou.2022.102217
2 | Ⅴ | 0 | 0 | 0 | 0 | 1 | L-Alanine | Oxalic acid |  | 0.333 | 0.667 |  | 303.15 | 3.6 | 10.1016/j.jcou.2022.102217
2 | Ⅴ | 0 | 0 | 0 | 0 | 1 | L-Alanine | Oxalic acid |  | 0.333 | 0.667 |  | 308.15 | 1.4 | 10.1016/j.jcou.2022.102217
2 | Ⅴ | 0 | 0 | 0 | 0 | 1 | L-Alanine | Oxalic acid |  | 0.333 | 0.667 |  | 313.15 | 0.8 | 10.1016/j.jcou.2022.102217
2 | Ⅴ | 0 | 0 | 0 | 0 | 1 | L-Alanine | Oxalic acid |  | 0.333 | 0.667 |  | 318.15 | 0.3 | 10.1016/j.jcou.2022.102217
2 | Ⅴ | 0 | 0 | 0 | 0 | 1 | L-Alanine | Oxalic acid |  | 0.333 | 0.667 |  | 323.15 | 0.13 | 10.1016/j.jcou.2022.102217
2 | Ⅴ | 0 | 0 | 0 | 0 | 1 | L-histidine | Oxalic acid |  | 0.333 | 0.667 |  | 293.15 | 9.8 | 10.1016/j.jcou.2022.102217
2 | Ⅴ | 0 | 0 | 0 | 0 | 1 | L-histidine | Oxalic acid |  | 0.333 | 0.667 |  | 298.15 | 5.3 | 10.1016/j.jcou.2022.102217
2 | Ⅴ | 0 | 0 | 0 | 0 | 1 | L-histidine | Oxalic acid |  | 0.333 | 0.667 |  | 303.15 | 2.6 | 10.1016/j.jcou.2022.102217
2 | Ⅴ | 0 | 0 | 0 | 0 | 1 | L-histidine | Oxalic acid |  | 0.333 | 0.667 |  | 308.15 | 1.2 | 10.1016/j.jcou.2022.102217
2 | Ⅴ | 0 | 0 | 0 | 0 | 1 | L-histidine | Oxalic acid |  | 0.333 | 0.667 |  | 313.15 | 0.7 | 10.1016/j.jcou.2022.102217
2 | Ⅴ | 0 | 0 | 0 | 0 | 1 | L-histidine | Oxalic acid |  | 0.333 | 0.667 |  | 318.15 | 0.3 | 10.1016/j.jcou.2022.102217
2 | Ⅴ | 0 | 0 | 0 | 0 | 1 | L-histidine | Oxalic acid |  | 0.333 | 0.667 |  | 323.15 | 0.16 | 10.1016/j.jcou.2022.102217
2 | Ⅴ | 0 | 0 | 0 | 0 | 1 | L-Cystine | Oxalic acid |  | 0.333 | 0.667 |  | 293.15 | 16.5 | 10.1016/j.jcou.2022.102217
2 | Ⅴ | 0 | 0 | 0 | 0 | 1 | L-Cystine | Oxalic acid |  | 0.333 | 0.667 |  | 298.15 | 9.8 | 10.1016/j.jcou.2022.102217
2 | Ⅴ | 0 | 0 | 0 | 0 | 1 | L-Cystine | Oxalic acid |  | 0.333 | 0.667 |  | 303.15 | 4.7 | 10.1016/j.jcou.2022.102217
2 | Ⅴ | 0 | 0 | 0 | 0 | 1 | L-Cystine | Oxalic acid |  | 0.333 | 0.667 |  | 308.15 | 2.5 | 10.1016/j.jcou.2022.102217
2 | Ⅴ | 0 | 0 | 0 | 0 | 1 | L-Cystine | Oxalic acid |  | 0.333 | 0.667 |  | 313.15 | 1.3 | 10.1016/j.jcou.2022.102217
2 | Ⅴ | 0 | 0 | 0 | 0 | 1 | L-Cystine | Oxalic acid |  | 0.333 | 0.667 |  | 318.15 | 0.6 | 10.1016/j.jcou.2022.102217
2 | Ⅴ | 0 | 0 | 0 | 0 | 1 | L-Cystine | Oxalic acid |  | 0.333 | 0.667 |  | 323.15 | 0.21 | 10.1016/j.jcou.2022.102217
2 | Ⅴ | 0 | 0 | 0 | 0 | 1 | L-Lysine | Decanoic acid |  | 0.333 | 0.667 |  | 293.15 | 10.8 | 10.1016/j.jcou.2022.102217
2 | Ⅴ | 0 | 0 | 0 | 0 | 1 | L-Lysine | Decanoic acid |  | 0.333 | 0.667 |  | 298.15 | 5.7 | 10.1016/j.jcou.2022.102217
2 | Ⅴ | 0 | 0 | 0 | 0 | 1 | L-Lysine | Decanoic acid |  | 0.333 | 0.667 |  | 303.15 | 2.4 | 10.1016/j.jcou.2022.102217
2 | Ⅴ | 0 | 0 | 0 | 0 | 1 | L-Lysine | Decanoic acid |  | 0.333 | 0.667 |  | 308.15 | 1.5 | 10.1016/j.jcou.2022.102217
2 | Ⅴ | 0 | 0 | 0 | 0 | 1 | L-Lysine | Decanoic acid |  | 0.333 | 0.667 |  | 313.15 | 0.6 | 10.1016/j.jcou.2022.102217
2 | Ⅴ | 0 | 0 | 0 | 0 | 1 | L-Lysine | Decanoic acid |  | 0.333 | 0.667 |  | 318.15 | 0.2 | 10.1016/j.jcou.2022.102217
2 | Ⅴ | 0 | 0 | 0 | 0 | 1 | L-Lysine | Decanoic acid |  | 0.333 | 0.667 |  | 323.15 | 0.95 | 10.1016/j.jcou.2022.102217
2 | Ⅴ | 0 | 0 | 0 | 0 | 1 | L-Alanine | Decanoic acid |  | 0.333 | 0.667 |  | 293.15 | 14.3 | 10.1016/j.jcou.2022.102217
2 | Ⅴ | 0 | 0 | 0 | 0 | 1 | L-Alanine | Decanoic acid |  | 0.333 | 0.667 |  | 298.15 | 8.2 | 10.1016/j.jcou.2022.102217
2 | Ⅴ | 0 | 0 | 0 | 0 | 1 | L-Alanine | Decanoic acid |  | 0.333 | 0.667 |  | 303.15 | 3.8 | 10.1016/j.jcou.2022.102217
2 | Ⅴ | 0 | 0 | 0 | 0 | 1 | L-Alanine | Decanoic acid |  | 0.333 | 0.667 |  | 308.15 | 1.7 | 10.1016/j.jcou.2022.102217
2 | Ⅴ | 0 | 0 | 0 | 0 | 1 | L-Alanine | Decanoic acid |  | 0.333 | 0.667 |  | 313.15 | 0.9 | 10.1016/j.jcou.2022.102217
2 | Ⅴ | 0 | 0 | 0 | 0 | 1 | L-Alanine | Decanoic acid |  | 0.333 | 0.667 |  | 318.15 | 0.4 | 10.1016/j.jcou.2022.102217
2 | Ⅴ | 0 | 0 | 0 | 0 | 1 | L-Alanine | Decanoic acid |  | 0.333 | 0.667 |  | 323.15 | 0.17 | 10.1016/j.jcou.2022.102217
2 | Ⅴ | 0 | 0 | 0 | 0 | 1 | L-histidine | Decanoic acid |  | 0.333 | 0.667 |  | 293.15 | 12.8 | 10.1016/j.jcou.2022.102217
2 | Ⅴ | 0 | 0 | 0 | 0 | 1 | L-histidine | Decanoic acid |  | 0.333 | 0.667 |  | 298.15 | 6.3 | 10.1016/j.jcou.2022.102217
2 | Ⅴ | 0 | 0 | 0 | 0 | 1 | L-histidine | Decanoic acid |  | 0.333 | 0.667 |  | 303.15 | 2.8 | 10.1016/j.jcou.2022.102217
2 | Ⅴ | 0 | 0 | 0 | 0 | 1 | L-histidine | Decanoic acid |  | 0.333 | 0.667 |  | 308.15 | 1.5 | 10.1016/j.jcou.2022.102217
2 | Ⅴ | 0 | 0 | 0 | 0 | 1 | L-histidine | Decanoic acid |  | 0.333 | 0.667 |  | 313.15 | 0.8 | 10.1016/j.jcou.2022.102217
2 | Ⅴ | 0 | 0 | 0 | 0 | 1 | L-histidine | Decanoic acid |  | 0.333 | 0.667 |  | 318.15 | 0.3 | 10.1016/j.jcou.2022.102217
2 | Ⅴ | 0 | 0 | 0 | 0 | 1 | L-histidine | Decanoic acid |  | 0.333 | 0.667 |  | 323.15 | 0.12 | 10.1016/j.jcou.2022.102217
2 | Ⅴ | 0 | 0 | 0 | 0 | 1 | L-Cystine | Decanoic acid |  | 0.333 | 0.667 |  | 293.15 | 18.5 | 10.1016/j.jcou.2022.102217
2 | Ⅴ | 0 | 0 | 0 | 0 | 1 | L-Cystine | Decanoic acid |  | 0.333 | 0.667 |  | 298.15 | 9.8 | 10.1016/j.jcou.2022.102217
2 | Ⅴ | 0 | 0 | 0 | 0 | 1 | L-Cystine | Decanoic acid |  | 0.333 | 0.667 |  | 303.15 | 5.2 | 10.1016/j.jcou.2022.102217
2 | Ⅴ | 0 | 0 | 0 | 0 | 1 | L-Cystine | Decanoic acid |  | 0.333 | 0.667 |  | 308.15 | 2.7 | 10.1016/j.jcou.2022.102217
2 | Ⅴ | 0 | 0 | 0 | 0 | 1 | L-Cystine | Decanoic acid |  | 0.333 | 0.667 |  | 313.15 | 1.4 | 10.1016/j.jcou.2022.102217
2 | Ⅴ | 0 | 0 | 0 | 0 | 1 | L-Cystine | Decanoic acid |  | 0.333 | 0.667 |  | 318.15 | 0.7 | 10.1016/j.jcou.2022.102217
2 | Ⅴ | 0 | 0 | 0 | 0 | 1 | L-Cystine | Decanoic acid |  | 0.333 | 0.667 |  | 323.15 | 0.31 | 10.1016/j.jcou.2022.102217
2 | Ⅴ | 0 | 0 | 0 | 0 | 1 | L-Lysine | Dodecanoic acid |  | 0.333 | 0.667 |  | 293.15 | 13.7 | 10.1016/j.jcou.2022.102217
2 | Ⅴ | 0 | 0 | 0 | 0 | 1 | L-Lysine | Dodecanoic acid |  | 0.333 | 0.667 |  | 298.15 | 6.4 | 10.1016/j.jcou.2022.102217
2 | Ⅴ | 0 | 0 | 0 | 0 | 1 | L-Lysine | Dodecanoic acid |  | 0.333 | 0.667 |  | 303.15 | 3.5 | 10.1016/j.jcou.2022.102217
2 | Ⅴ | 0 | 0 | 0 | 0 | 1 | L-Lysine | Dodecanoic acid |  | 0.333 | 0.667 |  | 308.15 | 1.8 | 10.1016/j.jcou.2022.102217
2 | Ⅴ | 0 | 0 | 0 | 0 | 1 | L-Lysine | Dodecanoic acid |  | 0.333 | 0.667 |  | 313.15 | 0.8 | 10.1016/j.jcou.2022.102217
2 | Ⅴ | 0 | 0 | 0 | 0 | 1 | L-Lysine | Dodecanoic acid |  | 0.333 | 0.667 |  | 318.15 | 0.3 | 10.1016/j.jcou.2022.102217
2 | Ⅴ | 0 | 0 | 0 | 0 | 1 | L-Lysine | Dodecanoic acid |  | 0.333 | 0.667 |  | 323.15 | 0.14 | 10.1016/j.jcou.2022.102217
2 | Ⅴ | 0 | 0 | 0 | 0 | 1 | L-Alanine | Dodecanoic acid |  | 0.333 | 0.667 |  | 293.15 | 17.4 | 10.1016/j.jcou.2022.102217
2 | Ⅴ | 0 | 0 | 0 | 0 | 1 | L-Alanine | Dodecanoic acid |  | 0.333 | 0.667 |  | 298.15 | 8.3 | 10.1016/j.jcou.2022.102217
2 | Ⅴ | 0 | 0 | 0 | 0 | 1 | L-Alanine | Dodecanoic acid |  | 0.333 | 0.667 |  | 303.15 | 4.8 | 10.1016/j.jcou.2022.102217
2 | Ⅴ | 0 | 0 | 0 | 0 | 1 | L-Alanine | Dodecanoic acid |  | 0.333 | 0.667 |  | 308.15 | 2.7 | 10.1016/j.jcou.2022.102217
2 | Ⅴ | 0 | 0 | 0 | 0 | 1 | L-Alanine | Dodecanoic acid |  | 0.333 | 0.667 |  | 313.15 | 1.1 | 10.1016/j.jcou.2022.102217
2 | Ⅴ | 0 | 0 | 0 | 0 | 1 | L-Alanine | Dodecanoic acid |  | 0.333 | 0.667 |  | 318.15 | 0.5 | 10.1016/j.jcou.2022.102217
2 | Ⅴ | 0 | 0 | 0 | 0 | 1 | L-Alanine | Dodecanoic acid |  | 0.333 | 0.667 |  | 323.15 | 0.28 | 10.1016/j.jcou.2022.102217
2 | Ⅴ | 0 | 0 | 0 | 0 | 1 | L-histidine | Dodecanoic acid |  | 0.333 | 0.667 |  | 293.15 | 15.2 | 10.1016/j.jcou.2022.102217
2 | Ⅴ | 0 | 0 | 0 | 0 | 1 | L-histidine | Dodecanoic acid |  | 0.333 | 0.667 |  | 298.15 | 7.3 | 10.1016/j.jcou.2022.102217
2 | Ⅴ | 0 | 0 | 0 | 0 | 1 | L-histidine | Dodecanoic acid |  | 0.333 | 0.667 |  | 303.15 | 4.1 | 10.1016/j.jcou.2022.102217
2 | Ⅴ | 0 | 0 | 0 | 0 | 1 | L-histidine | Dodecanoic acid |  | 0.333 | 0.667 |  | 308.15 | 2.5 | 10.1016/j.jcou.2022.102217
2 | Ⅴ | 0 | 0 | 0 | 0 | 1 | L-histidine | Dodecanoic acid |  | 0.333 | 0.667 |  | 313.15 | 1 | 10.1016/j.jcou.2022.102217
2 | Ⅴ | 0 | 0 | 0 | 0 | 1 | L-histidine | Dodecanoic acid |  | 0.333 | 0.667 |  | 318.15 | 0.4 | 10.1016/j.jcou.2022.102217
2 | Ⅴ | 0 | 0 | 0 | 0 | 1 | L-histidine | Dodecanoic acid |  | 0.333 | 0.667 |  | 323.15 | 0.16 | 10.1016/j.jcou.2022.102217
2 | Ⅴ | 0 | 0 | 0 | 0 | 1 | L-Cystine | Dodecanoic acid |  | 0.333 | 0.667 |  | 293.15 | 20.6 | 10.1016/j.jcou.2022.102217
2 | Ⅴ | 0 | 0 | 0 | 0 | 1 | L-Cystine | Dodecanoic acid |  | 0.333 | 0.667 |  | 298.15 | 10.5 | 10.1016/j.jcou.2022.102217
2 | Ⅴ | 0 | 0 | 0 | 0 | 1 | L-Cystine | Dodecanoic acid |  | 0.333 | 0.667 |  | 303.15 | 5.4 | 10.1016/j.jcou.2022.102217
2 | Ⅴ | 0 | 0 | 0 | 0 | 1 | L-Cystine | Dodecanoic acid |  | 0.333 | 0.667 |  | 308.15 | 3.1 | 10.1016/j.jcou.2022.102217
2 | Ⅴ | 0 | 0 | 0 | 0 | 1 | L-Cystine | Dodecanoic acid |  | 0.333 | 0.667 |  | 313.15 | 1.4 | 10.1016/j.jcou.2022.102217
2 | Ⅴ | 0 | 0 | 0 | 0 | 1 | L-Cystine | Dodecanoic acid |  | 0.333 | 0.667 |  | 318.15 | 0.6 | 10.1016/j.jcou.2022.102217
2 | Ⅴ | 0 | 0 | 0 | 0 | 1 | L-Cystine | Dodecanoic acid |  | 0.333 | 0.667 |  | 323.15 | 0.31 | 10.1016/j.jcou.2022.102217
2 | Ⅴ | 0 | 0 | 0 | 0 | 1 | Trioctylphosphine oxide | Thymol |  | 0.333 | 0.667 |  | 298.15 | 62.1 | 10.1016/j.foodchem.2022.133379
2 | Ⅴ | 0 | 0 | 0 | 0 | 1 | DL-Menthol | Hexanoic acid |  | 0.5 | 0.5 |  | 298.15 | 8.48 | 10.1016/j.foodchem.2022.133379
2 | Ⅴ | 0 | 0 | 0 | 0 | 1 | DL-Menthol | Thymol |  | 0.5 | 0.5 |  | 298.15 | 27.48 | 10.1016/j.foodchem.2022.133379
2 | Ⅴ | 0 | 0 | 0 | 0 | 1 | DL-Menthol | Decanoic acid |  | 0.5 | 0.5 |  | 298.15 | 13.64 | 10.1016/j.foodchem.2022.133379
2 | Ⅴ | 0 | 0 | 0 | 0 | 1 | DL-Menthol | Octanoic acid |  | 0.5 | 0.5 |  | 298.15 | 10.6 | 10.1016/j.foodchem.2022.133379
2 | Ⅴ | 0 | 0 | 0 | 0 | 1 | Dodecanoic acid | Octanoic acid |  | 0.333 | 0.667 |  | 298.15 | 7.16 | 10.1016/j.foodchem.2022.133379
2 | Ⅴ | 0 | 0 | 0 | 0 | 1 | Lidocaine | Decanoic acid |  | 0.333 | 0.667 |  | 298.15 | 182.2 | 10.1016/j.foodchem.2022.133379
2 | Ⅴ | 0 | 0 | 0 | 0 | 1 | DL-Menthol | Hexanoic acid |  | 0.333 | 0.667 |  | 298.15 | 12.3 | 10.1016/j.talanta.2022.124243
2 | Ⅴ | 0 | 0 | 0 | 0 | 1 | DL-Menthol | Heptanoic acid |  | 0.333 | 0.667 |  | 298.15 | 14.8 | 10.1016/j.talanta.2022.124243
2 | Ⅴ | 0 | 0 | 0 | 0 | 1 | DL-Menthol | Octanoic acid |  | 0.333 | 0.667 |  | 298.15 | 16.6 | 10.1016/j.talanta.2022.124243
2 | Ⅴ | 0 | 0 | 0 | 0 | 1 | DL-Menthol | Nonanoic acid |  | 0.333 | 0.667 |  | 298.15 | 18.3 | 10.1016/j.talanta.2022.124243
2 | Ⅴ | 0 | 0 | 0 | 0 | 1 | DL-Menthol | Decanoic acid |  | 0.333 | 0.667 |  | 298.15 | 20.12 | 10.1016/j.talanta.2022.124243
2 | Ⅴ | 0 | 0 | 0 | 0 | 1 | Thymol | Hexanoic acid |  | 0.333 | 0.667 |  | 298.15 | 5.13 | 10.1016/j.talanta.2022.124243
2 | Ⅴ | 0 | 0 | 0 | 0 | 1 | Thymol | Heptanoic acid |  | 0.333 | 0.667 |  | 298.15 | 5.8 | 10.1016/j.talanta.2022.124243
2 | Ⅴ | 0 | 0 | 0 | 0 | 1 | Thymol | Octanoic acid |  | 0.333 | 0.667 |  | 298.15 | 7.12 | 10.1016/j.talanta.2022.124243
2 | Ⅴ | 0 | 0 | 0 | 0 | 1 | Thymol | Nonanoic acid |  | 0.333 | 0.667 |  | 298.15 | 9.6 | 10.1016/j.talanta.2022.124243
2 | Ⅴ | 0 | 0 | 0 | 0 | 1 | Thymol | Decanoic acid |  | 0.333 | 0.667 |  | 298.15 | 12.22 | 10.1016/j.talanta.2022.124243
2 | Ⅴ | 0 | 0 | 0 | 0 | 1 | betaine | ethanediol |  | 0.25 | 0.75 |  | 293.2 | 106.5 | 10.1016/j.jct.2022.106999
2 | Ⅴ | 0 | 0 | 0 | 0 | 1 | betaine | ethanediol |  | 0.25 | 0.75 |  | 303.2 | 64 | 10.1016/j.jct.2022.106999
2 | Ⅴ | 0 | 0 | 0 | 0 | 1 | betaine | ethanediol |  | 0.25 | 0.75 |  | 313.2 | 41.1 | 10.1016/j.jct.2022.106999
2 | Ⅴ | 0 | 0 | 0 | 0 | 1 | betaine | ethanediol |  | 0.25 | 0.75 |  | 323.2 | 27.8 | 10.1016/j.jct.2022.106999
2 | Ⅴ | 0 | 0 | 0 | 0 | 1 | betaine | ethanediol |  | 0.25 | 0.75 |  | 333.2 | 19.7 | 10.1016/j.jct.2022.106999
2 | Ⅴ | 0 | 0 | 0 | 0 | 1 | betaine | ethanediol |  | 0.2 | 0.8 |  | 293.2 | 77.2 | 10.1016/j.jct.2022.106999
2 | Ⅴ | 0 | 0 | 0 | 0 | 1 | betaine | ethanediol |  | 0.2 | 0.8 |  | 303.2 | 47.1 | 10.1016/j.jct.2022.106999
2 | Ⅴ | 0 | 0 | 0 | 0 | 1 | betaine | ethanediol |  | 0.2 | 0.8 |  | 313.2 | 30.4 | 10.1016/j.jct.2022.106999
2 | Ⅴ | 0 | 0 | 0 | 0 | 1 | betaine | ethanediol |  | 0.2 | 0.8 |  | 323.2 | 20.9 | 10.1016/j.jct.2022.106999
2 | Ⅴ | 0 | 0 | 0 | 0 | 1 | betaine | ethanediol |  | 0.2 | 0.8 |  | 333.2 | 14.9 | 10.1016/j.jct.2022.106999
2 | Ⅴ | 0 | 0 | 0 | 0 | 1 | betaine | ethanediol |  | 0.1667 | 0.8333 |  | 293.2 | 58.2 | 10.1016/j.jct.2022.106999
2 | Ⅴ | 0 | 0 | 0 | 0 | 1 | betaine | ethanediol |  | 0.1667 | 0.8333 |  | 303.2 | 36.5 | 10.1016/j.jct.2022.106999
2 | Ⅴ | 0 | 0 | 0 | 0 | 1 | betaine | ethanediol |  | 0.1667 | 0.8333 |  | 313.2 | 24.2 | 10.1016/j.jct.2022.106999
2 | Ⅴ | 0 | 0 | 0 | 0 | 1 | betaine | ethanediol |  | 0.1667 | 0.8333 |  | 323.2 | 17 | 10.1016/j.jct.2022.106999
2 | Ⅴ | 0 | 0 | 0 | 0 | 1 | betaine | ethanediol |  | 0.1667 | 0.8333 |  | 333.2 | 12.3 | 10.1016/j.jct.2022.106999
2 | Ⅴ | 0 | 0 | 0 | 0 | 1 | L-carnitine | ethanediol |  | 0.25 | 0.75 |  | 293.2 | 479 | 10.1016/j.jct.2022.106999
2 | Ⅴ | 0 | 0 | 0 | 0 | 1 | L-carnitine | ethanediol |  | 0.25 | 0.75 |  | 303.2 | 253.8 | 10.1016/j.jct.2022.106999
2 | Ⅴ | 0 | 0 | 0 | 0 | 1 | L-carnitine | ethanediol |  | 0.25 | 0.75 |  | 313.2 | 145.7 | 10.1016/j.jct.2022.106999
2 | Ⅴ | 0 | 0 | 0 | 0 | 1 | L-carnitine | ethanediol |  | 0.25 | 0.75 |  | 323.2 | 89.2 | 10.1016/j.jct.2022.106999
2 | Ⅴ | 0 | 0 | 0 | 0 | 1 | L-carnitine | ethanediol |  | 0.25 | 0.75 |  | 333.2 | 58.3 | 10.1016/j.jct.2022.106999
2 | Ⅴ | 0 | 0 | 0 | 0 | 1 | L-carnitine | ethanediol |  | 0.2 | 0.8 |  | 293.2 | 229.7 | 10.1016/j.jct.2022.106999
2 | Ⅴ | 0 | 0 | 0 | 0 | 1 | L-carnitine | ethanediol |  | 0.2 | 0.8 |  | 303.2 | 128.9 | 10.1016/j.jct.2022.106999
2 | Ⅴ | 0 | 0 | 0 | 0 | 1 | L-carnitine | ethanediol |  | 0.2 | 0.8 |  | 313.2 | 77.8 | 10.1016/j.jct.2022.106999
2 | Ⅴ | 0 | 0 | 0 | 0 | 1 | L-carnitine | ethanediol |  | 0.2 | 0.8 |  | 323.2 | 49.9 | 10.1016/j.jct.2022.106999
2 | Ⅴ | 0 | 0 | 0 | 0 | 1 | L-carnitine | ethanediol |  | 0.2 | 0.8 |  | 333.2 | 33.7 | 10.1016/j.jct.2022.106999
2 | Ⅴ | 0 | 0 | 0 | 0 | 1 | L-carnitine | ethanediol |  | 0.1667 | 0.8333 |  | 293.2 | 150.3 | 10.1016/j.jct.2022.106999
2 | Ⅴ | 0 | 0 | 0 | 0 | 1 | L-carnitine | ethanediol |  | 0.1667 | 0.8333 |  | 303.2 | 87.2 | 10.1016/j.jct.2022.106999
2 | Ⅴ | 0 | 0 | 0 | 0 | 1 | L-carnitine | ethanediol |  | 0.1667 | 0.8333 |  | 313.2 | 54.1 | 10.1016/j.jct.2022.106999
2 | Ⅴ | 0 | 0 | 0 | 0 | 1 | L-carnitine | ethanediol |  | 0.1667 | 0.8333 |  | 323.2 | 35.6 | 10.1016/j.jct.2022.106999
2 | Ⅴ | 0 | 0 | 0 | 0 | 1 | L-carnitine | ethanediol |  | 0.1667 | 0.8333 |  | 333.2 | 24.6 | 10.1016/j.jct.2022.106999
2 | Ⅴ | 0 | 0 | 0 | 0 | 1 | Matrine | N-Methylacetamide |  | 0.333 | 0.667 |  | 293.2 | 18.9 | 10.1016/j.molliq.2022.120521
2 | Ⅴ | 0 | 0 | 0 | 0 | 1 | Matrine | N-methylformamide |  | 0.333 | 0.667 |  | 293.2 | 17.4 | 10.1016/j.molliq.2022.120521
2 | Ⅴ | 0 | 0 | 0 | 0 | 1 | Matrine | N-ethylformamide |  | 0.333 | 0.667 |  | 293.2 | 12.2 | 10.1016/j.molliq.2022.120521
2 | Ⅴ | 0 | 0 | 0 | 0 | 1 | 1-Tetradecanol | urea |  | 0.2 | 0.8 |  | 298.15 | 8.22 | 10.1016/j.jpha.2021.03.002
2 | Ⅴ | 0 | 0 | 0 | 0 | 1 | 1-DODECANOL | urea |  | 0.5 | 0.5 |  | 298.15 | 11.7 | 10.1016/j.jpha.2021.03.002
2 | Ⅴ | 0 | 0 | 0 | 0 | 1 | 1-DECANOL | urea |  | 0.667 | 0.333 |  | 298.15 | 9.55 | 10.1016/j.jpha.2021.03.002
2 | Ⅴ | 0 | 0 | 0 | 0 | 1 | 1-Tetradecanol | Caprylic acid |  | 0.2 | 0.8 |  | 298.15 | 5.89 | 10.1016/j.jpha.2021.03.002
2 | Ⅴ | 0 | 0 | 0 | 0 | 1 | 1-DODECANOL | Caprylic acid |  | 0.333 | 0.667 |  | 298.15 | 8.46 | 10.1016/j.jpha.2021.03.002
2 | Ⅴ | 0 | 0 | 0 | 0 | 1 | 1-DECANOL | Caprylic acid |  | 0.5 | 0.5 |  | 298.15 | 5 | 10.1016/j.jpha.2021.03.002
2 | Ⅴ | 0 | 0 | 0 | 0 | 1 | 1-Octanol | Caprylic acid |  | 0.75 | 0.25 |  | 298.15 | 4.03 | 10.1016/j.jpha.2021.03.002
2 | Ⅴ | 0 | 0 | 0 | 0 | 1 | 1-DODECANOL | Capric acid |  | 0.6 | 0.4 |  | 298.15 | 12.26 | 10.1016/j.jpha.2021.03.002
2 | Ⅴ | 0 | 0 | 0 | 0 | 1 | 1-DECANOL | Capric acid |  | 0.75 | 0.25 |  | 298.15 | 6.32 | 10.1016/j.jpha.2021.03.002
2 | Ⅴ | 0 | 0 | 0 | 0 | 1 | DL-menthol | Lauric acid |  | 0.667 | 0.333 |  | 298.15 | 24.42 | 10.1016/j.jpha.2021.03.002
2 | Ⅴ | 0 | 0 | 0 | 0 | 1 | Lauric acid | Capric acid |  | 0.333 | 0.667 |  | 298.15 | 10.76 | 10.1016/j.jpha.2021.03.002
2 | Ⅴ | 0 | 0 | 0 | 0 | 1 | DL-menthol | 2,6-dimethoxyphenol |  | 0.5 | 0.5 |  | 298.15 | 29.94 | 10.1016/j.jclepro.2022.135808
2 | Ⅴ | 0 | 0 | 0 | 0 | 1 | DL-menthol | 2,6-dimethoxyphenol |  | 0.667 | 0.333 |  | 298.15 | 32.94 | 10.1016/j.jclepro.2022.135808
2 | Ⅴ | 0 | 0 | 0 | 0 | 1 | DL-menthol | phenol |  | 0.5 | 0.5 |  | 298.15 | 31.07 | 10.1016/j.jclepro.2022.135808
2 | Ⅴ | 0 | 0 | 0 | 0 | 1 | DL-menthol | phenol |  | 0.333 | 0.667 |  | 298.15 | 24.54 | 10.1016/j.jclepro.2022.135808
2 | Ⅴ | 0 | 0 | 0 | 0 | 1 | DL-menthol | phenol |  | 0.667 | 0.333 |  | 298.15 | 39.55 | 10.1016/j.jclepro.2022.135808
2 | Ⅴ | 0 | 0 | 0 | 0 | 1 | thymol | 2,6-dimethoxyphenol |  | 0.5 | 0.5 |  | 298.15 | 34.91 | 10.1016/j.jclepro.2022.135808
2 | Ⅴ | 0 | 0 | 0 | 0 | 1 | thymol | 2,6-dimethoxyphenol |  | 0.333 | 0.667 |  | 298.15 | 35.44 | 10.1016/j.jclepro.2022.135808
2 | Ⅴ | 0 | 0 | 0 | 0 | 1 | thymol | 2,6-dimethoxyphenol |  | 0.667 | 0.333 |  | 298.15 | 30.6 | 10.1016/j.jclepro.2022.135808
2 | Ⅴ | 0 | 0 | 0 | 0 | 1 | thymol | phenol |  | 0.5 | 0.5 |  | 298.15 | 19.18 | 10.1016/j.jclepro.2022.135808
2 | Ⅴ | 0 | 0 | 0 | 0 | 1 | thymol | phenol |  | 0.333 | 0.667 |  | 298.15 | 18.21 | 10.1016/j.jclepro.2022.135808
2 | Ⅴ | 0 | 0 | 0 | 0 | 1 | thymol | phenol |  | 0.667 | 0.333 |  | 298.15 | 20.05 | 10.1016/j.jclepro.2022.135808
2 | Ⅴ | 0 | 0 | 0 | 0 | 1 | decanoic acid | phenol |  | 0.5 | 0.5 |  | 298.15 | 17.85 | 10.1016/j.jclepro.2022.135808
2 | Ⅴ | 0 | 0 | 0 | 0 | 1 | decanoic acid | phenol |  | 0.333 | 0.667 |  | 298.15 | 17.31 | 10.1016/j.jclepro.2022.135808
2 | Ⅴ | 0 | 0 | 0 | 0 | 1 | decanoic acid | phenol |  | 0.667 | 0.333 |  | 298.15 | 16.92 | 10.1016/j.jclepro.2022.135808
2 | Ⅴ | 0 | 0 | 0 | 0 | 1 | 2,6-dimethoxyphenol | 4-hydroxybenzyl alcohol |  | 0.777777778 | 0.222222222 |  | 298.15 | 220.22 | 10.1016/j.jclepro.2022.135808
2 | Ⅴ | 0 | 0 | 0 | 0 | 1 | 2,6-dimethoxyphenol | vanillin |  | 0.667 | 0.333 |  | 298.15 | 123.91 | 10.1016/j.jclepro.2022.135808
2 | Ⅴ | 0 | 0 | 0 | 0 | 1 | 2,6-dimethoxyphenol | phenol |  | 0.5 | 0.5 |  | 298.15 | 30.64 | 10.1016/j.jclepro.2022.135808
2 | Ⅴ | 0 | 0 | 0 | 0 | 1 | 2,6-dimethoxyphenol | phenol |  | 0.333 | 0.667 |  | 298.15 | 24.74 | 10.1016/j.jclepro.2022.135808
2 | Ⅴ | 0 | 0 | 0 | 0 | 1 | 2,6-dimethoxyphenol | phenol |  | 0.667 | 0.333 |  | 298.15 | 34.11 | 10.1016/j.jclepro.2022.135808
2 | Ⅴ | 0 | 0 | 0 | 0 | 1 | L-menthol | caprylic acid |  | 0.49 | 0.51 |  | 288.15 | 21.63 | 10.3390/MOLECULES26144208
2 | Ⅴ | 0 | 0 | 0 | 0 | 1 | L-menthol | caprylic acid |  | 0.6 | 0.4 |  | 288.15 | 24.98 | 10.3390/MOLECULES26144208
2 | Ⅴ | 0 | 0 | 0 | 0 | 1 | L-menthol | caprylic acid |  | 0.7 | 0.3 |  | 288.15 | 35.03 | 10.3390/MOLECULES26144208
2 | Ⅴ | 0 | 0 | 0 | 0 | 1 | L-menthol | caprylic acid |  | 0.3 | 0.7 |  | 293.15 | 9.81 | 10.3390/MOLECULES26144208
2 | Ⅴ | 0 | 0 | 0 | 0 | 1 | L-menthol | caprylic acid |  | 0.4 | 0.6 |  | 293.15 | 12.29 | 10.3390/MOLECULES26144208
2 | Ⅴ | 0 | 0 | 0 | 0 | 1 | L-menthol | caprylic acid |  | 0.49 | 0.51 |  | 293.15 | 16.27 | 10.3390/MOLECULES26144208
2 | Ⅴ | 0 | 0 | 0 | 0 | 1 | L-menthol | caprylic acid |  | 0.6 | 0.4 |  | 293.15 | 19.07 | 10.3390/MOLECULES26144208
2 | Ⅴ | 0 | 0 | 0 | 0 | 1 | L-menthol | caprylic acid |  | 0.7 | 0.3 |  | 293.15 | 25.71 | 10.3390/MOLECULES26144208
2 | Ⅴ | 0 | 0 | 0 | 0 | 1 | L-menthol | caprylic acid |  | 0.3 | 0.7 |  | 298.15 | 8.22 | 10.3390/MOLECULES26144208
2 | Ⅴ | 0 | 0 | 0 | 0 | 1 | L-menthol | caprylic acid |  | 0.4 | 0.6 |  | 298.15 | 10.11 | 10.3390/MOLECULES26144208
2 | Ⅴ | 0 | 0 | 0 | 0 | 1 | L-menthol | caprylic acid |  | 0.49 | 0.51 |  | 298.15 | 12.75 | 10.3390/MOLECULES26144208
2 | Ⅴ | 0 | 0 | 0 | 0 | 1 | L-menthol | caprylic acid |  | 0.6 | 0.4 |  | 298.15 | 14.76 | 10.3390/MOLECULES26144208
2 | Ⅴ | 0 | 0 | 0 | 0 | 1 | L-menthol | caprylic acid |  | 0.7 | 0.3 |  | 298.15 | 19.34 | 10.3390/MOLECULES26144208
2 | Ⅴ | 0 | 0 | 0 | 0 | 1 | L-menthol | caprylic acid |  | 0.3 | 0.7 |  | 303.15 | 7 | 10.3390/MOLECULES26144208
2 | Ⅴ | 0 | 0 | 0 | 0 | 1 | L-menthol | caprylic acid |  | 0.4 | 0.6 |  | 303.15 | 8.37 | 10.3390/MOLECULES26144208
2 | Ⅴ | 0 | 0 | 0 | 0 | 1 | L-menthol | caprylic acid |  | 0.49 | 0.51 |  | 303.15 | 10.13 | 10.3390/MOLECULES26144208
2 | Ⅴ | 0 | 0 | 0 | 0 | 1 | L-menthol | caprylic acid |  | 0.6 | 0.4 |  | 303.15 | 11.77 | 10.3390/MOLECULES26144208
2 | Ⅴ | 0 | 0 | 0 | 0 | 1 | L-menthol | caprylic acid |  | 0.8 | 0.2 |  | 303.15 | 14.87 | 10.3390/MOLECULES26144208
2 | Ⅴ | 0 | 0 | 0 | 0 | 1 | L-menthol | caprylic acid |  | 0.3 | 0.7 |  | 308.15 | 5.99 | 10.3390/MOLECULES26144208
2 | Ⅴ | 0 | 0 | 0 | 0 | 1 | L-menthol | caprylic acid |  | 0.4 | 0.6 |  | 308.15 | 7.07 | 10.3390/MOLECULES26144208
2 | Ⅴ | 0 | 0 | 0 | 0 | 1 | L-menthol | caprylic acid |  | 0.49 | 0.51 |  | 308.15 | 8.2 | 10.3390/MOLECULES26144208
2 | Ⅴ | 0 | 0 | 0 | 0 | 1 | L-menthol | caprylic acid |  | 0.6 | 0.4 |  | 308.15 | 9.59 | 10.3390/MOLECULES26144208
2 | Ⅴ | 0 | 0 | 0 | 0 | 1 | L-menthol | caprylic acid |  | 0.7 | 0.3 |  | 308.15 | 11.72 | 10.3390/MOLECULES26144208
2 | Ⅴ | 0 | 0 | 0 | 0 | 1 | L-menthol | caprylic acid |  | 0.8 | 0.2 |  | 308.15 | 14.32 | 10.3390/MOLECULES26144208
2 | Ⅴ | 0 | 0 | 0 | 0 | 1 | L-menthol | caprylic acid |  | 0.3 | 0.7 |  | 313.15 | 5.17 | 10.3390/MOLECULES26144208
2 | Ⅴ | 0 | 0 | 0 | 0 | 1 | L-menthol | caprylic acid |  | 0.4 | 0.6 |  | 313.15 | 6.01 | 10.3390/MOLECULES26144208
2 | Ⅴ | 0 | 0 | 0 | 0 | 1 | L-menthol | caprylic acid |  | 0.49 | 0.51 |  | 313.15 | 6.81 | 10.3390/MOLECULES26144208
2 | Ⅴ | 0 | 0 | 0 | 0 | 1 | L-menthol | caprylic acid |  | 0.6 | 0.4 |  | 313.15 | 7.83 | 10.3390/MOLECULES26144208
2 | Ⅴ | 0 | 0 | 0 | 0 | 1 | L-menthol | caprylic acid |  | 0.7 | 0.3 |  | 313.15 | 9.38 | 10.3390/MOLECULES26144208
2 | Ⅴ | 0 | 0 | 0 | 0 | 1 | L-menthol | caprylic acid |  | 0.8 | 0.2 |  | 313.15 | 11.11 | 10.3390/MOLECULES26144208
2 | Ⅴ | 0 | 0 | 0 | 0 | 1 | L-menthol | capric acid |  | 0.48 | 0.52 |  | 288.15 | 23.85 | 10.3390/MOLECULES26144208
2 | Ⅴ | 0 | 0 | 0 | 0 | 1 | L-menthol | capric acid |  | 0.6 | 0.4 |  | 288.15 | 30.55 | 10.3390/MOLECULES26144208
2 | Ⅴ | 0 | 0 | 0 | 0 | 1 | L-menthol | capric acid |  | 0.41 | 0.59 |  | 293.15 | 17.17 | 10.3390/MOLECULES26144208
2 | Ⅴ | 0 | 0 | 0 | 0 | 1 | L-menthol | capric acid |  | 0.48 | 0.52 |  | 293.15 | 18.62 | 10.3390/MOLECULES26144208
2 | Ⅴ | 0 | 0 | 0 | 0 | 1 | L-menthol | capric acid |  | 0.6 | 0.4 |  | 293.15 | 22.81 | 10.3390/MOLECULES26144208
2 | Ⅴ | 0 | 0 | 0 | 0 | 1 | L-menthol | capric acid |  | 0.7 | 0.3 |  | 293.15 | 29.42 | 10.3390/MOLECULES26144208
2 | Ⅴ | 0 | 0 | 0 | 0 | 1 | L-menthol | capric acid |  | 0.41 | 0.59 |  | 298.15 | 13.84 | 10.3390/MOLECULES26144208
2 | Ⅴ | 0 | 0 | 0 | 0 | 1 | L-menthol | capric acid |  | 0.48 | 0.52 |  | 298.15 | 14.84 | 10.3390/MOLECULES26144208
2 | Ⅴ | 0 | 0 | 0 | 0 | 1 | L-menthol | capric acid |  | 0.6 | 0.4 |  | 298.15 | 17.68 | 10.3390/MOLECULES26144208
2 | Ⅴ | 0 | 0 | 0 | 0 | 1 | L-menthol | capric acid |  | 0.7 | 0.3 |  | 298.15 | 21.97 | 10.3390/MOLECULES26144208
2 | Ⅴ | 0 | 0 | 0 | 0 | 1 | L-menthol | capric acid |  | 0.81 | 0.19 |  | 298.15 | 28.13 | 10.3390/MOLECULES26144208
2 | Ⅴ | 0 | 0 | 0 | 0 | 1 | L-menthol | capric acid |  | 0.41 | 0.59 |  | 303.15 | 11.36 | 10.3390/MOLECULES26144208
2 | Ⅴ | 0 | 0 | 0 | 0 | 1 | L-menthol | capric acid |  | 0.48 | 0.52 |  | 303.15 | 12.08 | 10.3390/MOLECULES26144208
2 | Ⅴ | 0 | 0 | 0 | 0 | 1 | L-menthol | capric acid |  | 0.6 | 0.4 |  | 303.15 | 14.88 | 10.3390/MOLECULES26144208
2 | Ⅴ | 0 | 0 | 0 | 0 | 1 | L-menthol | capric acid |  | 0.7 | 0.3 |  | 303.15 | 16.88 | 10.3390/MOLECULES26144208
2 | Ⅴ | 0 | 0 | 0 | 0 | 1 | L-menthol | capric acid |  | 0.81 | 0.19 |  | 303.15 | 20.61 | 10.3390/MOLECULES26144208
2 | Ⅴ | 0 | 0 | 0 | 0 | 1 | L-menthol | capric acid |  | 0.41 | 0.59 |  | 308.15 | 9.5 | 10.3390/MOLECULES26144208
2 | Ⅴ | 0 | 0 | 0 | 0 | 1 | L-menthol | capric acid |  | 0.48 | 0.52 |  | 308.15 | 10.01 | 10.3390/MOLECULES26144208
2 | Ⅴ | 0 | 0 | 0 | 0 | 1 | L-menthol | capric acid |  | 0.6 | 0.4 |  | 308.15 | 11.34 | 10.3390/MOLECULES26144208
2 | Ⅴ | 0 | 0 | 0 | 0 | 1 | L-menthol | capric acid |  | 0.7 | 0.3 |  | 308.15 | 13.25 | 10.3390/MOLECULES26144208
2 | Ⅴ | 0 | 0 | 0 | 0 | 1 | L-menthol | capric acid |  | 0.81 | 0.19 |  | 308.15 | 15.61 | 10.3390/MOLECULES26144208
2 | Ⅴ | 0 | 0 | 0 | 0 | 1 | L-menthol | capric acid |  | 0.41 | 0.59 |  | 313.15 | 7.98 | 10.3390/MOLECULES26144208
2 | Ⅴ | 0 | 0 | 0 | 0 | 1 | L-menthol | capric acid |  | 0.48 | 0.52 |  | 313.15 | 8.38 | 10.3390/MOLECULES26144208
2 | Ⅴ | 0 | 0 | 0 | 0 | 1 | L-menthol | capric acid |  | 0.6 | 0.4 |  | 313.15 | 9.28 | 10.3390/MOLECULES26144208
2 | Ⅴ | 0 | 0 | 0 | 0 | 1 | L-menthol | capric acid |  | 0.7 | 0.3 |  | 313.15 | 10.59 | 10.3390/MOLECULES26144208
2 | Ⅴ | 0 | 0 | 0 | 0 | 1 | L-menthol | capric acid |  | 0.81 | 0.19 |  | 313.15 | 12.04 | 10.3390/MOLECULES26144208
2 | Ⅴ | 0 | 0 | 0 | 0 | 1 | L-menthol | lauric acid |  | 0.71 | 0.29 |  | 298.15 | 25.62 | 10.3390/MOLECULES26144208
2 | Ⅴ | 0 | 0 | 0 | 0 | 1 | L-menthol | lauric acid |  | 0.8 | 0.2 |  | 298.15 | 29.57 | 10.3390/MOLECULES26144208
2 | Ⅴ | 0 | 0 | 0 | 0 | 1 | L-menthol | lauric acid |  | 0.6 | 0.4 |  | 303.15 | 17.59 | 10.3390/MOLECULES26144208
2 | Ⅴ | 0 | 0 | 0 | 0 | 1 | L-menthol | lauric acid |  | 0.71 | 0.29 |  | 303.15 | 19.4 | 10.3390/MOLECULES26144208
2 | Ⅴ | 0 | 0 | 0 | 0 | 1 | L-menthol | lauric acid |  | 0.8 | 0.2 |  | 303.15 | 21.85 | 10.3390/MOLECULES26144208
2 | Ⅴ | 0 | 0 | 0 | 0 | 1 | L-menthol | lauric acid |  | 0.6 | 0.4 |  | 308.15 | 14.01 | 10.3390/MOLECULES26144208
2 | Ⅴ | 0 | 0 | 0 | 0 | 1 | L-menthol | lauric acid |  | 0.71 | 0.29 |  | 308.15 | 15.19 | 10.3390/MOLECULES26144208
2 | Ⅴ | 0 | 0 | 0 | 0 | 1 | L-menthol | lauric acid |  | 0.8 | 0.2 |  | 308.15 | 16.63 | 10.3390/MOLECULES26144208
2 | Ⅴ | 0 | 0 | 0 | 0 | 1 | L-menthol | lauric acid |  | 0.6 | 0.4 |  | 313.15 | 11.38 | 10.3390/MOLECULES26144208
2 | Ⅴ | 0 | 0 | 0 | 0 | 1 | L-menthol | lauric acid |  | 0.71 | 0.29 |  | 313.15 | 12.15 | 10.3390/MOLECULES26144208
2 | Ⅴ | 0 | 0 | 0 | 0 | 1 | L-menthol | lauric acid |  | 0.8 | 0.2 |  | 313.15 | 12.88 | 10.3390/MOLECULES26144208
2 | Ⅴ | 0 | 0 | 0 | 0 | 1 | L-menthol | thymol |  | 0.51 | 0.49 |  | 278.15 | 241.63 | 10.3390/MOLECULES26144208
2 | Ⅴ | 0 | 0 | 0 | 0 | 1 | L-menthol | thymol |  | 0.6 | 0.4 |  | 278.15 | 296.08 | 10.3390/MOLECULES26144208
2 | Ⅴ | 0 | 0 | 0 | 0 | 1 | L-menthol | thymol |  | 0.7 | 0.3 |  | 278.15 | 342.64 | 10.3390/MOLECULES26144208
2 | Ⅴ | 0 | 0 | 0 | 0 | 1 | L-menthol | thymol |  | 0.39 | 0.61 |  | 283.15 | 105.16 | 10.3390/MOLECULES26144208
2 | Ⅴ | 0 | 0 | 0 | 0 | 1 | L-menthol | thymol |  | 0.51 | 0.49 |  | 283.15 | 134.71 | 10.3390/MOLECULES26144208
2 | Ⅴ | 0 | 0 | 0 | 0 | 1 | L-menthol | thymol |  | 0.6 | 0.4 |  | 283.15 | 160.52 | 10.3390/MOLECULES26144208
2 | Ⅴ | 0 | 0 | 0 | 0 | 1 | L-menthol | thymol |  | 0.7 | 0.3 |  | 283.15 | 182.66 | 10.3390/MOLECULES26144208
2 | Ⅴ | 0 | 0 | 0 | 0 | 1 | L-menthol | thymol |  | 0.3 | 0.7 |  | 288.15 | 54.2 | 10.3390/MOLECULES26144208
2 | Ⅴ | 0 | 0 | 0 | 0 | 1 | L-menthol | thymol |  | 0.39 | 0.61 |  | 288.15 | 64.55 | 10.3390/MOLECULES26144208
2 | Ⅴ | 0 | 0 | 0 | 0 | 1 | L-menthol | thymol |  | 0.51 | 0.49 |  | 288.15 | 80.85 | 10.3390/MOLECULES26144208
2 | Ⅴ | 0 | 0 | 0 | 0 | 1 | L-menthol | thymol |  | 0.6 | 0.4 |  | 288.15 | 94.06 | 10.3390/MOLECULES26144208
2 | Ⅴ | 0 | 0 | 0 | 0 | 1 | L-menthol | thymol |  | 0.7 | 0.3 |  | 288.15 | 105.51 | 10.3390/MOLECULES26144208
2 | Ⅴ | 0 | 0 | 0 | 0 | 1 | L-menthol | thymol |  | 0.3 | 0.7 |  | 293.15 | 36.08 | 10.3390/MOLECULES26144208
2 | Ⅴ | 0 | 0 | 0 | 0 | 1 | L-menthol | thymol |  | 0.39 | 0.61 |  | 293.15 | 42.49 | 10.3390/MOLECULES26144208
2 | Ⅴ | 0 | 0 | 0 | 0 | 1 | L-menthol | thymol |  | 0.51 | 0.49 |  | 293.15 | 51.73 | 10.3390/MOLECULES26144208
2 | Ⅴ | 0 | 0 | 0 | 0 | 1 | L-menthol | thymol |  | 0.6 | 0.4 |  | 293.15 | 59.38 | 10.3390/MOLECULES26144208
2 | Ⅴ | 0 | 0 | 0 | 0 | 1 | L-menthol | thymol |  | 0.7 | 0.3 |  | 293.15 | 65.36 | 10.3390/MOLECULES26144208
2 | Ⅴ | 0 | 0 | 0 | 0 | 1 | L-menthol | thymol |  | 0.3 | 0.7 |  | 298.15 | 25.26 | 10.3390/MOLECULES26144208
2 | Ⅴ | 0 | 0 | 0 | 0 | 1 | L-menthol | thymol |  | 0.39 | 0.61 |  | 298.15 | 28.35 | 10.3390/MOLECULES26144208
2 | Ⅴ | 0 | 0 | 0 | 0 | 1 | L-menthol | thymol |  | 0.51 | 0.49 |  | 298.15 | 33.97 | 10.3390/MOLECULES26144208
2 | Ⅴ | 0 | 0 | 0 | 0 | 1 | L-menthol | thymol |  | 0.6 | 0.4 |  | 298.15 | 39.33 | 10.3390/MOLECULES26144208
2 | Ⅴ | 0 | 0 | 0 | 0 | 1 | L-menthol | thymol |  | 0.7 | 0.3 |  | 298.15 | 42.71 | 10.3390/MOLECULES26144208
2 | Ⅴ | 0 | 0 | 0 | 0 | 1 | L-menthol | thymol |  | 0.79 | 0.21 |  | 298.15 | 48.96 | 10.3390/MOLECULES26144208
2 | Ⅴ | 0 | 0 | 0 | 0 | 1 | L-menthol | thymol |  | 0.3 | 0.7 |  | 303.15 | 18.45 | 10.3390/MOLECULES26144208
2 | Ⅴ | 0 | 0 | 0 | 0 | 1 | L-menthol | thymol |  | 0.39 | 0.61 |  | 303.15 | 20.26 | 10.3390/MOLECULES26144208
2 | Ⅴ | 0 | 0 | 0 | 0 | 1 | L-menthol | thymol |  | 0.51 | 0.49 |  | 303.15 | 24.01 | 10.3390/MOLECULES26144208
2 | Ⅴ | 0 | 0 | 0 | 0 | 1 | L-menthol | thymol |  | 0.6 | 0.4 |  | 303.15 | 27.37 | 10.3390/MOLECULES26144208
2 | Ⅴ | 0 | 0 | 0 | 0 | 1 | L-menthol | thymol |  | 0.7 | 0.3 |  | 303.15 | 29.32 | 10.3390/MOLECULES26144208
2 | Ⅴ | 0 | 0 | 0 | 0 | 1 | L-menthol | thymol |  | 0.79 | 0.21 |  | 303.15 | 32.76 | 10.3390/MOLECULES26144208
2 | Ⅴ | 0 | 0 | 0 | 0 | 1 | L-menthol | thymol |  | 0.3 | 0.7 |  | 308.15 | 13.69 | 10.3390/MOLECULES26144208
2 | Ⅴ | 0 | 0 | 0 | 0 | 1 | L-menthol | thymol |  | 0.39 | 0.61 |  | 308.15 | 15.01 | 10.3390/MOLECULES26144208
2 | Ⅴ | 0 | 0 | 0 | 0 | 1 | L-menthol | thymol |  | 0.51 | 0.49 |  | 308.15 | 17.47 | 10.3390/MOLECULES26144208
2 | Ⅴ | 0 | 0 | 0 | 0 | 1 | L-menthol | thymol |  | 0.6 | 0.4 |  | 308.15 | 20.11 | 10.3390/MOLECULES26144208
2 | Ⅴ | 0 | 0 | 0 | 0 | 1 | L-menthol | thymol |  | 0.7 | 0.3 |  | 308.15 | 20.89 | 10.3390/MOLECULES26144208
2 | Ⅴ | 0 | 0 | 0 | 0 | 1 | L-menthol | thymol |  | 0.79 | 0.21 |  | 308.15 | 23 | 10.3390/MOLECULES26144208
2 | Ⅴ | 0 | 0 | 0 | 0 | 1 | L-menthol | thymol |  | 0.3 | 0.7 |  | 313.15 | 10.49 | 10.3390/MOLECULES26144208
2 | Ⅴ | 0 | 0 | 0 | 0 | 1 | L-menthol | thymol |  | 0.39 | 0.61 |  | 313.15 | 11.38 | 10.3390/MOLECULES26144208
2 | Ⅴ | 0 | 0 | 0 | 0 | 1 | L-menthol | thymol |  | 0.51 | 0.49 |  | 313.15 | 13.05 | 10.3390/MOLECULES26144208
2 | Ⅴ | 0 | 0 | 0 | 0 | 1 | L-menthol | thymol |  | 0.6 | 0.4 |  | 313.15 | 15.01 | 10.3390/MOLECULES26144208
2 | Ⅴ | 0 | 0 | 0 | 0 | 1 | L-menthol | thymol |  | 0.7 | 0.3 |  | 313.15 | 15.39 | 10.3390/MOLECULES26144208
2 | Ⅴ | 0 | 0 | 0 | 0 | 1 | L-menthol | thymol |  | 0.79 | 0.21 |  | 313.15 | 16.63 | 10.3390/MOLECULES26144208
2 | Ⅴ | 0 | 0 | 0 | 0 | 1 | L-menthol | phenol |  | 0.249924 | 0.750076 |  | 293.15 | 19.9 | 10.1016/j.molliq.2023.121258
2 | Ⅴ | 0 | 0 | 0 | 0 | 1 | L-menthol | phenol |  | 0.299907 | 0.700093 |  | 293.15 | 21.78 | 10.1016/j.molliq.2023.121258
2 | Ⅴ | 0 | 0 | 0 | 0 | 1 | L-menthol | phenol |  | 0.329948 | 0.670052 |  | 293.15 | 22.52 | 10.1016/j.molliq.2023.121258
2 | Ⅴ | 0 | 0 | 0 | 0 | 1 | L-menthol | phenol |  | 0.399957 | 0.600043 |  | 293.15 | 24.88 | 10.1016/j.molliq.2023.121258
2 | Ⅴ | 0 | 0 | 0 | 0 | 1 | L-menthol | phenol |  | 0.500073 | 0.499927 |  | 293.15 | 36.02 | 10.1016/j.molliq.2023.121258
2 | Ⅴ | 0 | 0 | 0 | 0 | 1 | L-menthol | phenol |  | 0.600083 | 0.399917 |  | 293.15 | 40.9 | 10.1016/j.molliq.2023.121258
2 | Ⅴ | 0 | 0 | 0 | 0 | 1 | L-menthol | phenol |  | 0.670148 | 0.329852 |  | 293.15 | 47.98 | 10.1016/j.molliq.2023.121258
2 | Ⅴ | 0 | 0 | 0 | 0 | 1 | L-menthol | phenol |  | 0.700113 | 0.299887 |  | 293.15 | 52.88 | 10.1016/j.molliq.2023.121258
2 | Ⅴ | 0 | 0 | 0 | 0 | 1 | L-menthol | phenol |  | 0.7502 | 0.2498 |  | 293.15 | 57.82 | 10.1016/j.molliq.2023.121258
2 | Ⅴ | 0 | 0 | 0 | 0 | 1 | L-menthol | phenol |  | 0.8002 | 0.1998 |  | 293.15 | 63.04 | 10.1016/j.molliq.2023.121258
2 | Ⅴ | 0 | 0 | 0 | 0 | 1 | L-menthol | phenol |  | 0.249924 | 0.750076 |  | 298.15 | 14.38 | 10.1016/j.molliq.2023.121258
2 | Ⅴ | 0 | 0 | 0 | 0 | 1 | L-menthol | phenol |  | 0.299907 | 0.700093 |  | 298.15 | 15.56 | 10.1016/j.molliq.2023.121258
2 | Ⅴ | 0 | 0 | 0 | 0 | 1 | L-menthol | phenol |  | 0.329948 | 0.670052 |  | 298.15 | 15.99 | 10.1016/j.molliq.2023.121258
2 | Ⅴ | 0 | 0 | 0 | 0 | 1 | L-menthol | phenol |  | 0.399957 | 0.600043 |  | 298.15 | 17.54 | 10.1016/j.molliq.2023.121258
2 | Ⅴ | 0 | 0 | 0 | 0 | 1 | L-menthol | phenol |  | 0.500073 | 0.499927 |  | 298.15 | 24.66 | 10.1016/j.molliq.2023.121258
2 | Ⅴ | 0 | 0 | 0 | 0 | 1 | L-menthol | phenol |  | 0.600083 | 0.399917 |  | 298.15 | 27.5 | 10.1016/j.molliq.2023.121258
2 | Ⅴ | 0 | 0 | 0 | 0 | 1 | L-menthol | phenol |  | 0.670148 | 0.329852 |  | 298.15 | 31.14 | 10.1016/j.molliq.2023.121258
2 | Ⅴ | 0 | 0 | 0 | 0 | 1 | L-menthol | phenol |  | 0.700113 | 0.299887 |  | 298.15 | 33.9 | 10.1016/j.molliq.2023.121258
2 | Ⅴ | 0 | 0 | 0 | 0 | 1 | L-menthol | phenol |  | 0.7502 | 0.2498 |  | 298.15 | 36.72 | 10.1016/j.molliq.2023.121258
2 | Ⅴ | 0 | 0 | 0 | 0 | 1 | L-menthol | phenol |  | 0.8002 | 0.1998 |  | 298.15 | 39.68 | 10.1016/j.molliq.2023.121258
2 | Ⅴ | 0 | 0 | 0 | 0 | 1 | L-menthol | phenol |  | 0.19993 | 0.80007 |  | 303.15 | 9.938 | 10.1016/j.molliq.2023.121258
2 | Ⅴ | 0 | 0 | 0 | 0 | 1 | L-menthol | phenol |  | 0.249924 | 0.750076 |  | 303.15 | 11.08 | 10.1016/j.molliq.2023.121258
2 | Ⅴ | 0 | 0 | 0 | 0 | 1 | L-menthol | phenol |  | 0.299907 | 0.700093 |  | 303.15 | 11.68 | 10.1016/j.molliq.2023.121258
2 | Ⅴ | 0 | 0 | 0 | 0 | 1 | L-menthol | phenol |  | 0.329948 | 0.670052 |  | 303.15 | 11.96 | 10.1016/j.molliq.2023.121258
2 | Ⅴ | 0 | 0 | 0 | 0 | 1 | L-menthol | phenol |  | 0.399957 | 0.600043 |  | 303.15 | 13.06 | 10.1016/j.molliq.2023.121258
2 | Ⅴ | 0 | 0 | 0 | 0 | 1 | L-menthol | phenol |  | 0.500073 | 0.499927 |  | 303.15 | 17.88 | 10.1016/j.molliq.2023.121258
2 | Ⅴ | 0 | 0 | 0 | 0 | 1 | L-menthol | phenol |  | 0.600083 | 0.399917 |  | 303.15 | 19.42 | 10.1016/j.molliq.2023.121258
2 | Ⅴ | 0 | 0 | 0 | 0 | 1 | L-menthol | phenol |  | 0.670148 | 0.329852 |  | 303.15 | 21.62 | 10.1016/j.molliq.2023.121258
2 | Ⅴ | 0 | 0 | 0 | 0 | 1 | L-menthol | phenol |  | 0.700113 | 0.299887 |  | 303.15 | 23.3 | 10.1016/j.molliq.2023.121258
2 | Ⅴ | 0 | 0 | 0 | 0 | 1 | L-menthol | phenol |  | 0.7502 | 0.2498 |  | 303.15 | 24.98 | 10.1016/j.molliq.2023.121258
2 | Ⅴ | 0 | 0 | 0 | 0 | 1 | L-menthol | phenol |  | 0.8002 | 0.1998 |  | 303.15 | 26.72 | 10.1016/j.molliq.2023.121258
2 | Ⅴ | 0 | 0 | 0 | 0 | 1 | L-menthol | phenol |  | 0.19993 | 0.80007 |  | 308.15 | 7.88 | 10.1016/j.molliq.2023.121258
2 | Ⅴ | 0 | 0 | 0 | 0 | 1 | L-menthol | phenol |  | 0.249924 | 0.750076 |  | 308.15 | 8.682 | 10.1016/j.molliq.2023.121258
2 | Ⅴ | 0 | 0 | 0 | 0 | 1 | L-menthol | phenol |  | 0.299907 | 0.700093 |  | 308.15 | 9.028 | 10.1016/j.molliq.2023.121258
2 | Ⅴ | 0 | 0 | 0 | 0 | 1 | L-menthol | phenol |  | 0.329948 | 0.670052 |  | 308.15 | 9.301 | 10.1016/j.molliq.2023.121258
2 | Ⅴ | 0 | 0 | 0 | 0 | 1 | L-menthol | phenol |  | 0.399957 | 0.600043 |  | 308.15 | 10.018 | 10.1016/j.molliq.2023.121258
2 | Ⅴ | 0 | 0 | 0 | 0 | 1 | L-menthol | phenol |  | 0.500073 | 0.499927 |  | 308.15 | 13.44 | 10.1016/j.molliq.2023.121258
2 | Ⅴ | 0 | 0 | 0 | 0 | 1 | L-menthol | phenol |  | 0.600083 | 0.399917 |  | 308.15 | 14.22 | 10.1016/j.molliq.2023.121258
2 | Ⅴ | 0 | 0 | 0 | 0 | 1 | L-menthol | phenol |  | 0.670148 | 0.329852 |  | 308.15 | 15.64 | 10.1016/j.molliq.2023.121258
2 | Ⅴ | 0 | 0 | 0 | 0 | 1 | L-menthol | phenol |  | 0.700113 | 0.299887 |  | 308.15 | 16.72 | 10.1016/j.molliq.2023.121258
2 | Ⅴ | 0 | 0 | 0 | 0 | 1 | L-menthol | phenol |  | 0.7502 | 0.2498 |  | 308.15 | 17.8 | 10.1016/j.molliq.2023.121258
2 | Ⅴ | 0 | 0 | 0 | 0 | 1 | L-menthol | phenol |  | 0.8002 | 0.1998 |  | 308.15 | 19 | 10.1016/j.molliq.2023.121258
2 | Ⅴ | 0 | 0 | 0 | 0 | 1 | L-menthol | phenol |  | 0.100047 | 0.899953 |  | 313.15 | 5.738 | 10.1016/j.molliq.2023.121258
2 | Ⅴ | 0 | 0 | 0 | 0 | 1 | L-menthol | phenol |  | 0.19993 | 0.80007 |  | 313.15 | 6.276 | 10.1016/j.molliq.2023.121258
2 | Ⅴ | 0 | 0 | 0 | 0 | 1 | L-menthol | phenol |  | 0.249924 | 0.750076 |  | 313.15 | 6.904 | 10.1016/j.molliq.2023.121258
2 | Ⅴ | 0 | 0 | 0 | 0 | 1 | L-menthol | phenol |  | 0.299907 | 0.700093 |  | 313.15 | 7.218 | 10.1016/j.molliq.2023.121258
2 | Ⅴ | 0 | 0 | 0 | 0 | 1 | L-menthol | phenol |  | 0.329948 | 0.670052 |  | 313.15 | 7.364 | 10.1016/j.molliq.2023.121258
2 | Ⅴ | 0 | 0 | 0 | 0 | 1 | L-menthol | phenol |  | 0.399957 | 0.600043 |  | 313.15 | 7.99 | 10.1016/j.molliq.2023.121258
2 | Ⅴ | 0 | 0 | 0 | 0 | 1 | L-menthol | phenol |  | 0.500073 | 0.499927 |  | 313.15 | 10.64 | 10.1016/j.molliq.2023.121258
2 | Ⅴ | 0 | 0 | 0 | 0 | 1 | L-menthol | phenol |  | 0.600083 | 0.399917 |  | 313.15 | 10.9 | 10.1016/j.molliq.2023.121258
2 | Ⅴ | 0 | 0 | 0 | 0 | 1 | L-menthol | phenol |  | 0.670148 | 0.329852 |  | 313.15 | 11.73 | 10.1016/j.molliq.2023.121258
2 | Ⅴ | 0 | 0 | 0 | 0 | 1 | L-menthol | phenol |  | 0.700113 | 0.299887 |  | 313.15 | 12.4 | 10.1016/j.molliq.2023.121258
2 | Ⅴ | 0 | 0 | 0 | 0 | 1 | L-menthol | phenol |  | 0.7502 | 0.2498 |  | 313.15 | 13.04 | 10.1016/j.molliq.2023.121258
2 | Ⅴ | 0 | 0 | 0 | 0 | 1 | L-menthol | phenol |  | 0.8002 | 0.1998 |  | 313.15 | 13.8 | 10.1016/j.molliq.2023.121258
2 | Ⅴ | 0 | 0 | 0 | 0 | 1 | L-menthol | phenol |  | 0.100047 | 0.899953 |  | 318.15 | 4.758 | 10.1016/j.molliq.2023.121258
2 | Ⅴ | 0 | 0 | 0 | 0 | 1 | L-menthol | phenol |  | 0.19993 | 0.80007 |  | 318.15 | 5.13 | 10.1016/j.molliq.2023.121258
2 | Ⅴ | 0 | 0 | 0 | 0 | 1 | L-menthol | phenol |  | 0.249924 | 0.750076 |  | 318.15 | 5.768 | 10.1016/j.molliq.2023.121258
2 | Ⅴ | 0 | 0 | 0 | 0 | 1 | L-menthol | phenol |  | 0.299907 | 0.700093 |  | 318.15 | 5.942 | 10.1016/j.molliq.2023.121258
2 | Ⅴ | 0 | 0 | 0 | 0 | 1 | L-menthol | phenol |  | 0.329948 | 0.670052 |  | 318.15 | 6.088 | 10.1016/j.molliq.2023.121258
2 | Ⅴ | 0 | 0 | 0 | 0 | 1 | L-menthol | phenol |  | 0.399957 | 0.600043 |  | 318.15 | 6.474 | 10.1016/j.molliq.2023.121258
2 | Ⅴ | 0 | 0 | 0 | 0 | 1 | L-menthol | phenol |  | 0.500073 | 0.499927 |  | 318.15 | 8.11 | 10.1016/j.molliq.2023.121258
2 | Ⅴ | 0 | 0 | 0 | 0 | 1 | L-menthol | phenol |  | 0.600083 | 0.399917 |  | 318.15 | 8.506 | 10.1016/j.molliq.2023.121258
2 | Ⅴ | 0 | 0 | 0 | 0 | 1 | L-menthol | phenol |  | 0.670148 | 0.329852 |  | 318.15 | 9.007 | 10.1016/j.molliq.2023.121258
2 | Ⅴ | 0 | 0 | 0 | 0 | 1 | L-menthol | phenol |  | 0.700113 | 0.299887 |  | 318.15 | 9.612 | 10.1016/j.molliq.2023.121258
2 | Ⅴ | 0 | 0 | 0 | 0 | 1 | L-menthol | phenol |  | 0.7502 | 0.2498 |  | 318.15 | 9.94 | 10.1016/j.molliq.2023.121258
2 | Ⅴ | 0 | 0 | 0 | 0 | 1 | L-menthol | phenol |  | 0.8002 | 0.1998 |  | 318.15 | 10.48 | 10.1016/j.molliq.2023.121258
2 | Ⅴ | 0 | 0 | 0 | 0 | 1 | L-menthol | phenol |  | 0.100047 | 0.899953 |  | 323.15 | 3.92 | 10.1016/j.molliq.2023.121258
2 | Ⅴ | 0 | 0 | 0 | 0 | 1 | L-menthol | phenol |  | 0.19993 | 0.80007 |  | 323.15 | 4.412 | 10.1016/j.molliq.2023.121258
2 | Ⅴ | 0 | 0 | 0 | 0 | 1 | L-menthol | phenol |  | 0.249924 | 0.750076 |  | 323.15 | 4.924 | 10.1016/j.molliq.2023.121258
2 | Ⅴ | 0 | 0 | 0 | 0 | 1 | L-menthol | phenol |  | 0.299907 | 0.700093 |  | 323.15 | 4.928 | 10.1016/j.molliq.2023.121258
2 | Ⅴ | 0 | 0 | 0 | 0 | 1 | L-menthol | phenol |  | 0.329948 | 0.670052 |  | 323.15 | 5.05 | 10.1016/j.molliq.2023.121258
2 | Ⅴ | 0 | 0 | 0 | 0 | 1 | L-menthol | phenol |  | 0.399957 | 0.600043 |  | 323.15 | 5.364 | 10.1016/j.molliq.2023.121258
2 | Ⅴ | 0 | 0 | 0 | 0 | 1 | L-menthol | phenol |  | 0.500073 | 0.499927 |  | 323.15 | 6.602 | 10.1016/j.molliq.2023.121258
2 | Ⅴ | 0 | 0 | 0 | 0 | 1 | L-menthol | phenol |  | 0.600083 | 0.399917 |  | 323.15 | 6.878 | 10.1016/j.molliq.2023.121258
2 | Ⅴ | 0 | 0 | 0 | 0 | 1 | L-menthol | phenol |  | 0.670148 | 0.329852 |  | 323.15 | 7.191 | 10.1016/j.molliq.2023.121258
2 | Ⅴ | 0 | 0 | 0 | 0 | 1 | L-menthol | phenol |  | 0.700113 | 0.299887 |  | 323.15 | 7.492 | 10.1016/j.molliq.2023.121258
2 | Ⅴ | 0 | 0 | 0 | 0 | 1 | L-menthol | phenol |  | 0.7502 | 0.2498 |  | 323.15 | 7.69 | 10.1016/j.molliq.2023.121258
2 | Ⅴ | 0 | 0 | 0 | 0 | 1 | L-menthol | phenol |  | 0.8002 | 0.1998 |  | 323.15 | 8.222 | 10.1016/j.molliq.2023.121258
2 | Ⅴ | 0 | 0 | 0 | 0 | 1 | L-menthol | carvacrol |  | 0.1 | 0.9 |  | 278.15 | 125.06 | 10.3390/MOLECULES26144208
2 | Ⅴ | 0 | 0 | 0 | 0 | 1 | L-menthol | carvacrol |  | 0.2 | 0.8 |  | 278.15 | 166.43 | 10.3390/MOLECULES26144208
2 | Ⅴ | 0 | 0 | 0 | 0 | 1 | L-menthol | carvacrol |  | 0.3 | 0.7 |  | 278.15 | 198.12 | 10.3390/MOLECULES26144208
2 | Ⅴ | 0 | 0 | 0 | 0 | 1 | L-menthol | carvacrol |  | 0.38 | 0.62 |  | 278.15 | 226.74 | 10.3390/MOLECULES26144208
2 | Ⅴ | 0 | 0 | 0 | 0 | 1 | L-menthol | carvacrol |  | 0.49 | 0.51 |  | 278.15 | 279.4 | 10.3390/MOLECULES26144208
2 | Ⅴ | 0 | 0 | 0 | 0 | 1 | L-menthol | carvacrol |  | 0.57 | 0.43 |  | 278.15 | 302.53 | 10.3390/MOLECULES26144208
2 | Ⅴ | 0 | 0 | 0 | 0 | 1 | L-menthol | carvacrol |  | 0.65 | 0.35 |  | 278.15 | 347.46 | 10.3390/MOLECULES26144208
2 | Ⅴ | 0 | 0 | 0 | 0 | 1 | L-menthol | carvacrol |  | 0.1 | 0.9 |  | 283.15 | 74.33 | 10.3390/MOLECULES26144208
2 | Ⅴ | 0 | 0 | 0 | 0 | 1 | L-menthol | carvacrol |  | 0.2 | 0.8 |  | 283.15 | 96.7 | 10.3390/MOLECULES26144208
2 | Ⅴ | 0 | 0 | 0 | 0 | 1 | L-menthol | carvacrol |  | 0.3 | 0.7 |  | 283.15 | 112.53 | 10.3390/MOLECULES26144208
2 | Ⅴ | 0 | 0 | 0 | 0 | 1 | L-menthol | carvacrol |  | 0.38 | 0.62 |  | 283.15 | 127.44 | 10.3390/MOLECULES26144208
2 | Ⅴ | 0 | 0 | 0 | 0 | 1 | L-menthol | carvacrol |  | 0.49 | 0.51 |  | 283.15 | 154.64 | 10.3390/MOLECULES26144208
2 | Ⅴ | 0 | 0 | 0 | 0 | 1 | L-menthol | carvacrol |  | 0.57 | 0.43 |  | 283.15 | 164.85 | 10.3390/MOLECULES26144208
2 | Ⅴ | 0 | 0 | 0 | 0 | 1 | L-menthol | carvacrol |  | 0.65 | 0.35 |  | 283.15 | 187.05 | 10.3390/MOLECULES26144208
2 | Ⅴ | 0 | 0 | 0 | 0 | 1 | L-menthol | carvacrol |  | 0.1 | 0.9 |  | 288.15 | 47.42 | 10.3390/MOLECULES26144208
2 | Ⅴ | 0 | 0 | 0 | 0 | 1 | L-menthol | carvacrol |  | 0.2 | 0.8 |  | 288.15 | 60.2 | 10.3390/MOLECULES26144208
2 | Ⅴ | 0 | 0 | 0 | 0 | 1 | L-menthol | carvacrol |  | 0.3 | 0.7 |  | 288.15 | 68.8 | 10.3390/MOLECULES26144208
2 | Ⅴ | 0 | 0 | 0 | 0 | 1 | L-menthol | carvacrol |  | 0.38 | 0.62 |  | 288.15 | 77.15 | 10.3390/MOLECULES26144208
2 | Ⅴ | 0 | 0 | 0 | 0 | 1 | L-menthol | carvacrol |  | 0.49 | 0.51 |  | 288.15 | 91.88 | 10.3390/MOLECULES26144208
2 | Ⅴ | 0 | 0 | 0 | 0 | 1 | L-menthol | carvacrol |  | 0.57 | 0.43 |  | 288.15 | 97.18 | 10.3390/MOLECULES26144208
2 | Ⅴ | 0 | 0 | 0 | 0 | 1 | L-menthol | carvacrol |  | 0.65 | 0.35 |  | 288.15 | 108.9 | 10.3390/MOLECULES26144208
2 | Ⅴ | 0 | 0 | 0 | 0 | 1 | L-menthol | carvacrol |  | 0.1 | 0.9 |  | 293.15 | 32.06 | 10.3390/MOLECULES26144208
2 | Ⅴ | 0 | 0 | 0 | 0 | 1 | L-menthol | carvacrol |  | 0.2 | 0.8 |  | 293.15 | 39.97 | 10.3390/MOLECULES26144208
2 | Ⅴ | 0 | 0 | 0 | 0 | 1 | L-menthol | carvacrol |  | 0.3 | 0.7 |  | 293.15 | 44.75 | 10.3390/MOLECULES26144208
2 | Ⅴ | 0 | 0 | 0 | 0 | 1 | L-menthol | carvacrol |  | 0.38 | 0.62 |  | 293.15 | 49.63 | 10.3390/MOLECULES26144208
2 | Ⅴ | 0 | 0 | 0 | 0 | 1 | L-menthol | carvacrol |  | 0.49 | 0.51 |  | 293.15 | 58.23 | 10.3390/MOLECULES26144208
2 | Ⅴ | 0 | 0 | 0 | 0 | 1 | L-menthol | carvacrol |  | 0.57 | 0.43 |  | 293.15 | 61.05 | 10.3390/MOLECULES26144208
2 | Ⅴ | 0 | 0 | 0 | 0 | 1 | L-menthol | carvacrol |  | 0.65 | 0.35 |  | 293.15 | 68.08 | 10.3390/MOLECULES26144208
2 | Ⅴ | 0 | 0 | 0 | 0 | 1 | L-menthol | carvacrol |  | 0.1 | 0.9 |  | 298.15 | 22.65 | 10.3390/MOLECULES26144208
2 | Ⅴ | 0 | 0 | 0 | 0 | 1 | L-menthol | carvacrol |  | 0.2 | 0.8 |  | 298.15 | 27.75 | 10.3390/MOLECULES26144208
2 | Ⅴ | 0 | 0 | 0 | 0 | 1 | L-menthol | carvacrol |  | 0.3 | 0.7 |  | 298.15 | 30.56 | 10.3390/MOLECULES26144208
2 | Ⅴ | 0 | 0 | 0 | 0 | 1 | L-menthol | carvacrol |  | 0.38 | 0.62 |  | 298.15 | 33.54 | 10.3390/MOLECULES26144208
2 | Ⅴ | 0 | 0 | 0 | 0 | 1 | L-menthol | carvacrol |  | 0.49 | 0.51 |  | 298.15 | 38.84 | 10.3390/MOLECULES26144208
2 | Ⅴ | 0 | 0 | 0 | 0 | 1 | L-menthol | carvacrol |  | 0.57 | 0.43 |  | 298.15 | 40.41 | 10.3390/MOLECULES26144208
2 | Ⅴ | 0 | 0 | 0 | 0 | 1 | L-menthol | carvacrol |  | 0.65 | 0.35 |  | 298.15 | 44.71 | 10.3390/MOLECULES26144208
2 | Ⅴ | 0 | 0 | 0 | 0 | 1 | L-menthol | carvacrol |  | 0.8 | 0.2 |  | 298.15 | 49.39 | 10.3390/MOLECULES26144208
2 | Ⅴ | 0 | 0 | 0 | 0 | 1 | L-menthol | carvacrol |  | 0.1 | 0.9 |  | 303.15 | 16.59 | 10.3390/MOLECULES26144208
2 | Ⅴ | 0 | 0 | 0 | 0 | 1 | L-menthol | carvacrol |  | 0.2 | 0.8 |  | 303.15 | 19.89 | 10.3390/MOLECULES26144208
2 | Ⅴ | 0 | 0 | 0 | 0 | 1 | L-menthol | carvacrol |  | 0.3 | 0.7 |  | 303.15 | 21.76 | 10.3390/MOLECULES26144208
2 | Ⅴ | 0 | 0 | 0 | 0 | 1 | L-menthol | carvacrol |  | 0.38 | 0.62 |  | 303.15 | 23.73 | 10.3390/MOLECULES26144208
2 | Ⅴ | 0 | 0 | 0 | 0 | 1 | L-menthol | carvacrol |  | 0.49 | 0.51 |  | 303.15 | 27.09 | 10.3390/MOLECULES26144208
2 | Ⅴ | 0 | 0 | 0 | 0 | 1 | L-menthol | carvacrol |  | 0.57 | 0.43 |  | 303.15 | 28.03 | 10.3390/MOLECULES26144208
2 | Ⅴ | 0 | 0 | 0 | 0 | 1 | L-menthol | carvacrol |  | 0.65 | 0.35 |  | 303.15 | 30.62 | 10.3390/MOLECULES26144208
2 | Ⅴ | 0 | 0 | 0 | 0 | 1 | L-menthol | carvacrol |  | 0.8 | 0.2 |  | 303.15 | 33 | 10.3390/MOLECULES26144208
2 | Ⅴ | 0 | 0 | 0 | 0 | 1 | L-menthol | carvacrol |  | 0.1 | 0.9 |  | 308.15 | 12.52 | 10.3390/MOLECULES26144208
2 | Ⅴ | 0 | 0 | 0 | 0 | 1 | L-menthol | carvacrol |  | 0.2 | 0.8 |  | 308.15 | 14.87 | 10.3390/MOLECULES26144208
2 | Ⅴ | 0 | 0 | 0 | 0 | 1 | L-menthol | carvacrol |  | 0.3 | 0.7 |  | 308.15 | 16.01 | 10.3390/MOLECULES26144208
2 | Ⅴ | 0 | 0 | 0 | 0 | 1 | L-menthol | carvacrol |  | 0.38 | 0.62 |  | 308.15 | 17.34 | 10.3390/MOLECULES26144208
2 | Ⅴ | 0 | 0 | 0 | 0 | 1 | L-menthol | carvacrol |  | 0.49 | 0.51 |  | 308.15 | 19.51 | 10.3390/MOLECULES26144208
2 | Ⅴ | 0 | 0 | 0 | 0 | 1 | L-menthol | carvacrol |  | 0.57 | 0.43 |  | 308.15 | 20.19 | 10.3390/MOLECULES26144208
2 | Ⅴ | 0 | 0 | 0 | 0 | 1 | L-menthol | carvacrol |  | 0.65 | 0.35 |  | 308.15 | 21.83 | 10.3390/MOLECULES26144208
2 | Ⅴ | 0 | 0 | 0 | 0 | 1 | L-menthol | carvacrol |  | 0.8 | 0.2 |  | 308.15 | 23.13 | 10.3390/MOLECULES26144208
2 | Ⅴ | 0 | 0 | 0 | 0 | 1 | L-menthol | carvacrol |  | 0.1 | 0.9 |  | 313.15 | 9.74 | 10.3390/MOLECULES26144208
2 | Ⅴ | 0 | 0 | 0 | 0 | 1 | L-menthol | carvacrol |  | 0.2 | 0.8 |  | 313.15 | 11.36 | 10.3390/MOLECULES26144208
2 | Ⅴ | 0 | 0 | 0 | 0 | 1 | L-menthol | carvacrol |  | 0.3 | 0.7 |  | 313.15 | 12.2 | 10.3390/MOLECULES26144208
2 | Ⅴ | 0 | 0 | 0 | 0 | 1 | L-menthol | carvacrol |  | 0.38 | 0.62 |  | 313.15 | 13.14 | 10.3390/MOLECULES26144208
2 | Ⅴ | 0 | 0 | 0 | 0 | 1 | L-menthol | carvacrol |  | 0.49 | 0.51 |  | 313.15 | 14.5 | 10.3390/MOLECULES26144208
2 | Ⅴ | 0 | 0 | 0 | 0 | 1 | L-menthol | carvacrol |  | 0.57 | 0.43 |  | 313.15 | 15.04 | 10.3390/MOLECULES26144208
2 | Ⅴ | 0 | 0 | 0 | 0 | 1 | L-menthol | carvacrol |  | 0.65 | 0.35 |  | 313.15 | 16.05 | 10.3390/MOLECULES26144208
2 | Ⅴ | 0 | 0 | 0 | 0 | 1 | L-menthol | carvacrol |  | 0.8 | 0.2 |  | 313.15 | 16.77 | 10.3390/MOLECULES26144208
2 | Ⅴ | 0 | 0 | 0 | 0 | 1 | L-menthol | phenylpropionic acid |  | 0.59 | 0.41 |  | 288.15 | 48.43 | 10.3390/MOLECULES26144208
2 | Ⅴ | 0 | 0 | 0 | 0 | 1 | L-menthol | phenylpropionic acid |  | 0.49 | 0.51 |  | 293.15 | 33.18 | 10.3390/MOLECULES26144208
2 | Ⅴ | 0 | 0 | 0 | 0 | 1 | L-menthol | phenylpropionic acid |  | 0.59 | 0.41 |  | 293.15 | 34.33 | 10.3390/MOLECULES26144208
2 | Ⅴ | 0 | 0 | 0 | 0 | 1 | L-menthol | phenylpropionic acid |  | 0.7 | 0.3 |  | 293.15 | 39.69 | 10.3390/MOLECULES26144208
2 | Ⅴ | 0 | 0 | 0 | 0 | 1 | L-menthol | phenylpropionic acid |  | 0.41 | 0.59 |  | 298.15 | 23.56 | 10.3390/MOLECULES26144208
2 | Ⅴ | 0 | 0 | 0 | 0 | 1 | L-menthol | phenylpropionic acid |  | 0.49 | 0.51 |  | 298.15 | 24.72 | 10.3390/MOLECULES26144208
2 | Ⅴ | 0 | 0 | 0 | 0 | 1 | L-menthol | phenylpropionic acid |  | 0.59 | 0.41 |  | 298.15 | 25.21 | 10.3390/MOLECULES26144208
2 | Ⅴ | 0 | 0 | 0 | 0 | 1 | L-menthol | phenylpropionic acid |  | 0.7 | 0.3 |  | 298.15 | 28.14 | 10.3390/MOLECULES26144208
2 | Ⅴ | 0 | 0 | 0 | 0 | 1 | L-menthol | phenylpropionic acid |  | 0.41 | 0.59 |  | 303.15 | 18.26 | 10.3390/MOLECULES26144208
2 | Ⅴ | 0 | 0 | 0 | 0 | 1 | L-menthol | phenylpropionic acid |  | 0.49 | 0.51 |  | 303.15 | 19.18 | 10.3390/MOLECULES26144208
2 | Ⅴ | 0 | 0 | 0 | 0 | 1 | L-menthol | phenylpropionic acid |  | 0.59 | 0.41 |  | 303.15 | 19.19 | 10.3390/MOLECULES26144208
2 | Ⅴ | 0 | 0 | 0 | 0 | 1 | L-menthol | phenylpropionic acid |  | 0.7 | 0.3 |  | 303.15 | 20.79 | 10.3390/MOLECULES26144208
2 | Ⅴ | 0 | 0 | 0 | 0 | 1 | L-menthol | phenylpropionic acid |  | 0.8 | 0.2 |  | 303.15 | 24.38 | 10.3390/MOLECULES26144208
2 | Ⅴ | 0 | 0 | 0 | 0 | 1 | L-menthol | phenylpropionic acid |  | 0.41 | 0.59 |  | 308.15 | 14.52 | 10.3390/MOLECULES26144208
2 | Ⅴ | 0 | 0 | 0 | 0 | 1 | L-menthol | phenylpropionic acid |  | 0.49 | 0.51 |  | 308.15 | 15.28 | 10.3390/MOLECULES26144208
2 | Ⅴ | 0 | 0 | 0 | 0 | 1 | L-menthol | phenylpropionic acid |  | 0.59 | 0.41 |  | 308.15 | 14.9 | 10.3390/MOLECULES26144208
2 | Ⅴ | 0 | 0 | 0 | 0 | 1 | L-menthol | phenylpropionic acid |  | 0.7 | 0.3 |  | 308.15 | 15.85 | 10.3390/MOLECULES26144208
2 | Ⅴ | 0 | 0 | 0 | 0 | 1 | L-menthol | phenylpropionic acid |  | 0.8 | 0.2 |  | 308.15 | 18.12 | 10.3390/MOLECULES26144208
2 | Ⅴ | 0 | 0 | 0 | 0 | 1 | L-menthol | phenylpropionic acid |  | 0.41 | 0.59 |  | 313.15 | 11.93 | 10.3390/MOLECULES26144208
2 | Ⅴ | 0 | 0 | 0 | 0 | 1 | L-menthol | phenylpropionic acid |  | 0.49 | 0.51 |  | 313.15 | 12.31 | 10.3390/MOLECULES26144208
2 | Ⅴ | 0 | 0 | 0 | 0 | 1 | L-menthol | phenylpropionic acid |  | 0.59 | 0.41 |  | 313.15 | 11.92 | 10.3390/MOLECULES26144208
2 | Ⅴ | 0 | 0 | 0 | 0 | 1 | L-menthol | phenylpropionic acid |  | 0.7 | 0.3 |  | 313.15 | 12.33 | 10.3390/MOLECULES26144208
2 | Ⅴ | 0 | 0 | 0 | 0 | 1 | L-menthol | phenylpropionic acid |  | 0.8 | 0.2 |  | 313.15 | 13.82 | 10.3390/MOLECULES26144208
2 | Ⅴ | 0 | 0 | 0 | 0 | 1 | L-menthol | phenylbutyric acid |  | 0.6 | 0.4 |  | 293.15 | 39.82 | 10.3390/MOLECULES26144208
2 | Ⅴ | 0 | 0 | 0 | 0 | 1 | L-menthol | phenylbutyric acid |  | 0.6 | 0.4 |  | 298.15 | 28.47 | 10.3390/MOLECULES26144208
2 | Ⅴ | 0 | 0 | 0 | 0 | 1 | L-menthol | phenylbutyric acid |  | 0.7 | 0.3 |  | 298.15 | 29.67 | 10.3390/MOLECULES26144208
2 | Ⅴ | 0 | 0 | 0 | 0 | 1 | L-menthol | phenylbutyric acid |  | 0.49 | 0.51 |  | 303.15 | 20.4 | 10.3390/MOLECULES26144208
2 | Ⅴ | 0 | 0 | 0 | 0 | 1 | L-menthol | phenylbutyric acid |  | 0.6 | 0.4 |  | 303.15 | 21.58 | 10.3390/MOLECULES26144208
2 | Ⅴ | 0 | 0 | 0 | 0 | 1 | L-menthol | phenylbutyric acid |  | 0.7 | 0.3 |  | 303.15 | 22.15 | 10.3390/MOLECULES26144208
2 | Ⅴ | 0 | 0 | 0 | 0 | 1 | L-menthol | phenylbutyric acid |  | 0.79 | 0.21 |  | 303.15 | 25.8 | 10.3390/MOLECULES26144208
2 | Ⅴ | 0 | 0 | 0 | 0 | 1 | L-menthol | phenylbutyric acid |  | 0.42 | 0.58 |  | 308.15 | 17.41 | 10.3390/MOLECULES26144208
2 | Ⅴ | 0 | 0 | 0 | 0 | 1 | L-menthol | phenylbutyric acid |  | 0.49 | 0.51 |  | 308.15 | 16.42 | 10.3390/MOLECULES26144208
2 | Ⅴ | 0 | 0 | 0 | 0 | 1 | L-menthol | phenylbutyric acid |  | 0.6 | 0.4 |  | 308.15 | 16.59 | 10.3390/MOLECULES26144208
2 | Ⅴ | 0 | 0 | 0 | 0 | 1 | L-menthol | phenylbutyric acid |  | 0.7 | 0.3 |  | 308.15 | 16.73 | 10.3390/MOLECULES26144208
2 | Ⅴ | 0 | 0 | 0 | 0 | 1 | L-menthol | phenylbutyric acid |  | 0.79 | 0.21 |  | 308.15 | 18.32 | 10.3390/MOLECULES26144208
2 | Ⅴ | 0 | 0 | 0 | 0 | 1 | L-menthol | phenylbutyric acid |  | 0.42 | 0.58 |  | 313.15 | 13.93 | 10.3390/MOLECULES26144208
2 | Ⅴ | 0 | 0 | 0 | 0 | 1 | L-menthol | phenylbutyric acid |  | 0.49 | 0.51 |  | 313.15 | 12.73 | 10.3390/MOLECULES26144208
2 | Ⅴ | 0 | 0 | 0 | 0 | 1 | L-menthol | phenylbutyric acid |  | 0.6 | 0.4 |  | 313.15 | 13.11 | 10.3390/MOLECULES26144208
2 | Ⅴ | 0 | 0 | 0 | 0 | 1 | L-menthol | phenylbutyric acid |  | 0.7 | 0.3 |  | 313.15 | 12.94 | 10.3390/MOLECULES26144208
2 | Ⅴ | 0 | 0 | 0 | 0 | 1 | L-menthol | phenylbutyric acid |  | 0.79 | 0.21 |  | 313.15 | 14.27 | 10.3390/MOLECULES26144208
2 | Ⅴ | 0 | 0 | 0 | 0 | 1 | L-menthol | cyclohexane carboxylic acid |  | 0.4 | 0.6 |  | 288.15 | 59.84 | 10.3390/MOLECULES26144208
2 | Ⅴ | 0 | 0 | 0 | 0 | 1 | L-menthol | cyclohexane carboxylic acid |  | 0.47 | 0.53 |  | 288.15 | 66.23 | 10.3390/MOLECULES26144208
2 | Ⅴ | 0 | 0 | 0 | 0 | 1 | L-menthol | cyclohexane carboxylic acid |  | 0.6 | 0.4 |  | 288.15 | 78.22 | 10.3390/MOLECULES26144208
2 | Ⅴ | 0 | 0 | 0 | 0 | 1 | L-menthol | cyclohexane carboxylic acid |  | 0.4 | 0.6 |  | 293.15 | 43.59 | 10.3390/MOLECULES26144208
2 | Ⅴ | 0 | 0 | 0 | 0 | 1 | L-menthol | cyclohexane carboxylic acid |  | 0.47 | 0.53 |  | 293.15 | 45.77 | 10.3390/MOLECULES26144208
2 | Ⅴ | 0 | 0 | 0 | 0 | 1 | L-menthol | cyclohexane carboxylic acid |  | 0.6 | 0.4 |  | 293.15 | 52.31 | 10.3390/MOLECULES26144208
2 | Ⅴ | 0 | 0 | 0 | 0 | 1 | L-menthol | cyclohexane carboxylic acid |  | 0.7 | 0.3 |  | 293.15 | 57.63 | 10.3390/MOLECULES26144208
2 | Ⅴ | 0 | 0 | 0 | 0 | 1 | L-menthol | cyclohexane carboxylic acid |  | 0.4 | 0.6 |  | 298.15 | 31.89 | 10.3390/MOLECULES26144208
2 | Ⅴ | 0 | 0 | 0 | 0 | 1 | L-menthol | cyclohexane carboxylic acid |  | 0.47 | 0.53 |  | 298.15 | 33.08 | 10.3390/MOLECULES26144208
2 | Ⅴ | 0 | 0 | 0 | 0 | 1 | L-menthol | cyclohexane carboxylic acid |  | 0.6 | 0.4 |  | 298.15 | 36.75 | 10.3390/MOLECULES26144208
2 | Ⅴ | 0 | 0 | 0 | 0 | 1 | L-menthol | cyclohexane carboxylic acid |  | 0.7 | 0.3 |  | 298.15 | 39.72 | 10.3390/MOLECULES26144208
2 | Ⅴ | 0 | 0 | 0 | 0 | 1 | L-menthol | cyclohexane carboxylic acid |  | 0.4 | 0.6 |  | 303.15 | 24.3 | 10.3390/MOLECULES26144208
2 | Ⅴ | 0 | 0 | 0 | 0 | 1 | L-menthol | cyclohexane carboxylic acid |  | 0.47 | 0.53 |  | 303.15 | 24.65 | 10.3390/MOLECULES26144208
2 | Ⅴ | 0 | 0 | 0 | 0 | 1 | L-menthol | cyclohexane carboxylic acid |  | 0.6 | 0.4 |  | 303.15 | 26.87 | 10.3390/MOLECULES26144208
2 | Ⅴ | 0 | 0 | 0 | 0 | 1 | L-menthol | cyclohexane carboxylic acid |  | 0.7 | 0.3 |  | 303.15 | 28.3 | 10.3390/MOLECULES26144208
2 | Ⅴ | 0 | 0 | 0 | 0 | 1 | L-menthol | cyclohexane carboxylic acid |  | 0.77 | 0.23 |  | 303.15 | 31.63 | 10.3390/MOLECULES26144208
2 | Ⅴ | 0 | 0 | 0 | 0 | 1 | L-menthol | cyclohexane carboxylic acid |  | 0.4 | 0.6 |  | 308.15 | 19.97 | 10.3390/MOLECULES26144208
2 | Ⅴ | 0 | 0 | 0 | 0 | 1 | L-menthol | cyclohexane carboxylic acid |  | 0.47 | 0.53 |  | 308.15 | 19 | 10.3390/MOLECULES26144208
2 | Ⅴ | 0 | 0 | 0 | 0 | 1 | L-menthol | cyclohexane carboxylic acid |  | 0.6 | 0.4 |  | 308.15 | 20.29 | 10.3390/MOLECULES26144208
2 | Ⅴ | 0 | 0 | 0 | 0 | 1 | L-menthol | cyclohexane carboxylic acid |  | 0.7 | 0.3 |  | 308.15 | 20.97 | 10.3390/MOLECULES26144208
2 | Ⅴ | 0 | 0 | 0 | 0 | 1 | L-menthol | cyclohexane carboxylic acid |  | 0.77 | 0.23 |  | 308.15 | 22.74 | 10.3390/MOLECULES26144208
2 | Ⅴ | 0 | 0 | 0 | 0 | 1 | L-menthol | cyclohexane carboxylic acid |  | 0.4 | 0.6 |  | 313.15 | 15.16 | 10.3390/MOLECULES26144208
2 | Ⅴ | 0 | 0 | 0 | 0 | 1 | L-menthol | cyclohexane carboxylic acid |  | 0.47 | 0.53 |  | 313.15 | 14.89 | 10.3390/MOLECULES26144208
2 | Ⅴ | 0 | 0 | 0 | 0 | 1 | L-menthol | cyclohexane carboxylic acid |  | 0.6 | 0.4 |  | 313.15 | 15.7 | 10.3390/MOLECULES26144208
2 | Ⅴ | 0 | 0 | 0 | 0 | 1 | L-menthol | cyclohexane carboxylic acid |  | 0.7 | 0.3 |  | 313.15 | 16.11 | 10.3390/MOLECULES26144208
2 | Ⅴ | 0 | 0 | 0 | 0 | 1 | L-menthol | cyclohexane carboxylic acid |  | 0.77 | 0.23 |  | 313.15 | 17.12 | 10.3390/MOLECULES26144208
2 | Ⅴ | 0 | 0 | 0 | 0 | 1 | L-menthol | cyclohexylacetic acid |  | 0.29 | 0.71 |  | 288.15 | 47.87 | 10.3390/MOLECULES26144208
2 | Ⅴ | 0 | 0 | 0 | 0 | 1 | L-menthol | cyclohexylacetic acid |  | 0.4 | 0.6 |  | 288.15 | 55.82 | 10.3390/MOLECULES26144208
2 | Ⅴ | 0 | 0 | 0 | 0 | 1 | L-menthol | cyclohexylacetic acid |  | 0.5 | 0.5 |  | 288.15 | 61.28 | 10.3390/MOLECULES26144208
2 | Ⅴ | 0 | 0 | 0 | 0 | 1 | L-menthol | cyclohexylacetic acid |  | 0.6 | 0.4 |  | 288.15 | 70.76 | 10.3390/MOLECULES26144208
2 | Ⅴ | 0 | 0 | 0 | 0 | 1 | L-menthol | cyclohexylacetic acid |  | 0.29 | 0.71 |  | 293.15 | 35.77 | 10.3390/MOLECULES26144208
2 | Ⅴ | 0 | 0 | 0 | 0 | 1 | L-menthol | cyclohexylacetic acid |  | 0.4 | 0.6 |  | 293.15 | 40.65 | 10.3390/MOLECULES26144208
2 | Ⅴ | 0 | 0 | 0 | 0 | 1 | L-menthol | cyclohexylacetic acid |  | 0.5 | 0.5 |  | 293.15 | 43.04 | 10.3390/MOLECULES26144208
2 | Ⅴ | 0 | 0 | 0 | 0 | 1 | L-menthol | cyclohexylacetic acid |  | 0.6 | 0.4 |  | 293.15 | 48.45 | 10.3390/MOLECULES26144208
2 | Ⅴ | 0 | 0 | 0 | 0 | 1 | L-menthol | cyclohexylacetic acid |  | 0.7 | 0.3 |  | 293.15 | 53.23 | 10.3390/MOLECULES26144208
2 | Ⅴ | 0 | 0 | 0 | 0 | 1 | L-menthol | cyclohexylacetic acid |  | 0.29 | 0.71 |  | 298.15 | 27.48 | 10.3390/MOLECULES26144208
2 | Ⅴ | 0 | 0 | 0 | 0 | 1 | L-menthol | cyclohexylacetic acid |  | 0.4 | 0.6 |  | 298.15 | 30.8 | 10.3390/MOLECULES26144208
2 | Ⅴ | 0 | 0 | 0 | 0 | 1 | L-menthol | cyclohexylacetic acid |  | 0.5 | 0.5 |  | 298.15 | 31.84 | 10.3390/MOLECULES26144208
2 | Ⅴ | 0 | 0 | 0 | 0 | 1 | L-menthol | cyclohexylacetic acid |  | 0.6 | 0.4 |  | 298.15 | 34.68 | 10.3390/MOLECULES26144208
2 | Ⅴ | 0 | 0 | 0 | 0 | 1 | L-menthol | cyclohexylacetic acid |  | 0.7 | 0.3 |  | 298.15 | 38 | 10.3390/MOLECULES26144208
2 | Ⅴ | 0 | 0 | 0 | 0 | 1 | L-menthol | cyclohexylacetic acid |  | 0.29 | 0.71 |  | 303.15 | 21.67 | 10.3390/MOLECULES26144208
2 | Ⅴ | 0 | 0 | 0 | 0 | 1 | L-menthol | cyclohexylacetic acid |  | 0.4 | 0.6 |  | 303.15 | 23.34 | 10.3390/MOLECULES26144208
2 | Ⅴ | 0 | 0 | 0 | 0 | 1 | L-menthol | cyclohexylacetic acid |  | 0.5 | 0.5 |  | 303.15 | 23.98 | 10.3390/MOLECULES26144208
2 | Ⅴ | 0 | 0 | 0 | 0 | 1 | L-menthol | cyclohexylacetic acid |  | 0.6 | 0.4 |  | 303.15 | 25.9 | 10.3390/MOLECULES26144208
2 | Ⅴ | 0 | 0 | 0 | 0 | 1 | L-menthol | cyclohexylacetic acid |  | 0.7 | 0.3 |  | 303.15 | 27.39 | 10.3390/MOLECULES26144208
2 | Ⅴ | 0 | 0 | 0 | 0 | 1 | L-menthol | cyclohexylacetic acid |  | 0.79 | 0.21 |  | 303.15 | 28.7 | 10.3390/MOLECULES26144208
2 | Ⅴ | 0 | 0 | 0 | 0 | 1 | L-menthol | cyclohexylacetic acid |  | 0.29 | 0.71 |  | 308.15 | 17.3 | 10.3390/MOLECULES26144208
2 | Ⅴ | 0 | 0 | 0 | 0 | 1 | L-menthol | cyclohexylacetic acid |  | 0.4 | 0.6 |  | 308.15 | 18.38 | 10.3390/MOLECULES26144208
2 | Ⅴ | 0 | 0 | 0 | 0 | 1 | L-menthol | cyclohexylacetic acid |  | 0.5 | 0.5 |  | 308.15 | 18.66 | 10.3390/MOLECULES26144208
2 | Ⅴ | 0 | 0 | 0 | 0 | 1 | L-menthol | cyclohexylacetic acid |  | 0.6 | 0.4 |  | 308.15 | 20.12 | 10.3390/MOLECULES26144208
2 | Ⅴ | 0 | 0 | 0 | 0 | 1 | L-menthol | cyclohexylacetic acid |  | 0.7 | 0.3 |  | 308.15 | 20.41 | 10.3390/MOLECULES26144208
2 | Ⅴ | 0 | 0 | 0 | 0 | 1 | L-menthol | cyclohexylacetic acid |  | 0.79 | 0.21 |  | 308.15 | 20.78 | 10.3390/MOLECULES26144208
2 | Ⅴ | 0 | 0 | 0 | 0 | 1 | L-menthol | cyclohexylacetic acid |  | 0.29 | 0.71 |  | 313.15 | 14.02 | 10.3390/MOLECULES26144208
2 | Ⅴ | 0 | 0 | 0 | 0 | 1 | L-menthol | cyclohexylacetic acid |  | 0.4 | 0.6 |  | 313.15 | 14.91 | 10.3390/MOLECULES26144208
2 | Ⅴ | 0 | 0 | 0 | 0 | 1 | L-menthol | cyclohexylacetic acid |  | 0.5 | 0.5 |  | 313.15 | 14.67 | 10.3390/MOLECULES26144208
2 | Ⅴ | 0 | 0 | 0 | 0 | 1 | L-menthol | cyclohexylacetic acid |  | 0.6 | 0.4 |  | 313.15 | 15.29 | 10.3390/MOLECULES26144208
2 | Ⅴ | 0 | 0 | 0 | 0 | 1 | L-menthol | cyclohexylacetic acid |  | 0.7 | 0.3 |  | 313.15 | 15.57 | 10.3390/MOLECULES26144208
2 | Ⅴ | 0 | 0 | 0 | 0 | 1 | L-menthol | cyclohexylacetic acid |  | 0.79 | 0.21 |  | 313.15 | 15.76 | 10.3390/MOLECULES26144208
2 | Ⅴ | 0 | 0 | 0 | 0 | 1 | L-menthol | 3-Cyclohexylpropanoic acid |  | 0.3 | 0.7 |  | 288.15 | 50.52 | 10.3390/MOLECULES26144208
2 | Ⅴ | 0 | 0 | 0 | 0 | 1 | L-menthol | 3-Cyclohexylpropanoic acid |  | 0.4 | 0.6 |  | 288.15 | 54.41 | 10.3390/MOLECULES26144208
2 | Ⅴ | 0 | 0 | 0 | 0 | 1 | L-menthol | 3-Cyclohexylpropanoic acid |  | 0.5 | 0.5 |  | 288.15 | 63.37 | 10.3390/MOLECULES26144208
2 | Ⅴ | 0 | 0 | 0 | 0 | 1 | L-menthol | 3-Cyclohexylpropanoic acid |  | 0.6 | 0.4 |  | 288.15 | 71.12 | 10.3390/MOLECULES26144208
2 | Ⅴ | 0 | 0 | 0 | 0 | 1 | L-menthol | 3-Cyclohexylpropanoic acid |  | 0.3 | 0.7 |  | 293.15 | 37.67 | 10.3390/MOLECULES26144208
2 | Ⅴ | 0 | 0 | 0 | 0 | 1 | L-menthol | 3-Cyclohexylpropanoic acid |  | 0.4 | 0.6 |  | 293.15 | 39.55 | 10.3390/MOLECULES26144208
2 | Ⅴ | 0 | 0 | 0 | 0 | 1 | L-menthol | 3-Cyclohexylpropanoic acid |  | 0.5 | 0.5 |  | 293.15 | 45.83 | 10.3390/MOLECULES26144208
2 | Ⅴ | 0 | 0 | 0 | 0 | 1 | L-menthol | 3-Cyclohexylpropanoic acid |  | 0.6 | 0.4 |  | 293.15 | 49.98 | 10.3390/MOLECULES26144208
2 | Ⅴ | 0 | 0 | 0 | 0 | 1 | L-menthol | 3-Cyclohexylpropanoic acid |  | 0.7 | 0.3 |  | 293.15 | 54.63 | 10.3390/MOLECULES26144208
2 | Ⅴ | 0 | 0 | 0 | 0 | 1 | L-menthol | 3-Cyclohexylpropanoic acid |  | 0.3 | 0.7 |  | 298.15 | 29.06 | 10.3390/MOLECULES26144208
2 | Ⅴ | 0 | 0 | 0 | 0 | 1 | L-menthol | 3-Cyclohexylpropanoic acid |  | 0.4 | 0.6 |  | 298.15 | 29.97 | 10.3390/MOLECULES26144208
2 | Ⅴ | 0 | 0 | 0 | 0 | 1 | L-menthol | 3-Cyclohexylpropanoic acid |  | 0.5 | 0.5 |  | 298.15 | 33.78 | 10.3390/MOLECULES26144208
2 | Ⅴ | 0 | 0 | 0 | 0 | 1 | L-menthol | 3-Cyclohexylpropanoic acid |  | 0.6 | 0.4 |  | 298.15 | 35.51 | 10.3390/MOLECULES26144208
2 | Ⅴ | 0 | 0 | 0 | 0 | 1 | L-menthol | 3-Cyclohexylpropanoic acid |  | 0.7 | 0.3 |  | 298.15 | 38.34 | 10.3390/MOLECULES26144208
2 | Ⅴ | 0 | 0 | 0 | 0 | 1 | L-menthol | 3-Cyclohexylpropanoic acid |  | 0.3 | 0.7 |  | 303.15 | 22.85 | 10.3390/MOLECULES26144208
2 | Ⅴ | 0 | 0 | 0 | 0 | 1 | L-menthol | 3-Cyclohexylpropanoic acid |  | 0.4 | 0.6 |  | 303.15 | 23.22 | 10.3390/MOLECULES26144208
2 | Ⅴ | 0 | 0 | 0 | 0 | 1 | L-menthol | 3-Cyclohexylpropanoic acid |  | 0.5 | 0.5 |  | 303.15 | 25.78 | 10.3390/MOLECULES26144208
2 | Ⅴ | 0 | 0 | 0 | 0 | 1 | L-menthol | 3-Cyclohexylpropanoic acid |  | 0.6 | 0.4 |  | 303.15 | 26.76 | 10.3390/MOLECULES26144208
2 | Ⅴ | 0 | 0 | 0 | 0 | 1 | L-menthol | 3-Cyclohexylpropanoic acid |  | 0.7 | 0.3 |  | 303.15 | 27.82 | 10.3390/MOLECULES26144208
2 | Ⅴ | 0 | 0 | 0 | 0 | 1 | L-menthol | 3-Cyclohexylpropanoic acid |  | 0.8 | 0.2 |  | 303.15 | 30.22 | 10.3390/MOLECULES26144208
2 | Ⅴ | 0 | 0 | 0 | 0 | 1 | L-menthol | 3-Cyclohexylpropanoic acid |  | 0.3 | 0.7 |  | 308.15 | 18.36 | 10.3390/MOLECULES26144208
2 | Ⅴ | 0 | 0 | 0 | 0 | 1 | L-menthol | 3-Cyclohexylpropanoic acid |  | 0.4 | 0.6 |  | 308.15 | 18.44 | 10.3390/MOLECULES26144208
2 | Ⅴ | 0 | 0 | 0 | 0 | 1 | L-menthol | 3-Cyclohexylpropanoic acid |  | 0.5 | 0.5 |  | 308.15 | 20.05 | 10.3390/MOLECULES26144208
2 | Ⅴ | 0 | 0 | 0 | 0 | 1 | L-menthol | 3-Cyclohexylpropanoic acid |  | 0.6 | 0.4 |  | 308.15 | 20.44 | 10.3390/MOLECULES26144208
2 | Ⅴ | 0 | 0 | 0 | 0 | 1 | L-menthol | 3-Cyclohexylpropanoic acid |  | 0.7 | 0.3 |  | 308.15 | 20.85 | 10.3390/MOLECULES26144208
2 | Ⅴ | 0 | 0 | 0 | 0 | 1 | L-menthol | 3-Cyclohexylpropanoic acid |  | 0.8 | 0.2 |  | 308.15 | 21.94 | 10.3390/MOLECULES26144208
2 | Ⅴ | 0 | 0 | 0 | 0 | 1 | L-menthol | 3-Cyclohexylpropanoic acid |  | 0.3 | 0.7 |  | 313.15 | 14.97 | 10.3390/MOLECULES26144208
2 | Ⅴ | 0 | 0 | 0 | 0 | 1 | L-menthol | 3-Cyclohexylpropanoic acid |  | 0.4 | 0.6 |  | 313.15 | 14.84 | 10.3390/MOLECULES26144208
2 | Ⅴ | 0 | 0 | 0 | 0 | 1 | L-menthol | 3-Cyclohexylpropanoic acid |  | 0.5 | 0.5 |  | 313.15 | 15.79 | 10.3390/MOLECULES26144208
2 | Ⅴ | 0 | 0 | 0 | 0 | 1 | L-menthol | 3-Cyclohexylpropanoic acid |  | 0.6 | 0.4 |  | 313.15 | 15.97 | 10.3390/MOLECULES26144208
2 | Ⅴ | 0 | 0 | 0 | 0 | 1 | L-menthol | 3-Cyclohexylpropanoic acid |  | 0.7 | 0.3 |  | 313.15 | 15.95 | 10.3390/MOLECULES26144208
2 | Ⅴ | 0 | 0 | 0 | 0 | 1 | L-menthol | 3-Cyclohexylpropanoic acid |  | 0.8 | 0.2 |  | 313.15 | 16.45 | 10.3390/MOLECULES26144208
2 | Ⅴ | 0 | 0 | 0 | 0 | 1 | monoethanolamine | l-Glutamic acid |  | 0.8 | 0.2 |  | 298.15 | 59.2 | 10.1016/j.molliq.2022.120660
2 | Ⅴ | 0 | 0 | 0 | 0 | 1 | monoethanolamine | Proline |  | 0.667 | 0.333 |  | 298.15 | 76.3 | 10.1016/j.molliq.2022.120660
2 | Ⅴ | 0 | 0 | 0 | 0 | 1 | monoethanolamine | l-alanine |  | 0.833 | 0.167 |  | 298.15 | 72.5 | 10.1016/j.molliq.2022.120660
2 | Ⅴ | 0 | 0 | 0 | 0 | 1 | monoethanolamine | l-Phenylalanine |  | 0.8 | 0.2 |  | 298.15 | 172 | 10.1016/j.molliq.2022.120660
2 | Ⅴ | 0 | 0 | 0 | 0 | 1 | monoethanolamine | L-histidine |  | 0.857 | 0.143 |  | 298.15 | 352.7 | 10.1016/j.molliq.2022.120660
2 | Ⅴ | 0 | 0 | 0 | 0 | 1 | monoethanolamine | l-Tryptophan |  | 0.75 | 0.25 |  | 298.15 | 646.4 | 10.1016/j.molliq.2022.120660
2 | Ⅴ | 0 | 0 | 0 | 0 | 1 | monoethanolamine | l-Serine |  | 0.75 | 0.25 |  | 298.15 | 167.3 | 10.1016/j.molliq.2022.120660
2 | Ⅴ | 0 | 0 | 0 | 0 | 1 | monoethanolamine | l-Threonine |  | 0.833 | 0.167 |  | 298.15 | 197.2 | 10.1016/j.molliq.2022.120660
2 | Ⅴ | 0 | 0 | 0 | 0 | 1 | monoethanolamine | l-Asparagine |  | 0.857 | 0.143 |  | 298.15 | 498.4 | 10.1016/j.molliq.2022.120660
2 | Ⅴ | 0 | 0 | 0 | 0 | 1 | monoethanolamine | l-Glutamine |  | 0.8 | 0.2 |  | 298.15 | 206.7 | 10.1016/j.molliq.2022.120660
2 | Ⅴ | 0 | 0 | 0 | 0 | 1 | monoethanolamine | l-Aspartic acid |  | 0.8 | 0.2 |  | 298.15 | 531.9 | 10.1016/j.molliq.2022.120660
2 | Ⅴ | 0 | 0 | 0 | 0 | 1 | monoethanolamine | l-Glutamic acid |  | 0.8 | 0.2 |  | 298.15 | 188.1 | 10.1016/j.molliq.2022.120660
2 | Ⅴ | 0 | 0 | 0 | 0 | 1 | monoethanolamine | l-Lysine |  | 0.8 | 0.2 |  | 298.15 | 166.6 | 10.1016/j.molliq.2022.120660
2 | Ⅴ | 0 | 0 | 0 | 0 | 1 | monoethanolamine | l-Arginine |  | 0.833 | 0.167 |  | 298.15 | 316.3 | 10.1016/j.molliq.2022.120660
2 | Ⅴ | 0 | 0 | 0 | 0 | 1 | monoethanolamine | l-Cysteine |  | 0.833 | 0.167 |  | 298.15 | 300.4 | 10.1016/j.molliq.2022.120660
2 | Ⅴ | 0 | 0 | 0 | 0 | 1 | monoethanolamine | l-Methionine |  | 0.833 | 0.167 |  | 298.15 | 103 | 10.1016/j.molliq.2022.120660
2 | Ⅴ | 0 | 0 | 0 | 0 | 1 | Pyridine | glycolic acid |  | 0.5 | 0.5 |  | 298.15 | 237.9 | 10.1016/j.arabjc.2022.104469
2 | Ⅴ | 0 | 0 | 0 | 0 | 1 | 2,2'-Bipyridine | glycolic acid |  | 0.5 | 0.5 |  | 298.15 | 1489 | 10.1016/j.arabjc.2022.104469
2 | Ⅴ | 0 | 0 | 0 | 0 | 1 | 2-Aminopyridine | glycolic acid |  | 0.5 | 0.5 |  | 298.15 | 1150 | 10.1016/j.arabjc.2022.104469
2 | Ⅴ | 0 | 0 | 0 | 0 | 1 | 3-Aminopyridine | glycolic acid |  | 0.5 | 0.5 |  | 298.15 | 1500 | 10.1016/j.arabjc.2022.104469
2 | Ⅴ | 0 | 0 | 0 | 0 | 1 | 4-Aminopyridine | glycolic acid |  | 0.5 | 0.5 |  | 298.15 | 1240 | 10.1016/j.arabjc.2022.104469
2 | Ⅴ | 0 | 0 | 0 | 0 | 1 | 3-Hydroxypyridine | glycolic acid |  | 0.5 | 0.5 |  | 298.15 | 1560 | 10.1016/j.arabjc.2022.104469
2 | Ⅴ | 0 | 0 | 0 | 0 | 1 | 4-Hydroxypyridine | glycolic acid |  | 0.5 | 0.5 |  | 298.15 | 1280 | 10.1016/j.arabjc.2022.104469
2 | Ⅴ | 0 | 0 | 0 | 0 | 1 | 2-Pyridinemethanol | glycolic acid |  | 0.5 | 0.5 |  | 298.15 | 728 | 10.1016/j.arabjc.2022.104469
2 | Ⅴ | 0 | 0 | 0 | 0 | 1 | Nicotinamide | glycolic acid |  | 0.5 | 0.5 |  | 298.15 | 2760 | 10.1016/j.arabjc.2022.104469
2 | Ⅴ | 0 | 0 | 0 | 0 | 1 | Nicotinohydrazide | glycolic acid |  | 0.5 | 0.5 |  | 298.15 | 5320 | 10.1016/j.arabjc.2022.104469
2 | Ⅴ | 0 | 0 | 0 | 0 | 1 | Methyl nicotinate | glycolic acid |  | 0.5 | 0.5 |  | 298.15 | 616 | 10.1016/j.arabjc.2022.104469
2 | Ⅴ | 0 | 0 | 0 | 1 | 1 | ZrOCl2 | Urea | H2O | 0.092127807 | 0.833333333 | 0.074538859 | 298.15 | 52.4 | 10.1016/j.crgsc.2022.100285
2 | Ⅴ | 0 | 0 | 0 | 1 | 1 | ZrOCl2 | Ethylene glycol | H2O | 0.184255615 | 0.666666667 | 0.149077719 | 298.15 | 149.5 | 10.1016/j.crgsc.2022.100285
2 | Ⅴ | 0 | 0 | 0 | 1 | 1 | ZrOCl2 | Glycerol | H2O | 0.184255615 | 0.666666667 | 0.149077719 | 298.15 | 532.73 | 10.1016/j.crgsc.2022.100285
2 | Ⅴ | 0 | 0 | 0 | 1 | 1 | CeCl3 | Urea | H2O | 0.110253726 | 0.833333333 | 0.05641294 | 298.15 | 195.39 | 10.1016/j.crgsc.2022.100285
2 | Ⅴ | 0 | 0 | 0 | 1 | 1 | CeCl3 | Ethylene glycol | H2O | 0.220507453 | 0.666666667 | 0.112825881 | 298.15 | 290.4 | 10.1016/j.crgsc.2022.100285
2 | Ⅴ | 0 | 0 | 0 | 1 | 1 | CeCl3 | Glycerol | H2O | 0.220507453 | 0.666666667 | 0.112825881 | 298.15 | 868.73 | 10.1016/j.crgsc.2022.100285
2 | Ⅴ | 0 | 0 | 0 | 1 | 1 | CeCl3 | Lactic acid | H2O | 0.529217886 | 0.2 | 0.270782114 | 298.15 | 564.64 | 10.1016/j.crgsc.2022.100285
2 | Ⅴ | 0 | 0 | 0 | 0 | 1 | Acetic acid | L-Menthol |  | 0.5 | 0.5 | 0 | 293.15 | 11.296 | 10.1021/acssuschemeng.5b00532
2 | Ⅴ | 0 | 0 | 0 | 0 | 1 | Acetic acid | L-Menthol |  | 0.5 | 0.5 | 0 | 298.15 | 8.691 | 10.1021/acssuschemeng.5b00532
2 | Ⅴ | 0 | 0 | 0 | 0 | 1 | Acetic acid | L-Menthol |  | 0.5 | 0.5 | 0 | 303.15 | 6.904 | 10.1021/acssuschemeng.5b00532
2 | Ⅴ | 0 | 0 | 0 | 0 | 1 | Acetic acid | L-Menthol |  | 0.5 | 0.5 | 0 | 308.15 | 5.59 | 10.1021/acssuschemeng.5b00532
2 | Ⅴ | 0 | 0 | 0 | 0 | 1 | Acetic acid | L-Menthol |  | 0.5 | 0.5 | 0 | 313.15 | 4.564 | 10.1021/acssuschemeng.5b00532
2 | Ⅴ | 0 | 0 | 0 | 0 | 1 | Acetic acid | L-Menthol |  | 0.5 | 0.5 | 0 | 318.15 | 3.843 | 10.1021/acssuschemeng.5b00532
2 | Ⅴ | 0 | 0 | 0 | 0 | 1 | Acetic acid | L-Menthol |  | 0.5 | 0.5 | 0 | 323.15 | 3.251 | 10.1021/acssuschemeng.5b00532
2 | Ⅴ | 0 | 0 | 0 | 0 | 1 | Acetic acid | L-Menthol |  | 0.5 | 0.5 | 0 | 328.15 | 2.782 | 10.1021/acssuschemeng.5b00532
2 | Ⅴ | 0 | 0 | 0 | 0 | 1 | Acetic acid | L-Menthol |  | 0.5 | 0.5 | 0 | 333.15 | 2.391 | 10.1021/acssuschemeng.5b00532
2 | Ⅴ | 0 | 0 | 0 | 0 | 1 | Acetic acid | L-Menthol |  | 0.5 | 0.5 | 0 | 338.15 | 2.095 | 10.1021/acssuschemeng.5b00532
2 | Ⅴ | 0 | 0 | 0 | 0 | 1 | Acetic acid | L-Menthol |  | 0.5 | 0.5 | 0 | 343.15 | 1.843 | 10.1021/acssuschemeng.5b00532
2 | Ⅴ | 0 | 0 | 0 | 0 | 1 | Acetic acid | L-Menthol |  | 0.5 | 0.5 | 0 | 348.15 | 1.632 | 10.1021/acssuschemeng.5b00532
2 | Ⅴ | 0 | 0 | 0 | 0 | 1 | Acetic acid | L-Menthol |  | 0.5 | 0.5 | 0 | 353.15 | 1.464 | 10.1021/acssuschemeng.5b00532
2 | Ⅴ | 0 | 0 | 0 | 0 | 1 | Pyruvic acid | L-Menthol |  | 0.5 | 0.5 | 0 | 293.15 | 44.637 | 10.1021/acssuschemeng.5b00532
2 | Ⅴ | 0 | 0 | 0 | 0 | 1 | Pyruvic acid | L-Menthol |  | 0.5 | 0.5 | 0 | 298.15 | 29.951 | 10.1021/acssuschemeng.5b00532
2 | Ⅴ | 0 | 0 | 0 | 0 | 1 | Pyruvic acid | L-Menthol |  | 0.5 | 0.5 | 0 | 303.15 | 21.241 | 10.1021/acssuschemeng.5b00532
2 | Ⅴ | 0 | 0 | 0 | 0 | 1 | Pyruvic acid | L-Menthol |  | 0.5 | 0.5 | 0 | 308.15 | 15.667 | 10.1021/acssuschemeng.5b00532
2 | Ⅴ | 0 | 0 | 0 | 0 | 1 | Pyruvic acid | L-Menthol |  | 0.5 | 0.5 | 0 | 313.15 | 11.882 | 10.1021/acssuschemeng.5b00532
2 | Ⅴ | 0 | 0 | 0 | 0 | 1 | Pyruvic acid | L-Menthol |  | 0.5 | 0.5 | 0 | 318.15 | 9.36 | 10.1021/acssuschemeng.5b00532
2 | Ⅴ | 0 | 0 | 0 | 0 | 1 | Pyruvic acid | L-Menthol |  | 0.5 | 0.5 | 0 | 323.15 | 7.511 | 10.1021/acssuschemeng.5b00532
2 | Ⅴ | 0 | 0 | 0 | 0 | 1 | Pyruvic acid | L-Menthol |  | 0.5 | 0.5 | 0 | 328.15 | 6.144 | 10.1021/acssuschemeng.5b00532
2 | Ⅴ | 0 | 0 | 0 | 0 | 1 | Pyruvic acid | L-Menthol |  | 0.5 | 0.5 | 0 | 333.15 | 5.034 | 10.1021/acssuschemeng.5b00532
2 | Ⅴ | 0 | 0 | 0 | 0 | 1 | Pyruvic acid | L-Menthol |  | 0.5 | 0.5 | 0 | 338.15 | 4.321 | 10.1021/acssuschemeng.5b00532
2 | Ⅴ | 0 | 0 | 0 | 0 | 1 | Pyruvic acid | L-Menthol |  | 0.5 | 0.5 | 0 | 343.15 | 3.7 | 10.1021/acssuschemeng.5b00532
2 | Ⅴ | 0 | 0 | 0 | 0 | 1 | Pyruvic acid | L-Menthol |  | 0.5 | 0.5 | 0 | 348.15 | 3.203 | 10.1021/acssuschemeng.5b00532
2 | Ⅴ | 0 | 0 | 0 | 0 | 1 | Pyruvic acid | L-Menthol |  | 0.5 | 0.5 | 0 | 353.15 | 2.744 | 10.1021/acssuschemeng.5b00532
2 | Ⅴ | 0 | 0 | 0 | 0 | 1 | Lactic acid | L-Menthol |  | 0.5 | 0.5 | 0 | 293.15 | 370.86 | 10.1021/acssuschemeng.5b00532
2 | Ⅴ | 0 | 0 | 0 | 0 | 1 | Lactic acid | L-Menthol |  | 0.5 | 0.5 | 0 | 298.15 | 218.927 | 10.1021/acssuschemeng.5b00532
2 | Ⅴ | 0 | 0 | 0 | 0 | 1 | Lactic acid | L-Menthol |  | 0.5 | 0.5 | 0 | 303.15 | 134.253 | 10.1021/acssuschemeng.5b00532
2 | Ⅴ | 0 | 0 | 0 | 0 | 1 | Lactic acid | L-Menthol |  | 0.5 | 0.5 | 0 | 308.15 | 86.529 | 10.1021/acssuschemeng.5b00532
2 | Ⅴ | 0 | 0 | 0 | 0 | 1 | Lactic acid | L-Menthol |  | 0.5 | 0.5 | 0 | 313.15 | 58.84 | 10.1021/acssuschemeng.5b00532
2 | Ⅴ | 0 | 0 | 0 | 0 | 1 | Lactic acid | L-Menthol |  | 0.5 | 0.5 | 0 | 318.15 | 40.711 | 10.1021/acssuschemeng.5b00532
2 | Ⅴ | 0 | 0 | 0 | 0 | 1 | Lactic acid | L-Menthol |  | 0.5 | 0.5 | 0 | 323.15 | 29.467 | 10.1021/acssuschemeng.5b00532
2 | Ⅴ | 0 | 0 | 0 | 0 | 1 | Lactic acid | L-Menthol |  | 0.5 | 0.5 | 0 | 328.15 | 21.951 | 10.1021/acssuschemeng.5b00532
2 | Ⅴ | 0 | 0 | 0 | 0 | 1 | Lactic acid | L-Menthol |  | 0.5 | 0.5 | 0 | 333.15 | 16.954 | 10.1021/acssuschemeng.5b00532
2 | Ⅴ | 0 | 0 | 0 | 0 | 1 | Lactic acid | L-Menthol |  | 0.5 | 0.5 | 0 | 338.15 | 13.119 | 10.1021/acssuschemeng.5b00532
2 | Ⅴ | 0 | 0 | 0 | 0 | 1 | Lactic acid | L-Menthol |  | 0.5 | 0.5 | 0 | 343.15 | 10.46 | 10.1021/acssuschemeng.5b00532
2 | Ⅴ | 0 | 0 | 0 | 0 | 1 | Lactic acid | L-Menthol |  | 0.5 | 0.5 | 0 | 348.15 | 8.487 | 10.1021/acssuschemeng.5b00532
2 | Ⅴ | 0 | 0 | 0 | 0 | 1 | Lactic acid | L-Menthol |  | 0.5 | 0.5 | 0 | 353.15 | 7.013 | 10.1021/acssuschemeng.5b00532
2 | Ⅴ | 0 | 0 | 0 | 0 | 1 | Lauric acid | L-Menthol |  | 0.5 | 0.5 | 0 | 293.15 | 33.058 | 10.1021/acssuschemeng.5b00532
2 | Ⅴ | 0 | 0 | 0 | 0 | 1 | Lauric acid | L-Menthol |  | 0.5 | 0.5 | 0 | 298.15 | 24.417 | 10.1021/acssuschemeng.5b00532
2 | Ⅴ | 0 | 0 | 0 | 0 | 1 | Lauric acid | L-Menthol |  | 0.5 | 0.5 | 0 | 303.15 | 18.63 | 10.1021/acssuschemeng.5b00532
2 | Ⅴ | 0 | 0 | 0 | 0 | 1 | Lauric acid | L-Menthol |  | 0.5 | 0.5 | 0 | 308.15 | 14.513 | 10.1021/acssuschemeng.5b00532
2 | Ⅴ | 0 | 0 | 0 | 0 | 1 | Lauric acid | L-Menthol |  | 0.5 | 0.5 | 0 | 313.15 | 11.453 | 10.1021/acssuschemeng.5b00532
2 | Ⅴ | 0 | 0 | 0 | 0 | 1 | Lauric acid | L-Menthol |  | 0.5 | 0.5 | 0 | 318.15 | 9.293 | 10.1021/acssuschemeng.5b00532
2 | Ⅴ | 0 | 0 | 0 | 0 | 1 | Lauric acid | L-Menthol |  | 0.5 | 0.5 | 0 | 323.15 | 7.61 | 10.1021/acssuschemeng.5b00532
2 | Ⅴ | 0 | 0 | 0 | 0 | 1 | Lauric acid | L-Menthol |  | 0.5 | 0.5 | 0 | 328.15 | 6.315 | 10.1021/acssuschemeng.5b00532
2 | Ⅴ | 0 | 0 | 0 | 0 | 1 | Lauric acid | L-Menthol |  | 0.5 | 0.5 | 0 | 333.15 | 5.226 | 10.1021/acssuschemeng.5b00532
2 | Ⅴ | 0 | 0 | 0 | 0 | 1 | Lauric acid | L-Menthol |  | 0.5 | 0.5 | 0 | 338.15 | 4.507 | 10.1021/acssuschemeng.5b00532
2 | Ⅴ | 0 | 0 | 0 | 0 | 1 | Lauric acid | L-Menthol |  | 0.5 | 0.5 | 0 | 343.15 | 3.716 | 10.1021/acssuschemeng.5b00532
2 | Ⅴ | 0 | 0 | 0 | 0 | 1 | Lauric acid | L-Menthol |  | 0.5 | 0.5 | 0 | 348.15 | 3.104 | 10.1021/acssuschemeng.5b00532
2 | Ⅴ | 0 | 0 | 0 | 0 | 1 | Lauric acid | L-Menthol |  | 0.5 | 0.5 | 0 | 353.15 | 2.569 | 10.1021/acssuschemeng.5b00532
3 |  | 0 | 0 | 1 | 0 | 1 | Benzyl(2-hydroxyethyl)dimethylammonium chloride | Glycerol | H2O | 0.243 | 0.73 | 0.027 | 293.15 | 32.76 | 10.1039/C6NJ03140D
3 |  | 0 | 0 | 1 | 0 | 1 | Benzyl(2-hydroxyethyl)dimethylammonium chloride | Glycerol | H2O | 0.243 | 0.73 | 0.027 | 298.15 | 29.98 | 10.1039/C6NJ03140D
3 |  | 0 | 0 | 1 | 0 | 1 | Benzyl(2-hydroxyethyl)dimethylammonium chloride | Glycerol | H2O | 0.243 | 0.73 | 0.027 | 303.15 | 27.29 | 10.1039/C6NJ03140D
3 |  | 0 | 0 | 1 | 0 | 1 | Benzyl(2-hydroxyethyl)dimethylammonium chloride | Glycerol | H2O | 0.243 | 0.73 | 0.027 | 308.15 | 24.35 | 10.1039/C6NJ03140D
3 |  | 0 | 0 | 1 | 0 | 1 | Benzyl(2-hydroxyethyl)dimethylammonium chloride | Glycerol | H2O | 0.243 | 0.73 | 0.027 | 313.15 | 21.41 | 10.1039/C6NJ03140D
3 |  | 0 | 0 | 1 | 0 | 1 | Benzyl(2-hydroxyethyl)dimethylammonium chloride | Glycerol | H2O | 0.243 | 0.73 | 0.027 | 318.15 | 19.79 | 10.1039/C6NJ03140D
3 |  | 0 | 0 | 1 | 0 | 1 | Benzyl(2-hydroxyethyl)dimethylammonium chloride | Glycerol | H2O | 0.243 | 0.73 | 0.027 | 323.15 | 18.28 | 10.1039/C6NJ03140D
3 |  | 0 | 0 | 1 | 0 | 1 | Benzyl(2-hydroxyethyl)dimethylammonium chloride | Glycerol | H2O | 0.243 | 0.73 | 0.027 | 328.15 | 17.52 | 10.1039/C6NJ03140D
3 |  | 0 | 0 | 1 | 0 | 1 | Benzyl(2-hydroxyethyl)dimethylammonium chloride | Glycerol | H2O | 0.243 | 0.73 | 0.027 | 333.15 | 17.11 | 10.1039/C6NJ03140D
3 |  | 0 | 0 | 1 | 0 | 1 | Benzyltrimethylammonium chloride | Glycerol | H2O | 0.328 | 0.656 | 0.016 | 293.15 | 1017.67 | 10.1039/C6NJ03140D
3 |  | 0 | 0 | 1 | 0 | 1 | Benzyltrimethylammonium chloride | Glycerol | H2O | 0.328 | 0.656 | 0.016 | 298.15 | 716.55 | 10.1039/C6NJ03140D
3 |  | 0 | 0 | 1 | 0 | 1 | Benzyltrimethylammonium chloride | Glycerol | H2O | 0.328 | 0.656 | 0.016 | 303.15 | 453.89 | 10.1039/C6NJ03140D
3 |  | 0 | 0 | 1 | 0 | 1 | Benzyltrimethylammonium chloride | Glycerol | H2O | 0.328 | 0.656 | 0.016 | 308.15 | 319.51 | 10.1039/C6NJ03140D
3 |  | 0 | 0 | 1 | 0 | 1 | Benzyltrimethylammonium chloride | Glycerol | H2O | 0.328 | 0.656 | 0.016 | 313.15 | 229.15 | 10.1039/C6NJ03140D
3 |  | 0 | 0 | 1 | 0 | 1 | Benzyltrimethylammonium chloride | Glycerol | H2O | 0.328 | 0.656 | 0.016 | 318.15 | 172.4 | 10.1039/C6NJ03140D
3 |  | 0 | 0 | 1 | 0 | 1 | Benzyltrimethylammonium chloride | Glycerol | H2O | 0.328 | 0.656 | 0.016 | 323.15 | 133.51 | 10.1039/C6NJ03140D
3 |  | 0 | 0 | 1 | 0 | 1 | Benzyltrimethylammonium chloride | Glycerol | H2O | 0.328 | 0.656 | 0.016 | 328.15 | 103.43 | 10.1039/C6NJ03140D
3 |  | 0 | 0 | 1 | 0 | 1 | Benzyltrimethylammonium chloride | Glycerol | H2O | 0.328 | 0.656 | 0.016 | 333.15 | 83.2 | 10.1039/C6NJ03140D
3 |  | 0 | 0 | 1 | 0 | 1 | Benzyltrimethylammonium chloride | Glycerol | H2O | 0.322 | 0.643 | 0.035 | 293.15 | 70.76 | 10.1039/C6NJ03140D
3 |  | 0 | 0 | 1 | 0 | 1 | Benzyltrimethylammonium chloride | Glycerol | H2O | 0.322 | 0.643 | 0.035 | 298.15 | 55.32 | 10.1039/C6NJ03140D
3 |  | 0 | 0 | 1 | 0 | 1 | Benzyltrimethylammonium chloride | Glycerol | H2O | 0.322 | 0.643 | 0.035 | 303.15 | 47.94 | 10.1039/C6NJ03140D
3 |  | 0 | 0 | 1 | 0 | 1 | Benzyltrimethylammonium chloride | Glycerol | H2O | 0.322 | 0.643 | 0.035 | 308.15 | 40.98 | 10.1039/C6NJ03140D
3 |  | 0 | 0 | 1 | 0 | 1 | Benzyltrimethylammonium chloride | Glycerol | H2O | 0.322 | 0.643 | 0.035 | 313.15 | 37.22 | 10.1039/C6NJ03140D
3 |  | 0 | 0 | 1 | 0 | 1 | Benzyltrimethylammonium chloride | Glycerol | H2O | 0.322 | 0.643 | 0.035 | 318.15 | 32.1 | 10.1039/C6NJ03140D
3 |  | 0 | 0 | 1 | 0 | 1 | Benzyltrimethylammonium chloride | Glycerol | H2O | 0.322 | 0.643 | 0.035 | 323.15 | 29.73 | 10.1039/C6NJ03140D
3 |  | 0 | 0 | 1 | 0 | 1 | Benzyltrimethylammonium chloride | Glycerol | H2O | 0.322 | 0.643 | 0.035 | 328.15 | 28.48 | 10.1039/C6NJ03140D
3 |  | 0 | 0 | 1 | 0 | 1 | Benzyltrimethylammonium chloride | Glycerol | H2O | 0.322 | 0.643 | 0.035 | 333.15 | 26.81 | 10.1039/C6NJ03140D
3 |  | 0 | 0 | 1 | 0 | 1 | Choline chloride | Glycerol | acetic acid | 0.333 | 0.333 | 0.334 | 293.15 | 50.49 | 10.1039/C6NJ03140D
3 |  | 0 | 0 | 1 | 0 | 1 | Choline chloride | Glycerol | acetic acid | 0.333 | 0.333 | 0.334 | 298.15 | 39.58 | 10.1039/C6NJ03140D
3 |  | 0 | 0 | 1 | 0 | 1 | Choline chloride | Glycerol | acetic acid | 0.333 | 0.333 | 0.334 | 303.15 | 32.47 | 10.1039/C6NJ03140D
3 |  | 0 | 0 | 1 | 0 | 1 | Choline chloride | Glycerol | acetic acid | 0.333 | 0.333 | 0.334 | 308.15 | 28.14 | 10.1039/C6NJ03140D
3 |  | 0 | 0 | 1 | 0 | 1 | Choline chloride | Glycerol | acetic acid | 0.333 | 0.333 | 0.334 | 313.15 | 23.39 | 10.1039/C6NJ03140D
3 |  | 0 | 0 | 1 | 0 | 1 | Choline chloride | Glycerol | acetic acid | 0.333 | 0.333 | 0.334 | 318.15 | 20.18 | 10.1039/C6NJ03140D
3 |  | 0 | 0 | 1 | 0 | 1 | Choline chloride | Glycerol | acetic acid | 0.333 | 0.333 | 0.334 | 323.15 | 18.34 | 10.1039/C6NJ03140D
3 |  | 0 | 0 | 1 | 0 | 1 | Choline chloride | Glycerol | acetic acid | 0.333 | 0.333 | 0.334 | 328.15 | 18.43 | 10.1039/C6NJ03140D
3 |  | 0 | 0 | 1 | 0 | 1 | Choline chloride | Glycerol | acetic acid | 0.333 | 0.333 | 0.334 | 333.15 | 17.62 | 10.1039/C6NJ03140D
3 |  | 0 | 0 | 1 | 0 | 1 | Methyltriphenyl phosphonium bromide | Levulinic acid | acetic acid | 0.248 | 0.744 | 0.008 | 293.15 | 40.12 | 10.1039/C6NJ03140D
3 |  | 0 | 0 | 1 | 0 | 1 | Methyltriphenyl phosphonium bromide | Levulinic acid | acetic acid | 0.248 | 0.744 | 0.008 | 298.15 | 33.95 | 10.1039/C6NJ03140D
3 |  | 0 | 0 | 1 | 0 | 1 | Methyltriphenyl phosphonium bromide | Levulinic acid | acetic acid | 0.248 | 0.744 | 0.008 | 303.15 | 28.75 | 10.1039/C6NJ03140D
3 |  | 0 | 0 | 1 | 0 | 1 | Methyltriphenyl phosphonium bromide | Levulinic acid | acetic acid | 0.248 | 0.744 | 0.008 | 308.15 | 25.18 | 10.1039/C6NJ03140D
3 |  | 0 | 0 | 1 | 0 | 1 | Methyltriphenyl phosphonium bromide | Levulinic acid | acetic acid | 0.248 | 0.744 | 0.008 | 313.15 | 21.58 | 10.1039/C6NJ03140D
3 |  | 0 | 0 | 1 | 0 | 1 | Methyltriphenyl phosphonium bromide | Levulinic acid | acetic acid | 0.248 | 0.744 | 0.008 | 318.15 | 19.5 | 10.1039/C6NJ03140D
3 |  | 0 | 0 | 1 | 0 | 1 | Methyltriphenyl phosphonium bromide | Levulinic acid | acetic acid | 0.248 | 0.744 | 0.008 | 323.15 | 18.03 | 10.1039/C6NJ03140D
3 |  | 0 | 0 | 1 | 0 | 1 | Methyltriphenyl phosphonium bromide | Levulinic acid | acetic acid | 0.248 | 0.744 | 0.008 | 328.15 | 17.01 | 10.1039/C6NJ03140D
3 |  | 0 | 0 | 1 | 0 | 1 | Methyltriphenyl phosphonium bromide | Levulinic acid | acetic acid | 0.248 | 0.744 | 0.008 | 333.15 | 16.16 | 10.1039/C6NJ03140D
3 |  | 0 | 0 | 1 | 0 | 1 | Triethylmethylammonium chloride | Glycerol | H2O | 0.328 | 0.656 | 0.016 | 293.15 | 333.02 | 10.1039/C6NJ03140D
3 |  | 0 | 0 | 1 | 0 | 1 | Triethylmethylammonium chloride | Glycerol | H2O | 0.328 | 0.656 | 0.016 | 298.15 | 236.59 | 10.1039/C6NJ03140D
3 |  | 0 | 0 | 1 | 0 | 1 | Triethylmethylammonium chloride | Glycerol | H2O | 0.328 | 0.656 | 0.016 | 303.15 | 172.68 | 10.1039/C6NJ03140D
3 |  | 0 | 0 | 1 | 0 | 1 | Triethylmethylammonium chloride | Glycerol | H2O | 0.328 | 0.656 | 0.016 | 308.15 | 128.73 | 10.1039/C6NJ03140D
3 |  | 0 | 0 | 1 | 0 | 1 | Triethylmethylammonium chloride | Glycerol | H2O | 0.328 | 0.656 | 0.016 | 313.15 | 97.59 | 10.1039/C6NJ03140D
3 |  | 0 | 0 | 1 | 0 | 1 | Triethylmethylammonium chloride | Glycerol | H2O | 0.328 | 0.656 | 0.016 | 318.15 | 76.53 | 10.1039/C6NJ03140D
3 |  | 0 | 0 | 1 | 0 | 1 | Triethylmethylammonium chloride | Glycerol | H2O | 0.328 | 0.656 | 0.016 | 323.15 | 59.78 | 10.1039/C6NJ03140D
3 |  | 0 | 0 | 1 | 0 | 1 | Triethylmethylammonium chloride | Glycerol | H2O | 0.328 | 0.656 | 0.016 | 328.15 | 52.53 | 10.1039/C6NJ03140D
3 |  | 0 | 0 | 1 | 0 | 1 | Triethylmethylammonium chloride | Glycerol | H2O | 0.328 | 0.656 | 0.016 | 333.15 | 42.57 | 10.1039/C6NJ03140D
3 |  | 0 | 0 | 1 | 0 | 1 | Triethylmethylammonium chloride | Glycerol | H2O | 0.322 | 0.643 | 0.035 | 293.15 | 90.98 | 10.1039/C6NJ03140D
3 |  | 0 | 0 | 1 | 0 | 1 | Triethylmethylammonium chloride | Glycerol | H2O | 0.322 | 0.643 | 0.035 | 298.15 | 72.75 | 10.1039/C6NJ03140D
3 |  | 0 | 0 | 1 | 0 | 1 | Triethylmethylammonium chloride | Glycerol | H2O | 0.322 | 0.643 | 0.035 | 303.15 | 56.15 | 10.1039/C6NJ03140D
3 |  | 0 | 0 | 1 | 0 | 1 | Triethylmethylammonium chloride | Glycerol | H2O | 0.322 | 0.643 | 0.035 | 308.15 | 45.4 | 10.1039/C6NJ03140D
3 |  | 0 | 0 | 1 | 0 | 1 | Triethylmethylammonium chloride | Glycerol | H2O | 0.322 | 0.643 | 0.035 | 313.15 | 39.17 | 10.1039/C6NJ03140D
3 |  | 0 | 0 | 1 | 0 | 1 | Triethylmethylammonium chloride | Glycerol | H2O | 0.322 | 0.643 | 0.035 | 318.15 | 30.79 | 10.1039/C6NJ03140D
3 |  | 0 | 0 | 1 | 0 | 1 | Triethylmethylammonium chloride | Glycerol | H2O | 0.322 | 0.643 | 0.035 | 323.15 | 28.07 | 10.1039/C6NJ03140D
3 |  | 0 | 0 | 1 | 0 | 1 | Triethylmethylammonium chloride | Glycerol | H2O | 0.322 | 0.643 | 0.035 | 328.15 | 26.76 | 10.1039/C6NJ03140D
3 |  | 0 | 0 | 1 | 0 | 1 | Triethylmethylammonium chloride | Glycerol | H2O | 0.322 | 0.643 | 0.035 | 333.15 | 23.56 | 10.1039/C6NJ03140D
3 |  | 0 | 0 | 0 | 0 | 1 | N,N,N',N'-Tetramethyl-1,3-propanediamine | phenol | HCl | 0.16025 | 0.75 | 0.08975 | 298.2 | 150.4 | 10.1021/acssuschemeng.1c01674
3 |  | 0 | 0 | 0 | 0 | 1 | N,N,N',N'-Tetramethyl-1,3-propanediamine | phenol | HCl | 0.16025 | 0.75 | 0.08975 | 308.2 | 111 | 10.1021/acssuschemeng.1c01674
3 |  | 0 | 0 | 0 | 0 | 1 | N,N,N',N'-Tetramethyl-1,3-propanediamine | phenol | HCl | 0.16025 | 0.75 | 0.08975 | 318.2 | 83.5 | 10.1021/acssuschemeng.1c01674
3 |  | 0 | 0 | 0 | 0 | 1 | N,N,N',N'-Tetramethyl-1,3-propanediamine | phenol | HCl | 0.16025 | 0.75 | 0.08975 | 328.2 | 60.3 | 10.1021/acssuschemeng.1c01674
3 |  | 0 | 0 | 0 | 0 | 1 | N,N,N',N'-Tetramethyl-1,3-propanediamine | phenol | HCl | 0.16025 | 0.75 | 0.08975 | 338.2 | 45.3 | 10.1021/acssuschemeng.1c01674
3 |  | 0 | 0 | 0 | 0 | 1 | N,N,N',N'-Tetramethyl-1,3-propanediamine | phenol | HCl | 0.16025 | 0.75 | 0.08975 | 348.2 | 36.1 | 10.1021/acssuschemeng.1c01674
3 |  | 0 | 0 | 0 | 0 | 1 | N,N,N',N'-Tetramethyl-1,3-propanediamine | phenol | HCl | 0.16025 | 0.75 | 0.08975 | 358.2 | 29 | 10.1021/acssuschemeng.1c01674
3 |  | 0 | 0 | 0 | 0 | 1 | N,N,N',N'-Tetramethyl-1,3-propanediamine | phenol | HCl | 0.1282 | 0.8 | 0.0718 | 298.2 | 124.1 | 10.1021/acssuschemeng.1c01674
3 |  | 0 | 0 | 0 | 0 | 1 | N,N,N',N'-Tetramethyl-1,3-propanediamine | phenol | HCl | 0.1282 | 0.8 | 0.0718 | 308.2 | 85.8 | 10.1021/acssuschemeng.1c01674
3 |  | 0 | 0 | 0 | 0 | 1 | N,N,N',N'-Tetramethyl-1,3-propanediamine | phenol | HCl | 0.1282 | 0.8 | 0.0718 | 318.2 | 57.3 | 10.1021/acssuschemeng.1c01674
3 |  | 0 | 0 | 0 | 0 | 1 | N,N,N',N'-Tetramethyl-1,3-propanediamine | phenol | HCl | 0.1282 | 0.8 | 0.0718 | 328.2 | 40.6 | 10.1021/acssuschemeng.1c01674
3 |  | 0 | 0 | 0 | 0 | 1 | N,N,N',N'-Tetramethyl-1,3-propanediamine | phenol | HCl | 0.1282 | 0.8 | 0.0718 | 338.2 | 30.3 | 10.1021/acssuschemeng.1c01674
3 |  | 0 | 0 | 0 | 0 | 1 | N,N,N',N'-Tetramethyl-1,3-propanediamine | phenol | HCl | 0.1282 | 0.8 | 0.0718 | 348.2 | 24 | 10.1021/acssuschemeng.1c01674
3 |  | 0 | 0 | 0 | 0 | 1 | N,N,N',N'-Tetramethyl-1,3-propanediamine | phenol | HCl | 0.1282 | 0.8 | 0.0718 | 358.2 | 19.3 | 10.1021/acssuschemeng.1c01674
3 |  | 0 | 0 | 0 | 0 | 1 | N,N,N',N'-Tetramethyl-1,3-propanediamine | phenol | HCl | 0.107047 | 0.833 | 0.059953 | 298.2 | 76.2 | 10.1021/acssuschemeng.1c01674
3 |  | 0 | 0 | 0 | 0 | 1 | N,N,N',N'-Tetramethyl-1,3-propanediamine | phenol | HCl | 0.107047 | 0.833 | 0.059953 | 308.2 | 55.1 | 10.1021/acssuschemeng.1c01674
3 |  | 0 | 0 | 0 | 0 | 1 | N,N,N',N'-Tetramethyl-1,3-propanediamine | phenol | HCl | 0.107047 | 0.833 | 0.059953 | 318.2 | 39.8 | 10.1021/acssuschemeng.1c01674
3 |  | 0 | 0 | 0 | 0 | 1 | N,N,N',N'-Tetramethyl-1,3-propanediamine | phenol | HCl | 0.107047 | 0.833 | 0.059953 | 328.2 | 27.7 | 10.1021/acssuschemeng.1c01674
3 |  | 0 | 0 | 0 | 0 | 1 | N,N,N',N'-Tetramethyl-1,3-propanediamine | phenol | HCl | 0.107047 | 0.833 | 0.059953 | 338.2 | 21.4 | 10.1021/acssuschemeng.1c01674
3 |  | 0 | 0 | 0 | 0 | 1 | N,N,N',N'-Tetramethyl-1,3-propanediamine | phenol | HCl | 0.107047 | 0.833 | 0.059953 | 348.2 | 16.7 | 10.1021/acssuschemeng.1c01674
3 |  | 0 | 0 | 0 | 0 | 1 | N,N,N',N'-Tetramethyl-1,3-propanediamine | phenol | HCl | 0.107047 | 0.833 | 0.059953 | 358.2 | 14.4 | 10.1021/acssuschemeng.1c01674
3 |  | 0 | 0 | 0 | 0 | 1 | N,N,N',N'-Tetramethyl-1,3-propanediamine | phenol | HCl | 0.091663 | 0.857 | 0.051337 | 298.2 | 56.3 | 10.1021/acssuschemeng.1c01674
3 |  | 0 | 0 | 0 | 0 | 1 | N,N,N',N'-Tetramethyl-1,3-propanediamine | phenol | HCl | 0.091663 | 0.857 | 0.051337 | 308.2 | 41.7 | 10.1021/acssuschemeng.1c01674
3 |  | 0 | 0 | 0 | 0 | 1 | N,N,N',N'-Tetramethyl-1,3-propanediamine | phenol | HCl | 0.091663 | 0.857 | 0.051337 | 318.2 | 30.6 | 10.1021/acssuschemeng.1c01674
3 |  | 0 | 0 | 0 | 0 | 1 | N,N,N',N'-Tetramethyl-1,3-propanediamine | phenol | HCl | 0.091663 | 0.857 | 0.051337 | 328.2 | 23.6 | 10.1021/acssuschemeng.1c01674
3 |  | 0 | 0 | 0 | 0 | 1 | N,N,N',N'-Tetramethyl-1,3-propanediamine | phenol | HCl | 0.091663 | 0.857 | 0.051337 | 338.2 | 17.9 | 10.1021/acssuschemeng.1c01674
3 |  | 0 | 0 | 0 | 0 | 1 | N,N,N',N'-Tetramethyl-1,3-propanediamine | phenol | HCl | 0.091663 | 0.857 | 0.051337 | 348.2 | 14.2 | 10.1021/acssuschemeng.1c01674
3 |  | 0 | 0 | 0 | 0 | 1 | N,N,N',N'-Tetramethyl-1,3-propanediamine | phenol | HCl | 0.091663 | 0.857 | 0.051337 | 358.2 | 12 | 10.1021/acssuschemeng.1c01674
3 |  | 0 | 0 | 0 | 0 | 1 | N,N,N',N'-Tetramethyl-1,3-propanediamine | phenol | HCl | 0.080125 | 0.875 | 0.044875 | 298.2 | 48.1 | 10.1021/acssuschemeng.1c01674
3 |  | 0 | 0 | 0 | 0 | 1 | N,N,N',N'-Tetramethyl-1,3-propanediamine | phenol | HCl | 0.080125 | 0.875 | 0.044875 | 308.2 | 34 | 10.1021/acssuschemeng.1c01674
3 |  | 0 | 0 | 0 | 0 | 1 | N,N,N',N'-Tetramethyl-1,3-propanediamine | phenol | HCl | 0.080125 | 0.875 | 0.044875 | 318.2 | 24.3 | 10.1021/acssuschemeng.1c01674
3 |  | 0 | 0 | 0 | 0 | 1 | N,N,N',N'-Tetramethyl-1,3-propanediamine | phenol | HCl | 0.080125 | 0.875 | 0.044875 | 328.2 | 18.1 | 10.1021/acssuschemeng.1c01674
3 |  | 0 | 0 | 0 | 0 | 1 | N,N,N',N'-Tetramethyl-1,3-propanediamine | phenol | HCl | 0.080125 | 0.875 | 0.044875 | 338.2 | 14.6 | 10.1021/acssuschemeng.1c01674
3 |  | 0 | 0 | 0 | 0 | 1 | N,N,N',N'-Tetramethyl-1,3-propanediamine | phenol | HCl | 0.080125 | 0.875 | 0.044875 | 348.2 | 12.2 | 10.1021/acssuschemeng.1c01674
3 |  | 0 | 0 | 0 | 0 | 1 | N,N,N',N'-Tetramethyl-1,3-propanediamine | phenol | HCl | 0.080125 | 0.875 | 0.044875 | 358.2 | 10.1 | 10.1021/acssuschemeng.1c01674
3 |  | 0 | 0 | 0 | 1 | 1 | Lanthanum nitrate | Urea | Water | 0.1876 | 0.75 | 0.0624 | 293.15 | 331.88 | 10.1016/j.molliq.2022.119396
3 |  | 0 | 0 | 0 | 1 | 1 | Lanthanum nitrate | Urea | Water | 0.1876 | 0.75 | 0.0624 | 298.15 | 217.69 | 10.1016/j.molliq.2022.119396
3 |  | 0 | 0 | 0 | 1 | 1 | Lanthanum nitrate | Urea | Water | 0.1876 | 0.75 | 0.0624 | 303.15 | 157.09 | 10.1016/j.molliq.2022.119396
3 |  | 0 | 0 | 0 | 1 | 1 | Lanthanum nitrate | Urea | Water | 0.1876 | 0.75 | 0.0624 | 313.15 | 89.7 | 10.1016/j.molliq.2022.119396
3 |  | 0 | 0 | 0 | 1 | 1 | Lanthanum nitrate | Urea | Water | 0.1876 | 0.75 | 0.0624 | 323.15 | 56.22 | 10.1016/j.molliq.2022.119396
3 |  | 0 | 0 | 0 | 1 | 1 | Lanthanum nitrate | Urea | Water | 0.1876 | 0.75 | 0.0624 | 333.15 | 37.46 | 10.1016/j.molliq.2022.119396
3 |  | 0 | 0 | 0 | 1 | 1 | Lanthanum nitrate | Urea | Water | 0.1876 | 0.75 | 0.0624 | 343.15 | 26.81 | 10.1016/j.molliq.2022.119396
3 |  | 0 | 0 | 0 | 1 | 1 | Lanthanum nitrate | Urea | Water | 0.1876 | 0.75 | 0.0624 | 353.15 | 20.07 | 10.1016/j.molliq.2022.119396
3 |  | 0 | 0 | 0 | 1 | 1 | Lanthanum nitrate | Urea | Water | 0.1876 | 0.75 | 0.0624 | 363.15 | 15.52 | 10.1016/j.molliq.2022.119396
3 |  | 0 | 0 | 0 | 1 | 1 | Lanthanum nitrate | Urea | Water | 0.1253168 | 0.833 | 0.0416832 | 293.15 | 189.32 | 10.1016/j.molliq.2022.119396
3 |  | 0 | 0 | 0 | 1 | 1 | Lanthanum nitrate | Urea | Water | 0.1253168 | 0.833 | 0.0416832 | 298.15 | 136.91 | 10.1016/j.molliq.2022.119396
3 |  | 0 | 0 | 0 | 1 | 1 | Lanthanum nitrate | Urea | Water | 0.1253168 | 0.833 | 0.0416832 | 303.15 | 101.16 | 10.1016/j.molliq.2022.119396
3 |  | 0 | 0 | 0 | 1 | 1 | Lanthanum nitrate | Urea | Water | 0.1253168 | 0.833 | 0.0416832 | 313.15 | 60.21 | 10.1016/j.molliq.2022.119396
3 |  | 0 | 0 | 0 | 1 | 1 | Lanthanum nitrate | Urea | Water | 0.1253168 | 0.833 | 0.0416832 | 323.15 | 39.11 | 10.1016/j.molliq.2022.119396
3 |  | 0 | 0 | 0 | 1 | 1 | Lanthanum nitrate | Urea | Water | 0.1253168 | 0.833 | 0.0416832 | 333.15 | 27.04 | 10.1016/j.molliq.2022.119396
3 |  | 0 | 0 | 0 | 1 | 1 | Lanthanum nitrate | Urea | Water | 0.1253168 | 0.833 | 0.0416832 | 343.15 | 18.83 | 10.1016/j.molliq.2022.119396
3 |  | 0 | 0 | 0 | 1 | 1 | Lanthanum nitrate | Urea | Water | 0.1253168 | 0.833 | 0.0416832 | 353.15 | 14.43 | 10.1016/j.molliq.2022.119396
3 |  | 0 | 0 | 0 | 1 | 1 | Lanthanum nitrate | Urea | Water | 0.1253168 | 0.833 | 0.0416832 | 363.15 | 11.44 | 10.1016/j.molliq.2022.119396
3 |  | 0 | 0 | 0 | 1 | 1 | Lanthanum nitrate | Urea | Water | 0.0938 | 0.875 | 0.0312 | 293.15 | 129.19 | 10.1016/j.molliq.2022.119396
3 |  | 0 | 0 | 0 | 1 | 1 | Lanthanum nitrate | Urea | Water | 0.0938 | 0.875 | 0.0312 | 298.15 | 93.59 | 10.1016/j.molliq.2022.119396
3 |  | 0 | 0 | 0 | 1 | 1 | Lanthanum nitrate | Urea | Water | 0.0938 | 0.875 | 0.0312 | 303.15 | 70.38 | 10.1016/j.molliq.2022.119396
3 |  | 0 | 0 | 0 | 1 | 1 | Lanthanum nitrate | Urea | Water | 0.0938 | 0.875 | 0.0312 | 313.15 | 43.19 | 10.1016/j.molliq.2022.119396
3 |  | 0 | 0 | 0 | 1 | 1 | Lanthanum nitrate | Urea | Water | 0.0938 | 0.875 | 0.0312 | 323.15 | 28.78 | 10.1016/j.molliq.2022.119396
3 |  | 0 | 0 | 0 | 1 | 1 | Lanthanum nitrate | Urea | Water | 0.0938 | 0.875 | 0.0312 | 333.15 | 20.4 | 10.1016/j.molliq.2022.119396
3 |  | 0 | 0 | 0 | 1 | 1 | Lanthanum nitrate | Urea | Water | 0.0938 | 0.875 | 0.0312 | 343.15 | 15.05 | 10.1016/j.molliq.2022.119396
3 |  | 0 | 0 | 0 | 1 | 1 | Lanthanum nitrate | Urea | Water | 0.0938 | 0.875 | 0.0312 | 353.15 | 11.56 | 10.1016/j.molliq.2022.119396
3 |  | 0 | 0 | 0 | 1 | 1 | Lanthanum nitrate | Urea | Water | 0.0938 | 0.875 | 0.0312 | 363.15 | 9.23 | 10.1016/j.molliq.2022.119396
3 |  | 0 | 0 | 0 | 1 | 1 | Cerium nitrate | Urea | Water | 0.166737762 | 0.778 | 0.055262238 | 293.15 | 244.46 | 10.1016/j.molliq.2022.119396
3 |  | 0 | 0 | 0 | 1 | 1 | Cerium nitrate | Urea | Water | 0.166737762 | 0.778 | 0.055262238 | 298.15 | 173.24 | 10.1016/j.molliq.2022.119396
3 |  | 0 | 0 | 0 | 1 | 1 | Cerium nitrate | Urea | Water | 0.166737762 | 0.778 | 0.055262238 | 303.15 | 128.08 | 10.1016/j.molliq.2022.119396
3 |  | 0 | 0 | 0 | 1 | 1 | Cerium nitrate | Urea | Water | 0.166737762 | 0.778 | 0.055262238 | 313.15 | 74.73 | 10.1016/j.molliq.2022.119396
3 |  | 0 | 0 | 0 | 1 | 1 | Cerium nitrate | Urea | Water | 0.166737762 | 0.778 | 0.055262238 | 323.15 | 47.31 | 10.1016/j.molliq.2022.119396
3 |  | 0 | 0 | 0 | 1 | 1 | Cerium nitrate | Urea | Water | 0.166737762 | 0.778 | 0.055262238 | 333.15 | 32.5 | 10.1016/j.molliq.2022.119396
3 |  | 0 | 0 | 0 | 1 | 1 | Cerium nitrate | Urea | Water | 0.166737762 | 0.778 | 0.055262238 | 343.15 | 23.44 | 10.1016/j.molliq.2022.119396
3 |  | 0 | 0 | 0 | 1 | 1 | Cerium nitrate | Urea | Water | 0.166737762 | 0.778 | 0.055262238 | 353.15 | 17.28 | 10.1016/j.molliq.2022.119396
3 |  | 0 | 0 | 0 | 1 | 1 | Cerium nitrate | Urea | Water | 0.166737762 | 0.778 | 0.055262238 | 363.15 | 13.33 | 10.1016/j.molliq.2022.119396
3 |  | 0 | 0 | 0 | 1 | 1 | Cerium nitrate | Urea | Water | 0.125428857 | 0.833 | 0.041571143 | 293.15 | 169.82 | 10.1016/j.molliq.2022.119396
3 |  | 0 | 0 | 0 | 1 | 1 | Cerium nitrate | Urea | Water | 0.125428857 | 0.833 | 0.041571143 | 298.15 | 123.79 | 10.1016/j.molliq.2022.119396
3 |  | 0 | 0 | 0 | 1 | 1 | Cerium nitrate | Urea | Water | 0.125428857 | 0.833 | 0.041571143 | 303.15 | 93.31 | 10.1016/j.molliq.2022.119396
3 |  | 0 | 0 | 0 | 1 | 1 | Cerium nitrate | Urea | Water | 0.125428857 | 0.833 | 0.041571143 | 313.15 | 56.43 | 10.1016/j.molliq.2022.119396
3 |  | 0 | 0 | 0 | 1 | 1 | Cerium nitrate | Urea | Water | 0.125428857 | 0.833 | 0.041571143 | 323.15 | 36.67 | 10.1016/j.molliq.2022.119396
3 |  | 0 | 0 | 0 | 1 | 1 | Cerium nitrate | Urea | Water | 0.125428857 | 0.833 | 0.041571143 | 333.15 | 23.89 | 10.1016/j.molliq.2022.119396
3 |  | 0 | 0 | 0 | 1 | 1 | Cerium nitrate | Urea | Water | 0.125428857 | 0.833 | 0.041571143 | 343.15 | 17.32 | 10.1016/j.molliq.2022.119396
3 |  | 0 | 0 | 0 | 1 | 1 | Cerium nitrate | Urea | Water | 0.125428857 | 0.833 | 0.041571143 | 353.15 | 13.22 | 10.1016/j.molliq.2022.119396
3 |  | 0 | 0 | 0 | 1 | 1 | Cerium nitrate | Urea | Water | 0.125428857 | 0.833 | 0.041571143 | 363.15 | 10.7 | 10.1016/j.molliq.2022.119396
3 |  | 0 | 0 | 0 | 1 | 1 | Cerium nitrate | Urea | Water | 0.093883875 | 0.875 | 0.031116125 | 293.15 | 125.38 | 10.1016/j.molliq.2022.119396
3 |  | 0 | 0 | 0 | 1 | 1 | Cerium nitrate | Urea | Water | 0.093883875 | 0.875 | 0.031116125 | 298.15 | 92.5 | 10.1016/j.molliq.2022.119396
3 |  | 0 | 0 | 0 | 1 | 1 | Cerium nitrate | Urea | Water | 0.093883875 | 0.875 | 0.031116125 | 303.15 | 68.94 | 10.1016/j.molliq.2022.119396
3 |  | 0 | 0 | 0 | 1 | 1 | Cerium nitrate | Urea | Water | 0.093883875 | 0.875 | 0.031116125 | 313.15 | 43.46 | 10.1016/j.molliq.2022.119396
3 |  | 0 | 0 | 0 | 1 | 1 | Cerium nitrate | Urea | Water | 0.093883875 | 0.875 | 0.031116125 | 323.15 | 28.61 | 10.1016/j.molliq.2022.119396
3 |  | 0 | 0 | 0 | 1 | 1 | Cerium nitrate | Urea | Water | 0.093883875 | 0.875 | 0.031116125 | 333.15 | 19.8 | 10.1016/j.molliq.2022.119396
3 |  | 0 | 0 | 0 | 1 | 1 | Cerium nitrate | Urea | Water | 0.093883875 | 0.875 | 0.031116125 | 343.15 | 14.62 | 10.1016/j.molliq.2022.119396
3 |  | 0 | 0 | 0 | 1 | 1 | Cerium nitrate | Urea | Water | 0.093883875 | 0.875 | 0.031116125 | 353.15 | 11.25 | 10.1016/j.molliq.2022.119396
3 |  | 0 | 0 | 0 | 1 | 1 | Cerium nitrate | Urea | Water | 0.093883875 | 0.875 | 0.031116125 | 363.15 | 8.82 | 10.1016/j.molliq.2022.119396
3 |  | 0 | 0 | 0 | 1 | 1 | Gadolinium nitrate | Urea | Water | 0.253254159 | 0.667 | 0.079745841 | 293.15 | 508.72 | 10.1016/j.molliq.2022.119396
3 |  | 0 | 0 | 0 | 1 | 1 | Gadolinium nitrate | Urea | Water | 0.253254159 | 0.667 | 0.079745841 | 298.15 | 341.45 | 10.1016/j.molliq.2022.119396
3 |  | 0 | 0 | 0 | 1 | 1 | Gadolinium nitrate | Urea | Water | 0.253254159 | 0.667 | 0.079745841 | 303.15 | 237.44 | 10.1016/j.molliq.2022.119396
3 |  | 0 | 0 | 0 | 1 | 1 | Gadolinium nitrate | Urea | Water | 0.253254159 | 0.667 | 0.079745841 | 313.15 | 128.46 | 10.1016/j.molliq.2022.119396
3 |  | 0 | 0 | 0 | 1 | 1 | Gadolinium nitrate | Urea | Water | 0.253254159 | 0.667 | 0.079745841 | 323.15 | 71.71 | 10.1016/j.molliq.2022.119396
3 |  | 0 | 0 | 0 | 1 | 1 | Gadolinium nitrate | Urea | Water | 0.253254159 | 0.667 | 0.079745841 | 333.15 | 46.48 | 10.1016/j.molliq.2022.119396
3 |  | 0 | 0 | 0 | 1 | 1 | Gadolinium nitrate | Urea | Water | 0.253254159 | 0.667 | 0.079745841 | 343.15 | 31.88 | 10.1016/j.molliq.2022.119396
3 |  | 0 | 0 | 0 | 1 | 1 | Gadolinium nitrate | Urea | Water | 0.253254159 | 0.667 | 0.079745841 | 353.15 | 23.05 | 10.1016/j.molliq.2022.119396
3 |  | 0 | 0 | 0 | 1 | 1 | Gadolinium nitrate | Urea | Water | 0.253254159 | 0.667 | 0.079745841 | 363.15 | 17.43 | 10.1016/j.molliq.2022.119396
3 |  | 0 | 0 | 0 | 1 | 1 | Gadolinium nitrate | Urea | Water | 0.19013075 | 0.75 | 0.05986925 | 293.15 | 340.18 | 10.1016/j.molliq.2022.119396
3 |  | 0 | 0 | 0 | 1 | 1 | Gadolinium nitrate | Urea | Water | 0.19013075 | 0.75 | 0.05986925 | 298.15 | 235.87 | 10.1016/j.molliq.2022.119396
3 |  | 0 | 0 | 0 | 1 | 1 | Gadolinium nitrate | Urea | Water | 0.19013075 | 0.75 | 0.05986925 | 303.15 | 157.75 | 10.1016/j.molliq.2022.119396
3 |  | 0 | 0 | 0 | 1 | 1 | Gadolinium nitrate | Urea | Water | 0.19013075 | 0.75 | 0.05986925 | 313.15 | 88.89 | 10.1016/j.molliq.2022.119396
3 |  | 0 | 0 | 0 | 1 | 1 | Gadolinium nitrate | Urea | Water | 0.19013075 | 0.75 | 0.05986925 | 323.15 | 55.3 | 10.1016/j.molliq.2022.119396
3 |  | 0 | 0 | 0 | 1 | 1 | Gadolinium nitrate | Urea | Water | 0.19013075 | 0.75 | 0.05986925 | 333.15 | 37.27 | 10.1016/j.molliq.2022.119396
3 |  | 0 | 0 | 0 | 1 | 1 | Gadolinium nitrate | Urea | Water | 0.19013075 | 0.75 | 0.05986925 | 343.15 | 26.37 | 10.1016/j.molliq.2022.119396
3 |  | 0 | 0 | 0 | 1 | 1 | Gadolinium nitrate | Urea | Water | 0.19013075 | 0.75 | 0.05986925 | 353.15 | 18.98 | 10.1016/j.molliq.2022.119396
3 |  | 0 | 0 | 0 | 1 | 1 | Gadolinium nitrate | Urea | Water | 0.19013075 | 0.75 | 0.05986925 | 363.15 | 14.63 | 10.1016/j.molliq.2022.119396
3 |  | 0 | 0 | 0 | 1 | 1 | Gadolinium nitrate | Urea | Water | 0.127007341 | 0.833 | 0.039992659 | 293.15 | 190.03 | 10.1016/j.molliq.2022.119396
3 |  | 0 | 0 | 0 | 1 | 1 | Gadolinium nitrate | Urea | Water | 0.127007341 | 0.833 | 0.039992659 | 298.15 | 136.33 | 10.1016/j.molliq.2022.119396
3 |  | 0 | 0 | 0 | 1 | 1 | Gadolinium nitrate | Urea | Water | 0.127007341 | 0.833 | 0.039992659 | 303.15 | 100.69 | 10.1016/j.molliq.2022.119396
3 |  | 0 | 0 | 0 | 1 | 1 | Gadolinium nitrate | Urea | Water | 0.127007341 | 0.833 | 0.039992659 | 313.15 | 56.3 | 10.1016/j.molliq.2022.119396
3 |  | 0 | 0 | 0 | 1 | 1 | Gadolinium nitrate | Urea | Water | 0.127007341 | 0.833 | 0.039992659 | 323.15 | 36.54 | 10.1016/j.molliq.2022.119396
3 |  | 0 | 0 | 0 | 1 | 1 | Gadolinium nitrate | Urea | Water | 0.127007341 | 0.833 | 0.039992659 | 333.15 | 25.15 | 10.1016/j.molliq.2022.119396
3 |  | 0 | 0 | 0 | 1 | 1 | Gadolinium nitrate | Urea | Water | 0.127007341 | 0.833 | 0.039992659 | 343.15 | 18.26 | 10.1016/j.molliq.2022.119396
3 |  | 0 | 0 | 0 | 1 | 1 | Gadolinium nitrate | Urea | Water | 0.127007341 | 0.833 | 0.039992659 | 353.15 | 13.78 | 10.1016/j.molliq.2022.119396
3 |  | 0 | 0 | 0 | 1 | 1 | Gadolinium nitrate | Urea | Water | 0.127007341 | 0.833 | 0.039992659 | 363.15 | 10.45 | 10.1016/j.molliq.2022.119396
3 |  | 0 | 0 | 0 | 1 | 1 | Gadolinium nitrate | Urea | Water | 0.095065375 | 0.875 | 0.029934625 | 293.15 | 133.84 | 10.1016/j.molliq.2022.119396
3 |  | 0 | 0 | 0 | 1 | 1 | Gadolinium nitrate | Urea | Water | 0.095065375 | 0.875 | 0.029934625 | 298.15 | 95.17 | 10.1016/j.molliq.2022.119396
3 |  | 0 | 0 | 0 | 1 | 1 | Gadolinium nitrate | Urea | Water | 0.095065375 | 0.875 | 0.029934625 | 303.15 | 71.69 | 10.1016/j.molliq.2022.119396
3 |  | 0 | 0 | 0 | 1 | 1 | Gadolinium nitrate | Urea | Water | 0.095065375 | 0.875 | 0.029934625 | 313.15 | 44.52 | 10.1016/j.molliq.2022.119396
3 |  | 0 | 0 | 0 | 1 | 1 | Gadolinium nitrate | Urea | Water | 0.095065375 | 0.875 | 0.029934625 | 323.15 | 29.3 | 10.1016/j.molliq.2022.119396
3 |  | 0 | 0 | 0 | 1 | 1 | Gadolinium nitrate | Urea | Water | 0.095065375 | 0.875 | 0.029934625 | 333.15 | 20.72 | 10.1016/j.molliq.2022.119396
3 |  | 0 | 0 | 0 | 1 | 1 | Gadolinium nitrate | Urea | Water | 0.095065375 | 0.875 | 0.029934625 | 343.15 | 14.95 | 10.1016/j.molliq.2022.119396
3 |  | 0 | 0 | 0 | 1 | 1 | Gadolinium nitrate | Urea | Water | 0.095065375 | 0.875 | 0.029934625 | 353.15 | 11.31 | 10.1016/j.molliq.2022.119396
3 |  | 0 | 0 | 0 | 1 | 1 | Gadolinium nitrate | Urea | Water | 0.095065375 | 0.875 | 0.029934625 | 363.15 | 8.8 | 10.1016/j.molliq.2022.119396
3 |  | 0 | 0 | 0 | 0 | 1 | Ethylamine hydrochloride | Acetamide |  | 0.5 | 0.5 | 0 | 313.2 | 71.5 | 10.1016/j.jct.2019.105883
3 |  | 0 | 0 | 0 | 0 | 1 | Ethylamine hydrochloride | Acetamide |  | 0.5 | 0.5 | 0 | 323.2 | 48.4 | 10.1016/j.jct.2019.105883
3 |  | 0 | 0 | 0 | 0 | 1 | Ethylamine hydrochloride | Acetamide |  | 0.5 | 0.5 | 0 | 333.2 | 35.8 | 10.1016/j.jct.2019.105883
3 |  | 0 | 0 | 0 | 0 | 1 | Ethylamine hydrochloride | Acetamide |  | 0.5 | 0.5 | 0 | 343.2 | 28.2 | 10.1016/j.jct.2019.105883
3 |  | 0 | 0 | 0 | 0 | 1 | Ethylamine hydrochloride | Acetamide |  | 0.5 | 0.5 | 0 | 353.2 | 23.5 | 10.1016/j.jct.2019.105883
3 |  | 0 | 0 | 0 | 0 | 1 | Ethylamine hydrochloride | Acetamide |  | 0.333 | 0.667 | 0 | 313.2 | 58 | 10.1016/j.jct.2019.105883
3 |  | 0 | 0 | 0 | 0 | 1 | Ethylamine hydrochloride | Acetamide |  | 0.333 | 0.667 | 0 | 323.2 | 39.2 | 10.1016/j.jct.2019.105883
3 |  | 0 | 0 | 0 | 0 | 1 | Ethylamine hydrochloride | Acetamide |  | 0.333 | 0.667 | 0 | 333.2 | 29.1 | 10.1016/j.jct.2019.105883
3 |  | 0 | 0 | 0 | 0 | 1 | Ethylamine hydrochloride | Acetamide |  | 0.333 | 0.667 | 0 | 343.2 | 23.3 | 10.1016/j.jct.2019.105883
3 |  | 0 | 0 | 0 | 0 | 1 | Ethylamine hydrochloride | Acetamide |  | 0.333 | 0.667 | 0 | 353.2 | 18.6 | 10.1016/j.jct.2019.105883
3 |  | 0 | 0 | 0 | 0 | 1 | Ethylamine hydrochloride | Acetamide |  | 0.25 | 0.75 | 0 | 313.2 | 32.6 | 10.1016/j.jct.2019.105883
3 |  | 0 | 0 | 0 | 0 | 1 | Ethylamine hydrochloride | Acetamide |  | 0.25 | 0.75 | 0 | 323.2 | 27.8 | 10.1016/j.jct.2019.105883
3 |  | 0 | 0 | 0 | 0 | 1 | Ethylamine hydrochloride | Acetamide |  | 0.25 | 0.75 | 0 | 333.2 | 21.9 | 10.1016/j.jct.2019.105883
3 |  | 0 | 0 | 0 | 0 | 1 | Ethylamine hydrochloride | Acetamide |  | 0.25 | 0.75 | 0 | 343.2 | 18.4 | 10.1016/j.jct.2019.105883
3 |  | 0 | 0 | 0 | 0 | 1 | Ethylamine hydrochloride | Acetamide |  | 0.25 | 0.75 | 0 | 353.2 | 15.2 | 10.1016/j.jct.2019.105883
3 |  | 0 | 0 | 1 | 0 | 1 | Guanidinecarbonate | DL-Malic Acid | ethylene glycol | 0.16 | 0.08 | 0.76 | 293.2 | 186.8 | 10.1021/acs.jced.6b00680
3 |  | 0 | 0 | 1 | 0 | 1 | Guanidinecarbonate | DL-Malic Acid | ethylene glycol | 0.16 | 0.08 | 0.76 | 298.2 | 130.3 | 10.1021/acs.jced.6b00680
3 |  | 0 | 0 | 1 | 0 | 1 | Guanidinecarbonate | DL-Malic Acid | ethylene glycol | 0.16 | 0.08 | 0.76 | 303.2 | 93.7 | 10.1021/acs.jced.6b00680
3 |  | 0 | 0 | 1 | 0 | 1 | Guanidinecarbonate | DL-Malic Acid | ethylene glycol | 0.16 | 0.08 | 0.76 | 308.2 | 70.1 | 10.1021/acs.jced.6b00680
3 |  | 0 | 0 | 1 | 0 | 1 | Guanidinecarbonate | DL-Malic Acid | ethylene glycol | 0.16 | 0.08 | 0.76 | 313.2 | 54.1 | 10.1021/acs.jced.6b00680
3 |  | 0 | 0 | 1 | 0 | 1 | Guanidinecarbonate | DL-Malic Acid | ethylene glycol | 0.16 | 0.08 | 0.76 | 318.2 | 43.4 | 10.1021/acs.jced.6b00680
3 |  | 0 | 0 | 1 | 0 | 1 | Guanidinecarbonate | DL-Malic Acid | ethylene glycol | 0.16 | 0.08 | 0.76 | 323.2 | 35.5 | 10.1021/acs.jced.6b00680
3 |  | 0 | 0 | 1 | 0 | 1 | Guanidinecarbonate | DL-Malic Acid | ethylene glycol | 0.16 | 0.08 | 0.76 | 328.2 | 30 | 10.1021/acs.jced.6b00680
3 |  | 0 | 0 | 1 | 0 | 1 | Guanidinecarbonate | DL-Malic Acid | ethylene glycol | 0.16 | 0.08 | 0.76 | 333.2 | 25.8 | 10.1021/acs.jced.6b00680
3 |  | 0 | 0 | 1 | 0 | 1 | Guanidinecarbonate | DL-Malic Acid | ethylene glycol | 0.16 | 0.08 | 0.76 | 338.2 | 22.9 | 10.1021/acs.jced.6b00680
3 |  | 0 | 0 | 1 | 0 | 1 | Guanidinecarbonate | DL-Malic Acid | ethylene glycol | 0.16 | 0.08 | 0.76 | 343.2 | 20.5 | 10.1021/acs.jced.6b00680
3 |  | 0 | 0 | 1 | 0 | 1 | Guanidinecarbonate | DL-Malic Acid | ethylene glycol | 0.16 | 0.08 | 0.76 | 348.2 | 18.9 | 10.1021/acs.jced.6b00680
3 |  | 0 | 0 | 1 | 0 | 1 | Guanidinecarbonate | DL-Malic Acid | ethylene glycol | 0.16 | 0.08 | 0.76 | 353.2 | 17.6 | 10.1021/acs.jced.6b00680
3 |  | 0 | 0 | 1 | 0 | 1 | Guanidinecarbonate | DL-Malic Acid | ethylene glycol | 0.104 | 0.052 | 0.844 | 293.2 | 79.8 | 10.1021/acs.jced.6b00680
3 |  | 0 | 0 | 1 | 0 | 1 | Guanidinecarbonate | DL-Malic Acid | ethylene glycol | 0.104 | 0.052 | 0.844 | 298.2 | 60.3 | 10.1021/acs.jced.6b00680
3 |  | 0 | 0 | 1 | 0 | 1 | Guanidinecarbonate | DL-Malic Acid | ethylene glycol | 0.104 | 0.052 | 0.844 | 303.2 | 47 | 10.1021/acs.jced.6b00680
3 |  | 0 | 0 | 1 | 0 | 1 | Guanidinecarbonate | DL-Malic Acid | ethylene glycol | 0.104 | 0.052 | 0.844 | 308.2 | 37.3 | 10.1021/acs.jced.6b00680
3 |  | 0 | 0 | 1 | 0 | 1 | Guanidinecarbonate | DL-Malic Acid | ethylene glycol | 0.104 | 0.052 | 0.844 | 313.2 | 30 | 10.1021/acs.jced.6b00680
3 |  | 0 | 0 | 1 | 0 | 1 | Guanidinecarbonate | DL-Malic Acid | ethylene glycol | 0.104 | 0.052 | 0.844 | 318.2 | 24.5 | 10.1021/acs.jced.6b00680
3 |  | 0 | 0 | 1 | 0 | 1 | Guanidinecarbonate | DL-Malic Acid | ethylene glycol | 0.104 | 0.052 | 0.844 | 323.2 | 20.5 | 10.1021/acs.jced.6b00680
3 |  | 0 | 0 | 1 | 0 | 1 | Guanidinecarbonate | DL-Malic Acid | ethylene glycol | 0.104 | 0.052 | 0.844 | 328.2 | 17.3 | 10.1021/acs.jced.6b00680
3 |  | 0 | 0 | 1 | 0 | 1 | Guanidinecarbonate | DL-Malic Acid | ethylene glycol | 0.104 | 0.052 | 0.844 | 333.2 | 14.7 | 10.1021/acs.jced.6b00680
3 |  | 0 | 0 | 1 | 0 | 1 | Guanidinecarbonate | DL-Malic Acid | ethylene glycol | 0.104 | 0.052 | 0.844 | 338.2 | 12.7 | 10.1021/acs.jced.6b00680
3 |  | 0 | 0 | 1 | 0 | 1 | Guanidinecarbonate | DL-Malic Acid | ethylene glycol | 0.104 | 0.052 | 0.844 | 343.2 | 11 | 10.1021/acs.jced.6b00680
3 |  | 0 | 0 | 1 | 0 | 1 | Guanidinecarbonate | DL-Malic Acid | ethylene glycol | 0.104 | 0.052 | 0.844 | 348.2 | 9.7 | 10.1021/acs.jced.6b00680
3 |  | 0 | 0 | 1 | 0 | 1 | Guanidinecarbonate | DL-Malic Acid | ethylene glycol | 0.104 | 0.052 | 0.844 | 353.2 | 8.6 | 10.1021/acs.jced.6b00680
3 |  | 0 | 0 | 1 | 0 | 1 | choline chloride | DL-Malic Acid | ethylene glycol | 0.289 | 0.222 | 0.489 | 293.2 | 584.1 | 10.1021/acs.jced.6b00680
3 |  | 0 | 0 | 1 | 0 | 1 | choline chloride | DL-Malic Acid | ethylene glycol | 0.289 | 0.222 | 0.489 | 298.2 | 395.4 | 10.1021/acs.jced.6b00680
3 |  | 0 | 0 | 1 | 0 | 1 | choline chloride | DL-Malic Acid | ethylene glycol | 0.289 | 0.222 | 0.489 | 303.2 | 284.3 | 10.1021/acs.jced.6b00680
3 |  | 0 | 0 | 1 | 0 | 1 | choline chloride | DL-Malic Acid | ethylene glycol | 0.289 | 0.222 | 0.489 | 308.2 | 212.7 | 10.1021/acs.jced.6b00680
3 |  | 0 | 0 | 1 | 0 | 1 | choline chloride | DL-Malic Acid | ethylene glycol | 0.289 | 0.222 | 0.489 | 313.2 | 167.3 | 10.1021/acs.jced.6b00680
3 |  | 0 | 0 | 1 | 0 | 1 | choline chloride | DL-Malic Acid | ethylene glycol | 0.289 | 0.222 | 0.489 | 318.2 | 137 | 10.1021/acs.jced.6b00680
3 |  | 0 | 0 | 1 | 0 | 1 | choline chloride | DL-Malic Acid | ethylene glycol | 0.289 | 0.222 | 0.489 | 323.2 | 115.6 | 10.1021/acs.jced.6b00680
3 |  | 0 | 0 | 1 | 0 | 1 | choline chloride | DL-Malic Acid | ethylene glycol | 0.289 | 0.222 | 0.489 | 328.2 | 101.5 | 10.1021/acs.jced.6b00680
3 |  | 0 | 0 | 1 | 0 | 1 | choline chloride | DL-Malic Acid | ethylene glycol | 0.289 | 0.222 | 0.489 | 333.2 | 90.9 | 10.1021/acs.jced.6b00680
3 |  | 0 | 0 | 1 | 0 | 1 | choline chloride | DL-Malic Acid | ethylene glycol | 0.289 | 0.222 | 0.489 | 338.2 | 84.8 | 10.1021/acs.jced.6b00680
3 |  | 0 | 0 | 1 | 0 | 1 | choline chloride | DL-Malic Acid | ethylene glycol | 0.289 | 0.222 | 0.489 | 343.2 | 79.8 | 10.1021/acs.jced.6b00680
3 |  | 0 | 0 | 1 | 0 | 1 | choline chloride | DL-Malic Acid | ethylene glycol | 0.289 | 0.222 | 0.489 | 348.2 | 78.3 | 10.1021/acs.jced.6b00680
3 |  | 0 | 0 | 1 | 0 | 1 | choline chloride | DL-Malic Acid | ethylene glycol | 0.289 | 0.222 | 0.489 | 353.2 | 77.5 | 10.1021/acs.jced.6b00680
3 |  | 0 | 0 | 1 | 0 | 1 | choline chloride | Oxalic acid | H2O | 0.3570635 | 0.5 | 0.1429365 | 298.15 | 95.02 | 10.1039/D0CP01431A
3 |  | 0 | 0 | 0 | 1 | 1 | Cobaltchloride | Ethylene glycol | H2O | 0.1817181 | 0.667 | 0.1512819 | 298.15 | 82.49 | 10.1039/D0CP01431A
3 |  | 0 | 0 | 0 | 1 | 1 | Cobaltchloride | acetamide | H2O | 0.1817181 | 0.667 | 0.1512819 | 298.15 | 85.45 | 10.1039/D0CP01431A
3 |  | 0 | 0 | 0 | 1 | 1 | FeCl3 | Ethylene glycol | H2O | 0.4010004 | 0.333 | 0.2659996 | 298.15 | 28.08 | 10.1039/D0CP01431A
3 |  | 0 | 0 | 0 | 1 | 1 | FeCl3 | urea | H2O | 0.4010004 | 0.333 | 0.2659996 | 298.15 | 45.74 | 10.1039/D0CP01431A
3 |  | 0 | 0 | 0 | 1 | 1 | FeCl3 | lactic acid | H2O | 0.4010004 | 0.333 | 0.2659996 | 298.15 | 605.15 | 10.1039/D0CP01431A
3 |  | 0 | 0 | 0 | 1 | 1 | MgCl2 | urea | H2O | 0.09366 | 0.8 | 0.10634 | 298.15 | 209.76 | 10.1039/D0CP01431A
3 |  | 0 | 0 | 0 | 1 | 1 | MgCl2 | Glycerol | H2O | 0.23415 | 0.5 | 0.26585 | 298.15 | 1679.9 | 10.1039/D0CP01431A
3 |  | 0 | 0 | 0 | 0 | 1 | lactic acid | betaine | water | 0.4 | 0.2 | 0.4 | 293.36 | 1210 | 10.1021/acs.jced.7b01037
3 |  | 0 | 0 | 0 | 0 | 1 | lactic acid | betaine | water | 0.4 | 0.2 | 0.4 | 294.49 | 1130 | 10.1021/acs.jced.7b01037
3 |  | 0 | 0 | 0 | 0 | 1 | lactic acid | betaine | water | 0.4 | 0.2 | 0.4 | 296.12 | 1030 | 10.1021/acs.jced.7b01037
3 |  | 0 | 0 | 0 | 0 | 1 | lactic acid | betaine | water | 0.4 | 0.2 | 0.4 | 297.85 | 910 | 10.1021/acs.jced.7b01037
3 |  | 0 | 0 | 0 | 0 | 1 | lactic acid | betaine | water | 0.4 | 0.2 | 0.4 | 299.6 | 810 | 10.1021/acs.jced.7b01037
3 |  | 0 | 0 | 0 | 0 | 1 | lactic acid | betaine | water | 0.4 | 0.2 | 0.4 | 301.34 | 720 | 10.1021/acs.jced.7b01037
3 |  | 0 | 0 | 0 | 0 | 1 | lactic acid | betaine | water | 0.4 | 0.2 | 0.4 | 303.07 | 640 | 10.1021/acs.jced.7b01037
3 |  | 0 | 0 | 0 | 0 | 1 | lactic acid | betaine | water | 0.4 | 0.2 | 0.4 | 304.8 | 570 | 10.1021/acs.jced.7b01037
3 |  | 0 | 0 | 0 | 0 | 1 | lactic acid | betaine | water | 0.4 | 0.2 | 0.4 | 306.52 | 510 | 10.1021/acs.jced.7b01037
3 |  | 0 | 0 | 0 | 0 | 1 | lactic acid | betaine | water | 0.4 | 0.2 | 0.4 | 308.23 | 450 | 10.1021/acs.jced.7b01037
3 |  | 0 | 0 | 0 | 0 | 1 | lactic acid | betaine | water | 0.4 | 0.2 | 0.4 | 309.95 | 400 | 10.1021/acs.jced.7b01037
3 |  | 0 | 0 | 0 | 0 | 1 | lactic acid | betaine | water | 0.4 | 0.2 | 0.4 | 311.65 | 360 | 10.1021/acs.jced.7b01037
3 |  | 0 | 0 | 0 | 0 | 1 | lactic acid | betaine | water | 0.4 | 0.2 | 0.4 | 313.35 | 320 | 10.1021/acs.jced.7b01037
3 |  | 0 | 0 | 0 | 0 | 1 | lactic acid | betaine | water | 0.4 | 0.2 | 0.4 | 315.01 | 290 | 10.1021/acs.jced.7b01037
3 |  | 0 | 0 | 0 | 0 | 1 | lactic acid | betaine | water | 0.4 | 0.2 | 0.4 | 316.61 | 260 | 10.1021/acs.jced.7b01037
3 |  | 0 | 0 | 0 | 0 | 1 | lactic acid | betaine | water | 0.4 | 0.2 | 0.4 | 318.29 | 240 | 10.1021/acs.jced.7b01037
3 |  | 0 | 0 | 0 | 0 | 1 | lactic acid | betaine | water | 0.4 | 0.2 | 0.4 | 320.06 | 210 | 10.1021/acs.jced.7b01037
3 |  | 0 | 0 | 0 | 0 | 1 | lactic acid | betaine | water | 0.4 | 0.2 | 0.4 | 321.88 | 190 | 10.1021/acs.jced.7b01037
3 |  | 0 | 0 | 0 | 0 | 1 | lactic acid | betaine | water | 0.4 | 0.2 | 0.4 | 323.71 | 170 | 10.1021/acs.jced.7b01037
3 |  | 0 | 0 | 0 | 0 | 1 | lactic acid | betaine | water | 0.4 | 0.2 | 0.4 | 325.53 | 160 | 10.1021/acs.jced.7b01037
3 |  | 0 | 0 | 0 | 0 | 1 | lactic acid | betaine | water | 0.4 | 0.2 | 0.4 | 327.32 | 140 | 10.1021/acs.jced.7b01037
3 |  | 0 | 0 | 0 | 0 | 1 | lactic acid | betaine | water | 0.4 | 0.2 | 0.4 | 329.09 | 130 | 10.1021/acs.jced.7b01037
3 |  | 0 | 0 | 0 | 0 | 1 | lactic acid | betaine | water | 0.4 | 0.2 | 0.4 | 330.84 | 120 | 10.1021/acs.jced.7b01037
3 |  | 0 | 0 | 0 | 0 | 1 | lactic acid | betaine | water | 0.4 | 0.2 | 0.4 | 332.57 | 110 | 10.1021/acs.jced.7b01037
3 |  | 0 | 0 | 0 | 0 | 1 | lactic acid | betaine | water | 0.4 | 0.2 | 0.4 | 334.3 | 100 | 10.1021/acs.jced.7b01037
3 |  | 0 | 0 | 0 | 0 | 1 | lactic acid | betaine | water | 0.4 | 0.2 | 0.4 | 336.01 | 90 | 10.1021/acs.jced.7b01037
3 |  | 0 | 0 | 0 | 0 | 1 | lactic acid | betaine | water | 0.4 | 0.2 | 0.4 | 337.71 | 90 | 10.1021/acs.jced.7b01037
3 |  | 0 | 0 | 0 | 0 | 1 | lactic acid | betaine | water | 0.4 | 0.2 | 0.4 | 339.43 | 80 | 10.1021/acs.jced.7b01037
3 |  | 0 | 0 | 0 | 0 | 1 | lactic acid | betaine | water | 0.4 | 0.2 | 0.4 | 341.12 | 70 | 10.1021/acs.jced.7b01037
3 |  | 0 | 0 | 0 | 0 | 1 | lactic acid | betaine | water | 0.4 | 0.2 | 0.4 | 342.81 | 70 | 10.1021/acs.jced.7b01037
3 |  | 0 | 0 | 0 | 0 | 1 | lactic acid | L-histidine | water | 0.6 | 0.067 | 0.333 | 293.36 | 2130 | 10.1021/acs.jced.7b01037
3 |  | 0 | 0 | 0 | 0 | 1 | lactic acid | L-histidine | water | 0.6 | 0.067 | 0.333 | 294.49 | 1980 | 10.1021/acs.jced.7b01037
3 |  | 0 | 0 | 0 | 0 | 1 | lactic acid | L-histidine | water | 0.6 | 0.067 | 0.333 | 296.12 | 1750 | 10.1021/acs.jced.7b01037
3 |  | 0 | 0 | 0 | 0 | 1 | lactic acid | L-histidine | water | 0.6 | 0.067 | 0.333 | 297.85 | 1530 | 10.1021/acs.jced.7b01037
3 |  | 0 | 0 | 0 | 0 | 1 | lactic acid | L-histidine | water | 0.6 | 0.067 | 0.333 | 299.6 | 1340 | 10.1021/acs.jced.7b01037
3 |  | 0 | 0 | 0 | 0 | 1 | lactic acid | L-histidine | water | 0.6 | 0.067 | 0.333 | 301.34 | 1160 | 10.1021/acs.jced.7b01037
3 |  | 0 | 0 | 0 | 0 | 1 | lactic acid | L-histidine | water | 0.6 | 0.067 | 0.333 | 303.07 | 1010 | 10.1021/acs.jced.7b01037
3 |  | 0 | 0 | 0 | 0 | 1 | lactic acid | L-histidine | water | 0.6 | 0.067 | 0.333 | 304.8 | 880 | 10.1021/acs.jced.7b01037
3 |  | 0 | 0 | 0 | 0 | 1 | lactic acid | L-histidine | water | 0.6 | 0.067 | 0.333 | 306.52 | 770 | 10.1021/acs.jced.7b01037
3 |  | 0 | 0 | 0 | 0 | 1 | lactic acid | L-histidine | water | 0.6 | 0.067 | 0.333 | 308.23 | 680 | 10.1021/acs.jced.7b01037
3 |  | 0 | 0 | 0 | 0 | 1 | lactic acid | L-histidine | water | 0.6 | 0.067 | 0.333 | 309.95 | 600 | 10.1021/acs.jced.7b01037
3 |  | 0 | 0 | 0 | 0 | 1 | lactic acid | L-histidine | water | 0.6 | 0.067 | 0.333 | 311.65 | 530 | 10.1021/acs.jced.7b01037
3 |  | 0 | 0 | 0 | 0 | 1 | lactic acid | L-histidine | water | 0.6 | 0.067 | 0.333 | 313.35 | 470 | 10.1021/acs.jced.7b01037
3 |  | 0 | 0 | 0 | 0 | 1 | lactic acid | L-histidine | water | 0.6 | 0.067 | 0.333 | 315.01 | 420 | 10.1021/acs.jced.7b01037
3 |  | 0 | 0 | 0 | 0 | 1 | lactic acid | L-histidine | water | 0.6 | 0.067 | 0.333 | 316.61 | 370 | 10.1021/acs.jced.7b01037
3 |  | 0 | 0 | 0 | 0 | 1 | lactic acid | L-histidine | water | 0.6 | 0.067 | 0.333 | 318.29 | 330 | 10.1021/acs.jced.7b01037
3 |  | 0 | 0 | 0 | 0 | 1 | lactic acid | L-histidine | water | 0.6 | 0.067 | 0.333 | 320.06 | 300 | 10.1021/acs.jced.7b01037
3 |  | 0 | 0 | 0 | 0 | 1 | lactic acid | L-histidine | water | 0.6 | 0.067 | 0.333 | 321.88 | 270 | 10.1021/acs.jced.7b01037
3 |  | 0 | 0 | 0 | 0 | 1 | lactic acid | L-histidine | water | 0.6 | 0.067 | 0.333 | 323.71 | 240 | 10.1021/acs.jced.7b01037
3 |  | 0 | 0 | 0 | 0 | 1 | lactic acid | L-histidine | water | 0.6 | 0.067 | 0.333 | 325.53 | 210 | 10.1021/acs.jced.7b01037
3 |  | 0 | 0 | 0 | 0 | 1 | lactic acid | L-histidine | water | 0.6 | 0.067 | 0.333 | 327.32 | 190 | 10.1021/acs.jced.7b01037
3 |  | 0 | 0 | 0 | 0 | 1 | lactic acid | L-histidine | water | 0.6 | 0.067 | 0.333 | 329.09 | 170 | 10.1021/acs.jced.7b01037
3 |  | 0 | 0 | 0 | 0 | 1 | lactic acid | L-histidine | water | 0.6 | 0.067 | 0.333 | 330.84 | 160 | 10.1021/acs.jced.7b01037
3 |  | 0 | 0 | 0 | 0 | 1 | lactic acid | L-histidine | water | 0.6 | 0.067 | 0.333 | 332.57 | 140 | 10.1021/acs.jced.7b01037
3 |  | 0 | 0 | 0 | 0 | 1 | lactic acid | L-histidine | water | 0.6 | 0.067 | 0.333 | 334.3 | 130 | 10.1021/acs.jced.7b01037
3 |  | 0 | 0 | 0 | 0 | 1 | lactic acid | L-histidine | water | 0.6 | 0.067 | 0.333 | 336.01 | 120 | 10.1021/acs.jced.7b01037
3 |  | 0 | 0 | 0 | 0 | 1 | lactic acid | L-histidine | water | 0.6 | 0.067 | 0.333 | 337.71 | 110 | 10.1021/acs.jced.7b01037
3 |  | 0 | 0 | 0 | 0 | 1 | lactic acid | L-histidine | water | 0.6 | 0.067 | 0.333 | 339.43 | 100 | 10.1021/acs.jced.7b01037
3 |  | 0 | 0 | 0 | 0 | 1 | lactic acid | L-histidine | water | 0.6 | 0.067 | 0.333 | 341.12 | 90 | 10.1021/acs.jced.7b01037
3 |  | 0 | 0 | 0 | 0 | 1 | lactic acid | L-histidine | water | 0.6 | 0.067 | 0.333 | 342.81 | 90 | 10.1021/acs.jced.7b01037
3 |  | 0 | 0 | 0 | 0 | 1 | malic acid | betaine | water | 0.167 | 0.333 | 0.5 | 293.36 | 9180 | 10.1021/acs.jced.7b01037
3 |  | 0 | 0 | 0 | 0 | 1 | malic acid | betaine | water | 0.167 | 0.333 | 0.5 | 294.49 | 8490 | 10.1021/acs.jced.7b01037
3 |  | 0 | 0 | 0 | 0 | 1 | malic acid | betaine | water | 0.167 | 0.333 | 0.5 | 296.12 | 7510 | 10.1021/acs.jced.7b01037
3 |  | 0 | 0 | 0 | 0 | 1 | malic acid | betaine | water | 0.167 | 0.333 | 0.5 | 297.85 | 6520 | 10.1021/acs.jced.7b01037
3 |  | 0 | 0 | 0 | 0 | 1 | malic acid | betaine | water | 0.167 | 0.333 | 0.5 | 299.6 | 5650 | 10.1021/acs.jced.7b01037
3 |  | 0 | 0 | 0 | 0 | 1 | malic acid | betaine | water | 0.167 | 0.333 | 0.5 | 301.34 | 4890 | 10.1021/acs.jced.7b01037
3 |  | 0 | 0 | 0 | 0 | 1 | malic acid | betaine | water | 0.167 | 0.333 | 0.5 | 303.07 | 4240 | 10.1021/acs.jced.7b01037
3 |  | 0 | 0 | 0 | 0 | 1 | malic acid | betaine | water | 0.167 | 0.333 | 0.5 | 304.8 | 3680 | 10.1021/acs.jced.7b01037
3 |  | 0 | 0 | 0 | 0 | 1 | malic acid | betaine | water | 0.167 | 0.333 | 0.5 | 306.52 | 3210 | 10.1021/acs.jced.7b01037
3 |  | 0 | 0 | 0 | 0 | 1 | malic acid | betaine | water | 0.167 | 0.333 | 0.5 | 308.23 | 2800 | 10.1021/acs.jced.7b01037
3 |  | 0 | 0 | 0 | 0 | 1 | malic acid | betaine | water | 0.167 | 0.333 | 0.5 | 309.95 | 2450 | 10.1021/acs.jced.7b01037
3 |  | 0 | 0 | 0 | 0 | 1 | malic acid | betaine | water | 0.167 | 0.333 | 0.5 | 311.65 | 2150 | 10.1021/acs.jced.7b01037
3 |  | 0 | 0 | 0 | 0 | 1 | malic acid | betaine | water | 0.167 | 0.333 | 0.5 | 313.35 | 1900 | 10.1021/acs.jced.7b01037
3 |  | 0 | 0 | 0 | 0 | 1 | malic acid | betaine | water | 0.167 | 0.333 | 0.5 | 315.01 | 1690 | 10.1021/acs.jced.7b01037
3 |  | 0 | 0 | 0 | 0 | 1 | malic acid | betaine | water | 0.167 | 0.333 | 0.5 | 316.61 | 1500 | 10.1021/acs.jced.7b01037
3 |  | 0 | 0 | 0 | 0 | 1 | malic acid | betaine | water | 0.167 | 0.333 | 0.5 | 318.29 | 1330 | 10.1021/acs.jced.7b01037
3 |  | 0 | 0 | 0 | 0 | 1 | malic acid | betaine | water | 0.167 | 0.333 | 0.5 | 320.06 | 1190 | 10.1021/acs.jced.7b01037
3 |  | 0 | 0 | 0 | 0 | 1 | malic acid | betaine | water | 0.167 | 0.333 | 0.5 | 321.88 | 1060 | 10.1021/acs.jced.7b01037
3 |  | 0 | 0 | 0 | 0 | 1 | malic acid | betaine | water | 0.167 | 0.333 | 0.5 | 323.71 | 950 | 10.1021/acs.jced.7b01037
3 |  | 0 | 0 | 0 | 0 | 1 | malic acid | betaine | water | 0.167 | 0.333 | 0.5 | 325.53 | 850 | 10.1021/acs.jced.7b01037
3 |  | 0 | 0 | 0 | 0 | 1 | malic acid | betaine | water | 0.167 | 0.333 | 0.5 | 327.32 | 770 | 10.1021/acs.jced.7b01037
3 |  | 0 | 0 | 0 | 0 | 1 | malic acid | betaine | water | 0.167 | 0.333 | 0.5 | 329.09 | 700 | 10.1021/acs.jced.7b01037
3 |  | 0 | 0 | 0 | 0 | 1 | malic acid | betaine | water | 0.167 | 0.333 | 0.5 | 330.84 | 640 | 10.1021/acs.jced.7b01037
3 |  | 0 | 0 | 0 | 0 | 1 | malic acid | betaine | water | 0.167 | 0.333 | 0.5 | 332.57 | 580 | 10.1021/acs.jced.7b01037
3 |  | 0 | 0 | 0 | 0 | 1 | malic acid | betaine | water | 0.167 | 0.333 | 0.5 | 334.3 | 530 | 10.1021/acs.jced.7b01037
3 |  | 0 | 0 | 0 | 0 | 1 | malic acid | betaine | water | 0.167 | 0.333 | 0.5 | 336.01 | 490 | 10.1021/acs.jced.7b01037
3 |  | 0 | 0 | 0 | 0 | 1 | malic acid | betaine | water | 0.167 | 0.333 | 0.5 | 337.71 | 450 | 10.1021/acs.jced.7b01037
3 |  | 0 | 0 | 0 | 0 | 1 | malic acid | betaine | water | 0.167 | 0.333 | 0.5 | 339.43 | 420 | 10.1021/acs.jced.7b01037
3 |  | 0 | 0 | 0 | 0 | 1 | malic acid | betaine | water | 0.167 | 0.333 | 0.5 | 341.12 | 390 | 10.1021/acs.jced.7b01037
3 |  | 0 | 0 | 0 | 0 | 1 | malic acid | betaine | water | 0.167 | 0.333 | 0.5 | 342.81 | 360 | 10.1021/acs.jced.7b01037
3 |  | 0 | 0 | 1 | 0 | 1 | choline chloride | D-Fructose | D-Glucose | 0.62 | 0.13 | 0.25 | 308.15 | 22377 | 10.1021/acssuschemeng.8b02042
3 |  | 0 | 0 | 1 | 0 | 1 | choline chloride | D-Fructose | D-Glucose | 0.62 | 0.13 | 0.25 | 313.15 | 13361 | 10.1021/acssuschemeng.8b02042
3 |  | 0 | 0 | 1 | 0 | 1 | choline chloride | D-Fructose | D-Glucose | 0.62 | 0.13 | 0.25 | 318.15 | 8319.6 | 10.1021/acssuschemeng.8b02042
3 |  | 0 | 0 | 1 | 0 | 1 | choline chloride | D-Fructose | D-Glucose | 0.62 | 0.13 | 0.25 | 323.15 | 5310 | 10.1021/acssuschemeng.8b02042
3 |  | 0 | 0 | 1 | 0 | 1 | choline chloride | D-Fructose | D-Glucose | 0.62 | 0.13 | 0.25 | 333.15 | 2350.9 | 10.1021/acssuschemeng.8b02042
3 |  | 0 | 0 | 1 | 0 | 1 | choline chloride | D-Fructose | D-Glucose | 0.62 | 0.13 | 0.25 | 343.15 | 1141.1 | 10.1021/acssuschemeng.8b02042
3 |  | 0 | 0 | 1 | 0 | 1 | choline chloride | D-Fructose | D-Glucose | 0.62 | 0.13 | 0.25 | 353.15 | 601.39 | 10.1021/acssuschemeng.8b02042
3 |  | 0 | 0 | 1 | 0 | 1 | choline chloride | D-Fructose | D-Glucose | 0.62 | 0.13 | 0.25 | 363.15 | 340.95 | 10.1021/acssuschemeng.8b02042
3 |  | 0 | 0 | 1 | 0 | 1 | choline chloride | D-Fructose | D-Glucose | 0.62 | 0.13 | 0.25 | 373.15 | 205.59 | 10.1021/acssuschemeng.8b02042
3 |  | 0 | 0 | 1 | 0 | 1 | choline chloride | D-Mannose | D-Xylose | 0.59 | 0.32 | 0.09 | 308.15 | 18586 | 10.1021/acssuschemeng.8b02042
3 |  | 0 | 0 | 1 | 0 | 1 | choline chloride | D-Mannose | D-Xylose | 0.59 | 0.32 | 0.09 | 313.15 | 12031 | 10.1021/acssuschemeng.8b02042
3 |  | 0 | 0 | 1 | 0 | 1 | choline chloride | D-Mannose | D-Xylose | 0.59 | 0.32 | 0.09 | 318.15 | 7039.7 | 10.1021/acssuschemeng.8b02042
3 |  | 0 | 0 | 1 | 0 | 1 | choline chloride | D-Mannose | D-Xylose | 0.59 | 0.32 | 0.09 | 323.15 | 4651.5 | 10.1021/acssuschemeng.8b02042
3 |  | 0 | 0 | 1 | 0 | 1 | choline chloride | D-Mannose | D-Xylose | 0.59 | 0.32 | 0.09 | 333.15 | 2039.7 | 10.1021/acssuschemeng.8b02042
3 |  | 0 | 0 | 1 | 0 | 1 | choline chloride | D-Mannose | D-Xylose | 0.59 | 0.32 | 0.09 | 343.15 | 1001.9 | 10.1021/acssuschemeng.8b02042
3 |  | 0 | 0 | 1 | 0 | 1 | choline chloride | D-Mannose | D-Xylose | 0.59 | 0.32 | 0.09 | 353.15 | 531.75 | 10.1021/acssuschemeng.8b02042
3 |  | 0 | 0 | 1 | 0 | 1 | choline chloride | D-Mannose | D-Xylose | 0.59 | 0.32 | 0.09 | 373.15 | 299.13 | 10.1021/acssuschemeng.8b02042
3 |  | 0 | 0 | 1 | 0 | 1 | choline chloride | D-Glucose | glycerol | 0.5 | 0.25 | 0.25 | 303.15 | 4430 | 10.1039/C1RA00630D
3 |  | 0 | 0 | 1 | 0 | 1 | choline chloride | D-Glucose | glycerol | 0.5 | 0.25 | 0.25 | 323.15 | 930 | 10.1039/C1RA00630D
3 |  | 0 | 0 | 1 | 0 | 1 | choline chloride | D-Glucose | glycerol | 0.5 | 0.25 | 0.25 | 343.15 | 280 | 10.1039/C1RA00630D
3 |  | 0 | 0 | 1 | 0 | 1 | choline chloride | meso-xylitol | glycerol | 0.5 | 0.25 | 0.25 | 303.15 | 1420 | 10.1039/C1RA00630D
3 |  | 0 | 0 | 1 | 0 | 1 | choline chloride | meso-xylitol | glycerol | 0.5 | 0.25 | 0.25 | 323.15 | 370 | 10.1039/C1RA00630D
3 |  | 0 | 0 | 1 | 0 | 1 | choline chloride | meso-xylitol | glycerol | 0.5 | 0.25 | 0.25 | 343.15 | 130 | 10.1039/C1RA00630D
3 |  | 0 | 0 | 1 | 0 | 1 | choline chloride | D-sorbitol | glycerol | 0.5 | 0.25 | 0.25 | 303.15 | 1710 | 10.1039/C1RA00630D
3 |  | 0 | 0 | 1 | 0 | 1 | choline chloride | D-sorbitol | glycerol | 0.5 | 0.25 | 0.25 | 323.15 | 560 | 10.1039/C1RA00630D
3 |  | 0 | 0 | 1 | 0 | 1 | choline chloride | D-sorbitol | glycerol | 0.5 | 0.25 | 0.25 | 343.15 | 180 | 10.1039/C1RA00630D
3 |  | 0 | 0 | 1 | 1 | 0 | Chromium chloride (CrCl3) | choline chloride | H2O | 0.29715 | 0.5 | 0.20285 | 293.15 | 13085 | 10.1002/chem.200400127
3 |  | 0 | 0 | 1 | 1 | 0 | Chromium chloride (CrCl3) | choline chloride | H2O | 0.35658 | 0.4 | 0.24342 | 293.15 | 7516 | 10.1002/chem.200400127
3 |  | 0 | 0 | 1 | 1 | 0 | Chromium chloride (CrCl3) | choline chloride | H2O | 0.3963981 | 0.333 | 0.2706019 | 293.15 | 4671 | 10.1002/chem.200400127
3 |  | 0 | 0 | 1 | 1 | 0 | Chromium chloride (CrCl3) | choline chloride | H2O | 0.421953 | 0.29 | 0.288047 | 293.15 | 4122 | 10.1002/chem.200400127
3 |  | 0 | 0 | 0 | 0 | 1 | Citric acid | D-Glucose | water | 0.2 | 0.2 | 0.6 | 298 | 159 | 10.1016/j.molliq.2020.113761
3 |  | 0 | 0 | 0 | 0 | 1 | Citric acid | D-Glucose | water | 0.2 | 0.2 | 0.6 | 323 | 38 | 10.1016/j.molliq.2020.113761
3 |  | 0 | 0 | 0 | 0 | 1 | Citric acid | D-Glucose | water | 0.2 | 0.2 | 0.6 | 353 | 14 | 10.1016/j.molliq.2020.113761
3 |  | 0 | 0 | 0 | 0 | 1 | Lactic Acid | D-Glucose | Water | 0.556 | 0.111 | 0.333 | 293 | 47 | 10.1016/j.fluid.2019.01.025
3 |  | 0 | 0 | 0 | 0 | 1 | Lactic Acid | D-Glucose | Water | 0.556 | 0.111 | 0.333 | 303 | 31 | 10.1016/j.fluid.2019.01.025
3 |  | 0 | 0 | 0 | 0 | 1 | Lactic Acid | D-Glucose | Water | 0.556 | 0.111 | 0.333 | 313 | 18 | 10.1016/j.fluid.2019.01.025
3 |  | 0 | 0 | 0 | 0 | 1 | Lactic Acid | D-Glucose | Water | 0.556 | 0.111 | 0.333 | 323 | 10 | 10.1016/j.fluid.2019.01.025
3 |  | 0 | 0 | 0 | 0 | 1 | Lactic Acid | D-Glucose | Water | 0.556 | 0.111 | 0.333 | 333 | 8 | 10.1016/j.fluid.2019.01.025
3 |  | 0 | 0 | 0 | 0 | 1 | Lactic Acid | D-Glucose | Water | 0.556 | 0.111 | 0.333 | 343 | 6 | 10.1016/j.fluid.2019.01.025
3 |  | 0 | 0 | 0 | 0 | 1 | Lactic Acid | D-Glucose | Water | 0.556 | 0.111 | 0.333 | 353 | 5 | 10.1016/j.fluid.2019.01.025
3 |  | 0 | 0 | 1 | 0 | 1 | Choline Chloride | Citric Acid | Water | 0.333 | 0.333 | 0.334 | 293 | 6175 | 10.1016/j.fluid.2019.01.025
3 |  | 0 | 0 | 1 | 0 | 1 | Choline Chloride | Citric Acid | Water | 0.333 | 0.333 | 0.334 | 303 | 2748 | 10.1016/j.fluid.2019.01.025
3 |  | 0 | 0 | 1 | 0 | 1 | Choline Chloride | Citric Acid | Water | 0.333 | 0.333 | 0.334 | 313 | 1671 | 10.1016/j.fluid.2019.01.025
3 |  | 0 | 0 | 1 | 0 | 1 | Choline Chloride | Citric Acid | Water | 0.333 | 0.333 | 0.334 | 323 | 930 | 10.1016/j.fluid.2019.01.025
3 |  | 0 | 0 | 1 | 0 | 1 | Choline Chloride | Citric Acid | Water | 0.333 | 0.333 | 0.334 | 333 | 568 | 10.1016/j.fluid.2019.01.025
3 |  | 0 | 0 | 1 | 0 | 1 | Choline Chloride | Citric Acid | Water | 0.333 | 0.333 | 0.334 | 343 | 301 | 10.1016/j.fluid.2019.01.025
3 |  | 0 | 0 | 1 | 0 | 1 | Choline Chloride | Citric Acid | Water | 0.333 | 0.333 | 0.334 | 353 | 291 | 10.1016/j.fluid.2019.01.025
3 |  | 1 | 0 | 1 | 1 | 0 | Zinc chloride | 1-Butyl-3-methyl imidazolium chloride | acetamide | 0.333 | 0.333 | 0.334 | 298.2 | 1200 | 10.1016/j.cclet.2013.09.004
3 |  | 1 | 0 | 1 | 1 | 0 | Zinc chloride | 1-Butyl-3-methyl imidazolium chloride | acetamide | 0.25 | 0.25 | 0.5 | 298.2 | 460 | 10.1016/j.cclet.2013.09.004
3 |  | 1 | 0 | 1 | 1 | 0 | Zinc chloride | 1-Butyl-3-methyl imidazolium chloride | urea | 0.333 | 0.333 | 0.334 | 298.2 | 5000 | 10.1016/j.cclet.2013.09.004
3 |  | 1 | 0 | 1 | 1 | 0 | Zinc chloride | 1-Butyl-3-methyl imidazolium chloride | N,N'-dimethylurea | 0.333 | 0.333 | 0.334 | 298.2 | 4000 | 10.1016/j.cclet.2013.09.004
3 |  | 1 | 0 | 1 | 1 | 0 | Zinc bromide (ZnBr2) | 1-Butyl-3-methyl imidazolium chloride | acetamide | 0.333 | 0.333 | 0.334 | 298.2 | 1200 | 10.1016/j.cclet.2013.09.004
3 |  | 1 | 0 | 1 | 1 | 0 | Zinc bromide (ZnBr2) | 1-Butyl-3-methyl imidazolium chloride | acetamide | 0.25 | 0.25 | 0.5 | 298.2 | 450 | 10.1016/j.cclet.2013.09.004
3 |  | 1 | 0 | 1 | 1 | 0 | Zinc bromide (ZnBr2) | 1-Butyl-3-methyl imidazolium chloride | urea | 0.333 | 0.333 | 0.334 | 298.2 | 3200 | 10.1016/j.cclet.2013.09.004
3 |  | 1 | 0 | 1 | 1 | 0 | Zinc bromide (ZnBr2) | 1-Butyl-3-methyl imidazolium chloride | N,N'-dimethylurea | 0.333 | 0.333 | 0.334 | 298.2 | 2900 | 10.1016/j.cclet.2013.09.004
3 |  | 0 | 0 | 1 | 0 | 1 | choline chloride | oxalic acid | water | 0.333 | 0.476 | 0.191 | 303.15 | 89 | 10.1021/acssuschemeng.5b00619
3 |  | 0 | 0 | 1 | 0 | 1 | choline chloride | citric acid | water | 0.5 | 0.457 | 0.043 | 303.15 | 45008 | 10.1021/acssuschemeng.5b00619
3 |  | 0 | 0 | 1 | 0 | 1 | choline chloride | xylose | water | 0.333 | 0.333 | 0.334 | 303.15 | 887 | 10.1021/acssuschemeng.5b00619
3 |  | 0 | 0 | 1 | 0 | 1 | choline chloride | sucrose | water | 0.416666667 | 0.166666667 | 0.416666667 | 303.15 | 3939 | 10.1021/acssuschemeng.5b00619
3 |  | 0 | 0 | 1 | 0 | 1 | choline chloride | fructose | water | 0.416666667 | 0.166666667 | 0.416666667 | 303.15 | 598 | 10.1021/acssuschemeng.5b00619
3 |  | 0 | 0 | 1 | 0 | 1 | choline chloride | glucose | water | 0.416666667 | 0.166666667 | 0.416666667 | 303.15 | 584 | 10.1021/acssuschemeng.5b00619
3 |  | 0 | 0 | 1 | 0 | 1 | choline chloride | maltose | water | 0.416666667 | 0.166666667 | 0.416666667 | 303.15 | 3122 | 10.1021/acssuschemeng.5b00619
3 |  | 0 | 0 | 1 | 0 | 1 | Choline chloride | P-Toluene sulfonic acid | Water | 0.333 | 0.604 | 0.063 | 318.15 | 160 | 10.1021/acssuschemeng.8b05072
3 |  | 0 | 0 | 1 | 0 | 1 | Choline chloride | P-Toluene sulfonic acid | Water | 0.333 | 0.604 | 0.063 | 323.15 | 90 | 10.1021/acssuschemeng.8b05072
3 |  | 0 | 0 | 1 | 0 | 1 | Choline chloride | P-Toluene sulfonic acid | Water | 0.333 | 0.604 | 0.063 | 328.15 | 66 | 10.1021/acssuschemeng.8b05072
3 |  | 0 | 0 | 1 | 0 | 1 | Choline chloride | P-Toluene sulfonic acid | Water | 0.333 | 0.604 | 0.063 | 333.15 | 52 | 10.1021/acssuschemeng.8b05072
3 |  | 0 | 0 | 1 | 0 | 1 | Choline chloride | P-Toluene sulfonic acid | Water | 0.5 | 0.453 | 0.047 | 308.13 | 309 | 10.1021/acssuschemeng.8b05072
3 |  | 0 | 0 | 1 | 0 | 1 | Choline chloride | P-Toluene sulfonic acid | Water | 0.5 | 0.453 | 0.047 | 313.13 | 229 | 10.1021/acssuschemeng.8b05072
3 |  | 0 | 0 | 1 | 0 | 1 | Choline chloride | P-Toluene sulfonic acid | Water | 0.5 | 0.453 | 0.047 | 318.13 | 170 | 10.1021/acssuschemeng.8b05072
3 |  | 0 | 0 | 1 | 0 | 1 | Choline chloride | P-Toluene sulfonic acid | Water | 0.5 | 0.453 | 0.047 | 323.13 | 129 | 10.1021/acssuschemeng.8b05072
3 |  | 0 | 0 | 1 | 0 | 1 | Choline chloride | P-Toluene sulfonic acid | Water | 0.5 | 0.453 | 0.047 | 328.13 | 99 | 10.1021/acssuschemeng.8b05072
3 |  | 0 | 0 | 1 | 0 | 1 | Choline chloride | P-Toluene sulfonic acid | Water | 0.5 | 0.453 | 0.047 | 333.13 | 77 | 10.1021/acssuschemeng.8b05072
3 |  | 0 | 0 | 1 | 0 | 1 | Choline chloride | P-Toluene sulfonic acid | Water | 0.667 | 0.301 | 0.032 | 318.15 | 284 | 10.1021/acssuschemeng.8b05072
3 |  | 0 | 0 | 1 | 0 | 1 | Choline chloride | P-Toluene sulfonic acid | Water | 0.667 | 0.301 | 0.032 | 323.15 | 210 | 10.1021/acssuschemeng.8b05072
3 |  | 0 | 0 | 1 | 0 | 1 | Choline chloride | P-Toluene sulfonic acid | Water | 0.667 | 0.301 | 0.032 | 328.15 | 158 | 10.1021/acssuschemeng.8b05072
3 |  | 0 | 0 | 1 | 0 | 1 | Choline chloride | P-Toluene sulfonic acid | Water | 0.667 | 0.301 | 0.032 | 333.15 | 121 | 10.1021/acssuschemeng.8b05072
3 |  | 0 | 0 | 1 | 0 | 1 | Tetrabutylammonium chloride | P-Toluene sulfonic acid | Water | 0.5 | 0.453 | 0.047 | 308.13 | 2166 | 10.1021/acssuschemeng.8b05072
3 |  | 0 | 0 | 1 | 0 | 1 | Tetrabutylammonium chloride | P-Toluene sulfonic acid | Water | 0.5 | 0.453 | 0.047 | 313.13 | 1250 | 10.1021/acssuschemeng.8b05072
3 |  | 0 | 0 | 1 | 0 | 1 | Tetrabutylammonium chloride | P-Toluene sulfonic acid | Water | 0.5 | 0.453 | 0.047 | 318.13 | 790 | 10.1021/acssuschemeng.8b05072
3 |  | 0 | 0 | 1 | 0 | 1 | Tetrabutylammonium chloride | P-Toluene sulfonic acid | Water | 0.5 | 0.453 | 0.047 | 323.13 | 499 | 10.1021/acssuschemeng.8b05072
3 |  | 0 | 0 | 1 | 0 | 1 | Tetrabutylammonium chloride | P-Toluene sulfonic acid | Water | 0.5 | 0.453 | 0.047 | 328.13 | 334 | 10.1021/acssuschemeng.8b05072
3 |  | 0 | 0 | 1 | 0 | 1 | Tetrabutylammonium chloride | P-Toluene sulfonic acid | Water | 0.5 | 0.453 | 0.047 | 333.13 | 229 | 10.1021/acssuschemeng.8b05072
3 |  | 0 | 0 | 1 | 0 | 1 | Tetrabutylphosphonium chloride | P-Toluene sulfonic acid | Water | 0.5 | 0.453 | 0.047 | 308.13 | 434 | 10.1021/acssuschemeng.8b05072
3 |  | 0 | 0 | 1 | 0 | 1 | Tetrabutylphosphonium chloride | P-Toluene sulfonic acid | Water | 0.5 | 0.453 | 0.047 | 313.13 | 297 | 10.1021/acssuschemeng.8b05072
3 |  | 0 | 0 | 1 | 0 | 1 | Tetrabutylphosphonium chloride | P-Toluene sulfonic acid | Water | 0.5 | 0.453 | 0.047 | 318.13 | 205 | 10.1021/acssuschemeng.8b05072
3 |  | 0 | 0 | 1 | 0 | 1 | Tetrabutylphosphonium chloride | P-Toluene sulfonic acid | Water | 0.5 | 0.453 | 0.047 | 323.13 | 148 | 10.1021/acssuschemeng.8b05072
3 |  | 0 | 0 | 1 | 0 | 1 | Tetrabutylphosphonium chloride | P-Toluene sulfonic acid | Water | 0.5 | 0.453 | 0.047 | 328.13 | 109 | 10.1021/acssuschemeng.8b05072
3 |  | 0 | 0 | 1 | 0 | 1 | Tetrabutylphosphonium chloride | P-Toluene sulfonic acid | Water | 0.5 | 0.453 | 0.047 | 333.13 | 80 | 10.1021/acssuschemeng.8b05072
3 |  | 0 | 0 | 0 | 0 | 1 | Ethylamine hydrochloride | Diethylenetriamine |  | 0.1 | 0.9 |  | 313.15 | 0.009 | 10.1016/j.cjche.2020.07.004
3 |  | 0 | 0 | 0 | 0 | 1 | Ethylamine hydrochloride | Diethylenetriamine |  | 0.143 | 0.857 |  | 313.15 | 0.014 | 10.1016/j.cjche.2020.07.004
3 |  | 0 | 0 | 0 | 0 | 1 | Ethylamine hydrochloride | Diethylenetriamine |  | 0.25 | 0.75 |  | 313.15 | 0.052 | 10.1016/j.cjche.2020.07.004
3 |  | 0 | 0 | 0 | 0 | 1 | Ethylamine hydrochloride | Diethylenetriamine |  | 0.5 | 0.5 |  | 313.15 | 0.39 | 10.1016/j.cjche.2020.07.004
3 |  | 0 | 0 | 0 | 0 | 1 | Ethylamine hydrochloride | Ethylenediamine |  | 0.1 | 0.9 |  | 313.15 | 0.004 | 10.1016/j.cjche.2020.07.004
3 |  | 0 | 0 | 0 | 0 | 1 | Ethylamine hydrochloride | Ethylenediamine |  | 0.143 | 0.857 |  | 313.15 | 0.009 | 10.1016/j.cjche.2020.07.004
3 |  | 0 | 0 | 0 | 0 | 1 | Ethylamine hydrochloride | Ethylenediamine |  | 0.25 | 0.75 |  | 313.15 | 0.042 | 10.1016/j.cjche.2020.07.004
3 |  | 0 | 0 | 0 | 0 | 1 | Ethylamine hydrochloride | Ethylenediamine |  | 0.5 | 0.5 |  | 313.15 | 0.113 | 10.1016/j.cjche.2020.07.004
3 |  | 0 | 0 | 0 | 0 | 1 | Ethylamine hydrochloride | Monoethanolamine |  | 0.1 | 0.9 |  | 313.15 | 0.021 | 10.1016/j.cjche.2020.07.004
3 |  | 0 | 0 | 0 | 0 | 1 | Ethylamine hydrochloride | Monoethanolamine |  | 0.143 | 0.857 |  | 313.15 | 0.029 | 10.1016/j.cjche.2020.07.004
3 |  | 0 | 0 | 0 | 0 | 1 | Ethylamine hydrochloride | Monoethanolamine |  | 0.25 | 0.75 |  | 313.15 | 0.048 | 10.1016/j.cjche.2020.07.004
3 |  | 0 | 0 | 0 | 0 | 1 | Ethylamine hydrochloride | Monoethanolamine |  | 0.5 | 0.5 |  | 313.15 | 0.112 | 10.1016/j.cjche.2020.07.004
3 |  | 0 | 0 | 0 | 0 | 1 | Ethylamine hydrochloride | Tetraethylenepentamine |  | 0.1 | 0.9 |  | 313.15 | 0.07 | 10.1016/j.cjche.2020.07.004
3 |  | 0 | 0 | 0 | 0 | 1 | Ethylamine hydrochloride | Tetraethylenepentamine |  | 0.143 | 0.857 |  | 313.15 | 0.103 | 10.1016/j.cjche.2020.07.004
3 |  | 0 | 0 | 0 | 0 | 1 | Ethylamine hydrochloride | Tetraethylenepentamine |  | 0.25 | 0.75 |  | 313.15 | 0.257 | 10.1016/j.cjche.2020.07.004
3 |  | 0 | 0 | 0 | 0 | 1 | Ethylamine hydrochloride | Tetraethylenepentamine |  | 0.5 | 0.5 |  | 313.15 | 2.398 | 10.1016/j.cjche.2020.07.004
3 |  | 0 | 0 | 0 | 0 | 1 | Ethylamine hydrochloride | Triethylenetetramine |  | 0.1 | 0.9 |  | 313.15 | 0.036 | 10.1016/j.cjche.2020.07.004
3 |  | 0 | 0 | 0 | 0 | 1 | Ethylamine hydrochloride | Triethylenetetramine |  | 0.143 | 0.857 |  | 313.15 | 0.052 | 10.1016/j.cjche.2020.07.004
3 |  | 0 | 0 | 0 | 0 | 1 | Ethylamine hydrochloride | Triethylenetetramine |  | 0.25 | 0.75 |  | 313.15 | 0.134 | 10.1016/j.cjche.2020.07.004
3 |  | 0 | 0 | 0 | 0 | 1 | Ethylamine hydrochloride | Triethylenetetramine |  | 0.5 | 0.5 |  | 313.15 | 0.728 | 10.1016/j.cjche.2020.07.004
3 |  | 0 | 0 | 0 | 1 | 1 | Cerium(III) nitrate | Urea | Water | 0.167 | 0.778 | 0.055 | 298 | 168 | 10.1021/acssuschemeng.8b05548
3 |  | 0 | 0 | 0 | 1 | 1 | Neodymium Nitrate, Nd(NO3)3 | Urea | Water | 0.167 | 0.778 | 0.053 | 298 | 168 | 10.1021/acssuschemeng.8b05548
3 |  | 0 | 0 | 1 | 0 | 1 | Choline chloride | Imidazole | Ethylene glycol | 0.125 | 0.291666667 | 0.583333333 | 293.2 | 36.5 | 10.1021/acssuschemeng.9b02845
3 |  | 0 | 0 | 1 | 0 | 1 | Choline chloride | Imidazole | Ethylene glycol | 0.125 | 0.291666667 | 0.583333333 | 298.2 | 28.9 | 10.1021/acssuschemeng.9b02845
3 |  | 0 | 0 | 1 | 0 | 1 | Choline chloride | Imidazole | Ethylene glycol | 0.125 | 0.291666667 | 0.583333333 | 303.2 | 23.1 | 10.1021/acssuschemeng.9b02845
3 |  | 0 | 0 | 1 | 0 | 1 | Choline chloride | Imidazole | Ethylene glycol | 0.125 | 0.291666667 | 0.583333333 | 313.2 | 15.4 | 10.1021/acssuschemeng.9b02845
3 |  | 0 | 0 | 1 | 0 | 1 | Choline chloride | Imidazole | Ethylene glycol | 0.125 | 0.291666667 | 0.583333333 | 323.2 | 10.8 | 10.1021/acssuschemeng.9b02845
3 |  | 0 | 0 | 1 | 0 | 1 | Choline chloride | Imidazole | Ethylene glycol | 0.125 | 0.291666667 | 0.583333333 | 333.2 | 8 | 10.1021/acssuschemeng.9b02845
3 |  | 0 | 0 | 1 | 0 | 1 | Choline chloride | Imidazole | Ethylene glycol | 0.125 | 0.291666667 | 0.583333333 | 343.2 | 6.2 | 10.1021/acssuschemeng.9b02845
3 |  | 0 | 0 | 1 | 0 | 1 | Choline chloride | Imidazole | Ethylene glycol | 0.125 | 0.291666667 | 0.583333333 | 353.2 | 5 | 10.1021/acssuschemeng.9b02845
3 |  | 0 | 0 | 1 | 0 | 1 | Choline chloride | Tetrazole | Ethylene glycol | 0.125 | 0.291666667 | 0.583333333 | 293.2 | 40 | 10.1021/acssuschemeng.9b02845
3 |  | 0 | 0 | 1 | 0 | 1 | Choline chloride | Tetrazole | Ethylene glycol | 0.125 | 0.291666667 | 0.583333333 | 298.2 | 27.4 | 10.1021/acssuschemeng.9b02845
3 |  | 0 | 0 | 1 | 0 | 1 | Choline chloride | Tetrazole | Ethylene glycol | 0.125 | 0.291666667 | 0.583333333 | 303.2 | 19.6 | 10.1021/acssuschemeng.9b02845
3 |  | 0 | 0 | 1 | 0 | 1 | Choline chloride | Tetrazole | Ethylene glycol | 0.125 | 0.291666667 | 0.583333333 | 313.2 | 11.4 | 10.1021/acssuschemeng.9b02845
3 |  | 0 | 0 | 1 | 0 | 1 | Choline chloride | Tetrazole | Ethylene glycol | 0.125 | 0.291666667 | 0.583333333 | 323.2 | 8.4 | 10.1021/acssuschemeng.9b02845
3 |  | 0 | 0 | 1 | 0 | 1 | Choline chloride | Tetrazole | Ethylene glycol | 0.125 | 0.291666667 | 0.583333333 | 333.2 | 6.6 | 10.1021/acssuschemeng.9b02845
3 |  | 0 | 0 | 1 | 0 | 1 | Choline chloride | Tetrazole | Ethylene glycol | 0.125 | 0.291666667 | 0.583333333 | 343.2 | 5.3 | 10.1021/acssuschemeng.9b02845
3 |  | 0 | 0 | 1 | 0 | 1 | Choline chloride | Tetrazole | Ethylene glycol | 0.125 | 0.291666667 | 0.583333333 | 353.2 | 4.5 | 10.1021/acssuschemeng.9b02845
3 |  | 0 | 0 | 1 | 0 | 1 | Choline chloride | Triazole | Ethylene glycol | 0.125 | 0.291666667 | 0.583333333 | 293.2 | 34.3 | 10.1021/acssuschemeng.9b02845
3 |  | 0 | 0 | 1 | 0 | 1 | Choline chloride | Triazole | Ethylene glycol | 0.125 | 0.291666667 | 0.583333333 | 298.2 | 27.5 | 10.1021/acssuschemeng.9b02845
3 |  | 0 | 0 | 1 | 0 | 1 | Choline chloride | Triazole | Ethylene glycol | 0.125 | 0.291666667 | 0.583333333 | 303.2 | 22 | 10.1021/acssuschemeng.9b02845
3 |  | 0 | 0 | 1 | 0 | 1 | Choline chloride | Triazole | Ethylene glycol | 0.125 | 0.291666667 | 0.583333333 | 313.2 | 14.9 | 10.1021/acssuschemeng.9b02845
3 |  | 0 | 0 | 1 | 0 | 1 | Choline chloride | Triazole | Ethylene glycol | 0.125 | 0.291666667 | 0.583333333 | 323.2 | 10.7 | 10.1021/acssuschemeng.9b02845
3 |  | 0 | 0 | 1 | 0 | 1 | Choline chloride | Triazole | Ethylene glycol | 0.125 | 0.291666667 | 0.583333333 | 333.2 | 7.9 | 10.1021/acssuschemeng.9b02845
3 |  | 0 | 0 | 1 | 0 | 1 | Choline chloride | Triazole | Ethylene glycol | 0.125 | 0.291666667 | 0.583333333 | 343.2 | 6.2 | 10.1021/acssuschemeng.9b02845
3 |  | 0 | 0 | 1 | 0 | 1 | Choline chloride | Triazole | Ethylene glycol | 0.125 | 0.291666667 | 0.583333333 | 353.2 | 5.2 | 10.1021/acssuschemeng.9b02845
3 |  | 0 | 0 | 1 | 0 | 1 | Choline chloride | Oxalic acid | Ethylene glycol | 0.167 | 0.166666667 | 0.666666667 | 298.15 | 20 | 10.1080/01496395.2016.1247864
3 |  | 0 | 0 | 1 | 0 | 1 | Choline chloride | Oxalic acid | Ethylene glycol | 0.2 | 0.2 | 0.6 | 298.15 | 47 | 10.1080/01496395.2016.1247864
3 |  | 0 | 0 | 1 | 0 | 1 | Choline chloride | Oxalic acid | Ethylene glycol | 0.25 | 0.25 | 0.5 | 298.15 | 68 | 10.1080/01496395.2016.1247864
3 |  | 0 | 0 | 1 | 0 | 1 | Choline chloride | Oxalic acid | Ethylene glycol | 0.333 | 0.333333333 | 0.333333333 | 298.15 | 82 | 10.1080/01496395.2016.1247864
3 |  | 0 | 0 | 1 | 0 | 1 | Choline chloride | Oxalic acid | Glycerol | 0.2 | 0.2 | 0.6 | 298.15 | 170 | 10.1080/01496395.2016.1247864
3 |  | 0 | 0 | 1 | 0 | 1 | Choline chloride | Oxalic acid | Propylene glycol | 0.2 | 0.2 | 0.6 | 298.15 | 22 | 10.1080/01496395.2016.1247864
3 |  | 0 | 0 | 1 | 0 | 1 | Choline chloride | Urea | Glycerol | 0.333 | 0.166666667 | 0.5 | 298.15 | 91.9 | 10.1021/acs.jpcb.0c03876
3 |  | 0 | 0 | 1 | 0 | 1 | Choline chloride | Urea | Glycerol | 0.333 | 0.333333333 | 0.333333333 | 298.15 | 97.3 | 10.1021/acs.jpcb.0c03876
3 |  | 0 | 0 | 1 | 0 | 1 | Choline chloride | Urea | Glycerol | 0.333 | 0.5 | 0.166666667 | 298.15 | 1.197 | 10.1021/acs.jpcb.0c03876
3 |  | 0 | 0 | 1 | 0 | 1 | Choline chloride | Urea | L-Arginine | 0.313 | 0.625 | 0.0625 | 298.15 | 5532.8 | 10.1016/j.molliq.2016.02.062
3 |  | 0 | 0 | 1 | 0 | 1 | Choline chloride | Urea | L-Arginine | 0.313 | 0.625 | 0.0625 | 303.15 | 3452.6 | 10.1016/j.molliq.2016.02.062
3 |  | 0 | 0 | 1 | 0 | 1 | Choline chloride | Urea | L-Arginine | 0.313 | 0.625 | 0.0625 | 308.15 | 2162.6 | 10.1016/j.molliq.2016.02.062
3 |  | 0 | 0 | 1 | 0 | 1 | Choline chloride | Urea | L-Arginine | 0.313 | 0.625 | 0.0625 | 313.15 | 1362.8 | 10.1016/j.molliq.2016.02.062
3 |  | 0 | 0 | 1 | 0 | 1 | Choline chloride | Urea | L-Arginine | 0.313 | 0.625 | 0.0625 | 318.15 | 866.73 | 10.1016/j.molliq.2016.02.062
3 |  | 0 | 0 | 1 | 0 | 1 | Choline chloride | Urea | L-Arginine | 0.313 | 0.625 | 0.0625 | 323.15 | 558.78 | 10.1016/j.molliq.2016.02.062
3 |  | 0 | 0 | 1 | 0 | 1 | Choline chloride | Urea | L-Arginine | 0.313 | 0.625 | 0.0625 | 328.15 | 367.62 | 10.1016/j.molliq.2016.02.062
3 |  | 0 | 0 | 1 | 0 | 1 | Choline chloride | Urea | L-Arginine | 0.313 | 0.625 | 0.0625 | 333.15 | 248.8 | 10.1016/j.molliq.2016.02.062
3 |  | 0 | 0 | 1 | 0 | 1 | Choline chloride | Urea | L-Arginine | 0.313 | 0.625 | 0.0625 | 338.15 | 174.84 | 10.1016/j.molliq.2016.02.062
3 |  | 0 | 0 | 1 | 0 | 1 | Choline chloride | Urea | L-Arginine | 0.313 | 0.625 | 0.0625 | 343.15 | 128.75 | 10.1016/j.molliq.2016.02.062
3 |  | 0 | 0 | 1 | 0 | 1 | Choline chloride | Urea | L-Arginine | 0.313 | 0.625 | 0.0625 | 348.15 | 99.914 | 10.1016/j.molliq.2016.02.062
3 |  | 0 | 0 | 1 | 0 | 1 | Choline chloride | Urea | L-Arginine | 0.313 | 0.625 | 0.0625 | 353.15 | 81.806 | 10.1016/j.molliq.2016.02.062
3 |  | 0 | 0 | 1 | 0 | 1 | Choline chloride | Urea | L-Arginine | 0.317 | 0.634920635 | 0.047619048 | 298.15 | 3355 | 10.1016/j.molliq.2016.02.062
3 |  | 0 | 0 | 1 | 0 | 1 | Choline chloride | Urea | L-Arginine | 0.317 | 0.634920635 | 0.047619048 | 303.15 | 2142.1 | 10.1016/j.molliq.2016.02.062
3 |  | 0 | 0 | 1 | 0 | 1 | Choline chloride | Urea | L-Arginine | 0.317 | 0.634920635 | 0.047619048 | 308.15 | 1373.1 | 10.1016/j.molliq.2016.02.062
3 |  | 0 | 0 | 1 | 0 | 1 | Choline chloride | Urea | L-Arginine | 0.317 | 0.634920635 | 0.047619048 | 313.15 | 885.6 | 10.1016/j.molliq.2016.02.062
3 |  | 0 | 0 | 1 | 0 | 1 | Choline chloride | Urea | L-Arginine | 0.317 | 0.634920635 | 0.047619048 | 318.15 | 576.44 | 10.1016/j.molliq.2016.02.062
3 |  | 0 | 0 | 1 | 0 | 1 | Choline chloride | Urea | L-Arginine | 0.317 | 0.634920635 | 0.047619048 | 323.15 | 380.24 | 10.1016/j.molliq.2016.02.062
3 |  | 0 | 0 | 1 | 0 | 1 | Choline chloride | Urea | L-Arginine | 0.317 | 0.634920635 | 0.047619048 | 328.15 | 255.74 | 10.1016/j.molliq.2016.02.062
3 |  | 0 | 0 | 1 | 0 | 1 | Choline chloride | Urea | L-Arginine | 0.317 | 0.634920635 | 0.047619048 | 333.15 | 176.63 | 10.1016/j.molliq.2016.02.062
3 |  | 0 | 0 | 1 | 0 | 1 | Choline chloride | Urea | L-Arginine | 0.317 | 0.634920635 | 0.047619048 | 338.15 | 126.32 | 10.1016/j.molliq.2016.02.062
3 |  | 0 | 0 | 1 | 0 | 1 | Choline chloride | Urea | L-Arginine | 0.317 | 0.634920635 | 0.047619048 | 343.15 | 94.29 | 10.1016/j.molliq.2016.02.062
3 |  | 0 | 0 | 1 | 0 | 1 | Choline chloride | Urea | L-Arginine | 0.317 | 0.634920635 | 0.047619048 | 348.15 | 73.831 | 10.1016/j.molliq.2016.02.062
3 |  | 0 | 0 | 1 | 0 | 1 | Choline chloride | Urea | L-Arginine | 0.317 | 0.634920635 | 0.047619048 | 353.15 | 60.707 | 10.1016/j.molliq.2016.02.062
3 |  | 0 | 0 | 1 | 0 | 1 | Choline chloride | Urea | L-Arginine | 0.323 | 0.64516129 | 0.032258065 | 298.15 | 2034.5 | 10.1016/j.molliq.2016.02.062
3 |  | 0 | 0 | 1 | 0 | 1 | Choline chloride | Urea | L-Arginine | 0.323 | 0.64516129 | 0.032258065 | 303.15 | 1329.1 | 10.1016/j.molliq.2016.02.062
3 |  | 0 | 0 | 1 | 0 | 1 | Choline chloride | Urea | L-Arginine | 0.323 | 0.64516129 | 0.032258065 | 308.15 | 871.81 | 10.1016/j.molliq.2016.02.062
3 |  | 0 | 0 | 1 | 0 | 1 | Choline chloride | Urea | L-Arginine | 0.323 | 0.64516129 | 0.032258065 | 313.15 | 575.51 | 10.1016/j.molliq.2016.02.062
3 |  | 0 | 0 | 1 | 0 | 1 | Choline chloride | Urea | L-Arginine | 0.323 | 0.64516129 | 0.032258065 | 318.15 | 383.37 | 10.1016/j.molliq.2016.02.062
3 |  | 0 | 0 | 1 | 0 | 1 | Choline chloride | Urea | L-Arginine | 0.323 | 0.64516129 | 0.032258065 | 323.15 | 258.74 | 10.1016/j.molliq.2016.02.062
3 |  | 0 | 0 | 1 | 0 | 1 | Choline chloride | Urea | L-Arginine | 0.323 | 0.64516129 | 0.032258065 | 328.15 | 177.9 | 10.1016/j.molliq.2016.02.062
3 |  | 0 | 0 | 1 | 0 | 1 | Choline chloride | Urea | L-Arginine | 0.323 | 0.64516129 | 0.032258065 | 333.15 | 125.4 | 10.1016/j.molliq.2016.02.062
3 |  | 0 | 0 | 1 | 0 | 1 | Choline chloride | Urea | L-Arginine | 0.323 | 0.64516129 | 0.032258065 | 338.15 | 91.27 | 10.1016/j.molliq.2016.02.062
3 |  | 0 | 0 | 1 | 0 | 1 | Choline chloride | Urea | L-Arginine | 0.323 | 0.64516129 | 0.032258065 | 343.15 | 69.055 | 10.1016/j.molliq.2016.02.062
3 |  | 0 | 0 | 1 | 0 | 1 | Choline chloride | Urea | L-Arginine | 0.323 | 0.64516129 | 0.032258065 | 348.15 | 54.557 | 10.1016/j.molliq.2016.02.062
3 |  | 0 | 0 | 1 | 0 | 1 | Choline chloride | Urea | L-Arginine | 0.323 | 0.64516129 | 0.032258065 | 353.15 | 45.049 | 10.1016/j.molliq.2016.02.062
3 |  | 0 | 0 | 1 | 0 | 1 | Choline chloride | Urea | L-Arginine | 0.328 | 0.655737705 | 0.016393443 | 298.15 | 1233.7 | 10.1016/j.molliq.2016.02.062
3 |  | 0 | 0 | 1 | 0 | 1 | Choline chloride | Urea | L-Arginine | 0.328 | 0.655737705 | 0.016393443 | 303.15 | 824.59 | 10.1016/j.molliq.2016.02.062
3 |  | 0 | 0 | 1 | 0 | 1 | Choline chloride | Urea | L-Arginine | 0.328 | 0.655737705 | 0.016393443 | 308.15 | 553.54 | 10.1016/j.molliq.2016.02.062
3 |  | 0 | 0 | 1 | 0 | 1 | Choline chloride | Urea | L-Arginine | 0.328 | 0.655737705 | 0.016393443 | 313.15 | 374 | 10.1016/j.molliq.2016.02.062
3 |  | 0 | 0 | 1 | 0 | 1 | Choline chloride | Urea | L-Arginine | 0.328 | 0.655737705 | 0.016393443 | 318.15 | 254.97 | 10.1016/j.molliq.2016.02.062
3 |  | 0 | 0 | 1 | 0 | 1 | Choline chloride | Urea | L-Arginine | 0.328 | 0.655737705 | 0.016393443 | 323.15 | 176.07 | 10.1016/j.molliq.2016.02.062
3 |  | 0 | 0 | 1 | 0 | 1 | Choline chloride | Urea | L-Arginine | 0.328 | 0.655737705 | 0.016393443 | 328.15 | 123.76 | 10.1016/j.molliq.2016.02.062
3 |  | 0 | 0 | 1 | 0 | 1 | Choline chloride | Urea | L-Arginine | 0.328 | 0.655737705 | 0.016393443 | 333.15 | 89.024 | 10.1016/j.molliq.2016.02.062
3 |  | 0 | 0 | 1 | 0 | 1 | Choline chloride | Urea | L-Arginine | 0.328 | 0.655737705 | 0.016393443 | 338.15 | 65.943 | 10.1016/j.molliq.2016.02.062
3 |  | 0 | 0 | 1 | 0 | 1 | Choline chloride | Urea | L-Arginine | 0.328 | 0.655737705 | 0.016393443 | 343.15 | 50.574 | 10.1016/j.molliq.2016.02.062
3 |  | 0 | 0 | 1 | 0 | 1 | Choline chloride | Urea | L-Arginine | 0.328 | 0.655737705 | 0.016393443 | 348.15 | 40.315 | 10.1016/j.molliq.2016.02.062
3 |  | 0 | 0 | 1 | 0 | 1 | Choline chloride | Urea | L-Arginine | 0.328 | 0.655737705 | 0.016393443 | 353.15 | 33.43 | 10.1016/j.molliq.2016.02.062
3 |  | 1 | 0 | 1 | 1 | 0 | ZINCBROMIDE | Acetamide | 1-Butyl-3-methylimidazolium bromide | 0.25 | 0.5 | 0.25 | 300.2 | 450 | 10.1016/j.cclet.2013.09.004
3 |  | 1 | 0 | 1 | 1 | 0 | ZINCBROMIDE | Acetamide | 1-Butyl-3-methylimidazolium bromide | 0.333 | 0.333333333 | 0.333333333 | 300.2 | 1200 | 10.1016/j.cclet.2013.09.004
3 |  | 1 | 0 | 1 | 1 | 0 | ZINCBROMIDE | N,N-Dimethyl urea | 1-Butyl-3-methylimidazolium bromide | 0.333 | 0.333333333 | 0.333333333 | 300.2 | 2900 | 10.1016/j.cclet.2013.09.004
3 |  | 1 | 0 | 1 | 1 | 0 | ZINCBROMIDE | Urea | 1-Butyl-3-methylimidazolium bromide | 0.333 | 0.333333333 | 0.333333333 | 300.2 | 3200 | 10.1016/j.cclet.2013.09.004
3 |  | 1 | 0 | 1 | 1 | 0 | Zinc chloride | Acetamide | 1-Butyl-3-methyl imidazolium chloride | 0.25 | 0.5 | 0.25 | 300.2 | 460 | 10.1016/j.cclet.2013.09.004
3 |  | 1 | 0 | 1 | 1 | 0 | Zinc chloride | Acetamide | 1-Butyl-3-methyl imidazolium chloride | 0.333 | 0.333333333 | 0.333333333 | 300.2 | 1200 | 10.1016/j.cclet.2013.09.004
3 |  | 1 | 0 | 1 | 1 | 0 | Zinc chloride | N,N-Dimethyl urea | 1-Butyl-3-methyl imidazolium chloride | 0.333 | 0.333333333 | 0.333333333 | 300.2 | 4000 | 10.1016/j.cclet.2013.09.004
3 |  | 1 | 0 | 1 | 1 | 0 | Zinc chloride | Urea | 1-Butyl-3-methyl imidazolium chloride | 0.333 | 0.333333333 | 0.333333333 | 300.2 | 5000 | 10.1016/j.cclet.2013.09.004
3 |  | 0 | 0 | 1 | 0 | 1 | Choline chloride | DL-Lactic acid | Glycerol | 0.333 | 0.333 | 0.333 | 293.15 | 358.3 | 10.1016/j.jclepro.2022.133589
3 |  | 0 | 0 | 1 | 0 | 1 | Choline chloride | 1,2-propanediol | Water | 0.333 | 0.333 | 0.333 | 293.15 | 114.5 | 10.1016/j.jhazmat.2022.129835
3 |  | 0 | 0 | 1 | 0 | 1 | Choline chloride | Glucose | Water | 0.417 | 0.166 | 0.417 | 293.15 | 3451.3 | 10.1016/j.jhazmat.2022.129835
3 |  | 0 | 0 | 1 | 0 | 1 | Choline chloride | DL-Xylitol | Water | 0.333 | 0.167 | 0.5 | 293.15 | 400.3 | 10.1016/j.jhazmat.2022.129835
3 |  | 0 | 0 | 1 | 0 | 1 | Choline chloride | Urea | Water | 0.077 | 0.154 | 0.769 | 298.15 | 829 | 10.1016/j.jiec.2022.04.015
3 |  | 0 | 0 | 1 | 0 | 1 | Choline chloride | Urea | Water | 0.077 | 0.154 | 0.769 | 303.15 | 16.72 | 10.1016/j.jiec.2022.04.015
3 |  | 0 | 0 | 1 | 0 | 1 | Choline chloride | Urea | Water | 0.077 | 0.154 | 0.769 | 313.15 | 12.6 | 10.1016/j.jiec.2022.04.015
3 |  | 0 | 0 | 1 | 0 | 1 | Choline chloride | Urea | Water | 0.077 | 0.154 | 0.769 | 323.15 | 9.84 | 10.1016/j.jiec.2022.04.015
3 |  | 0 | 0 | 1 | 0 | 1 | Choline chloride | Urea | Water | 0.077 | 0.154 | 0.769 | 333.15 | 7.98 | 10.1016/j.jiec.2022.04.015
3 |  | 0 | 0 | 1 | 0 | 1 | Choline chloride | Urea | Water | 0.077 | 0.154 | 0.769 | 343.15 | 6.68 | 10.1016/j.jiec.2022.04.015
3 |  | 0 | 0 | 1 | 0 | 1 | Choline chloride | Urea | Water | 0.077 | 0.154 | 0.769 | 353.15 | 5.64 | 10.1016/j.jiec.2022.04.015
3 |  | 0 | 0 | 1 | 0 | 1 | Choline chloride | Ethylene glycol | Water | 0.064 | 0.128 | 0.808 | 298.15 | 44.4 | 10.1016/j.jiec.2022.04.015
3 |  | 0 | 0 | 1 | 0 | 1 | Choline chloride | Ethylene glycol | Water | 0.064 | 0.128 | 0.808 | 303.15 | 12.34 | 10.1016/j.jiec.2022.04.015
3 |  | 0 | 0 | 1 | 0 | 1 | Choline chloride | Ethylene glycol | Water | 0.064 | 0.128 | 0.808 | 313.15 | 9.47 | 10.1016/j.jiec.2022.04.015
3 |  | 0 | 0 | 1 | 0 | 1 | Choline chloride | Ethylene glycol | Water | 0.064 | 0.128 | 0.808 | 323.15 | 7.68 | 10.1016/j.jiec.2022.04.015
3 |  | 0 | 0 | 1 | 0 | 1 | Choline chloride | Ethylene glycol | Water | 0.064 | 0.128 | 0.808 | 333.15 | 6.3 | 10.1016/j.jiec.2022.04.015
3 |  | 0 | 0 | 1 | 0 | 1 | Choline chloride | Ethylene glycol | Water | 0.064 | 0.128 | 0.808 | 343.15 | 5.36 | 10.1016/j.jiec.2022.04.015
3 |  | 0 | 0 | 1 | 0 | 1 | Choline chloride | Ethylene glycol | Water | 0.064 | 0.128 | 0.808 | 353.15 | 4.61 | 10.1016/j.jiec.2022.04.015
3 |  | 0 | 0 | 1 | 0 | 1 | Choline chloride | Glycerol | Water | 0.076 | 0.152 | 0.772 | 298.15 | 329 | 10.1016/j.jiec.2022.04.015
3 |  | 0 | 0 | 1 | 0 | 1 | Choline chloride | Glycerol | Water | 0.076 | 0.152 | 0.772 | 303.15 | 34.9 | 10.1016/j.jiec.2022.04.015
3 |  | 0 | 0 | 1 | 0 | 1 | Choline chloride | Glycerol | Water | 0.076 | 0.152 | 0.772 | 313.15 | 25.3 | 10.1016/j.jiec.2022.04.015
3 |  | 0 | 0 | 1 | 0 | 1 | Choline chloride | Glycerol | Water | 0.076 | 0.152 | 0.772 | 323.15 | 18.37 | 10.1016/j.jiec.2022.04.015
3 |  | 0 | 0 | 1 | 0 | 1 | Choline chloride | Glycerol | Water | 0.076 | 0.152 | 0.772 | 333.15 | 13.95 | 10.1016/j.jiec.2022.04.015
3 |  | 0 | 0 | 1 | 0 | 1 | Choline chloride | Glycerol | Water | 0.076 | 0.152 | 0.772 | 343.15 | 10.86 | 10.1016/j.jiec.2022.04.015
3 |  | 0 | 0 | 1 | 0 | 1 | Choline chloride | Glycerol | Water | 0.076 | 0.152 | 0.772 | 353.15 | 8.81 | 10.1016/j.jiec.2022.04.015
3 |  | 0 | 0 | 1 | 0 | 1 | Choline chloride | Levulinic acid | Water | 0.057 | 0.113 | 0.83 | 298.15 | 256 | 10.1016/j.jiec.2022.04.015
3 |  | 0 | 0 | 1 | 0 | 1 | Choline chloride | Levulinic acid | Water | 0.057 | 0.113 | 0.83 | 303.15 | 21.84 | 10.1016/j.jiec.2022.04.015
3 |  | 0 | 0 | 1 | 0 | 1 | Choline chloride | Levulinic acid | Water | 0.057 | 0.113 | 0.83 | 313.15 | 16.02 | 10.1016/j.jiec.2022.04.015
3 |  | 0 | 0 | 1 | 0 | 1 | Choline chloride | Levulinic acid | Water | 0.057 | 0.113 | 0.83 | 323.15 | 11.91 | 10.1016/j.jiec.2022.04.015
3 |  | 0 | 0 | 1 | 0 | 1 | Choline chloride | Levulinic acid | Water | 0.057 | 0.113 | 0.83 | 333.15 | 9.25 | 10.1016/j.jiec.2022.04.015
3 |  | 0 | 0 | 1 | 0 | 1 | Choline chloride | Levulinic acid | Water | 0.057 | 0.113 | 0.83 | 343.15 | 7.45 | 10.1016/j.jiec.2022.04.015
3 |  | 0 | 0 | 1 | 0 | 1 | Choline chloride | Levulinic acid | Water | 0.057 | 0.113 | 0.83 | 353.15 | 1.085 | 10.1016/j.jiec.2022.04.015
3 |  | 0 | 0 | 1 | 0 | 1 | Choline chloride | DL-Malic acid | Water | 0.078 | 0.078 | 0.843 | 298.15 | 365 | 10.1016/j.jiec.2022.04.015
3 |  | 0 | 0 | 1 | 0 | 1 | Choline chloride | DL-Malic acid | Water | 0.078 | 0.078 | 0.843 | 303.15 | 156.48 | 10.1016/j.jiec.2022.04.015
3 |  | 0 | 0 | 1 | 0 | 1 | Choline chloride | DL-Malic acid | Water | 0.078 | 0.078 | 0.843 | 313.15 | 94.3 | 10.1016/j.jiec.2022.04.015
3 |  | 0 | 0 | 1 | 0 | 1 | Choline chloride | DL-Malic acid | Water | 0.078 | 0.078 | 0.843 | 323.15 | 62.5 | 10.1016/j.jiec.2022.04.015
3 |  | 0 | 0 | 1 | 0 | 1 | Choline chloride | DL-Malic acid | Water | 0.078 | 0.078 | 0.843 | 333.15 | 44.14 | 10.1016/j.jiec.2022.04.015
3 |  | 0 | 0 | 1 | 0 | 1 | Choline chloride | DL-Malic acid | Water | 0.078 | 0.078 | 0.843 | 343.15 | 31.6 | 10.1016/j.jiec.2022.04.015
3 |  | 0 | 0 | 1 | 0 | 1 | Choline chloride | DL-Malic acid | Water | 0.078 | 0.078 | 0.843 | 353.15 | 26.4 | 10.1016/j.jiec.2022.04.015
3 |  | 0 | 0 | 0 | 1 | 1 | MnCl2 | Lauric acid | Decanoic acid | 0.143 | 0.286 | 0.571 | 298.15 | 437.01 | 10.1016/j.aca.2021.338899
3 |  | 0 | 0 | 0 | 1 | 1 | Cobalt chloride | Lauric acid | Decanoic acid | 0.211 | 0.263 | 0.526 | 298.15 | 1759.7 | 10.1016/j.aca.2021.338899
3 |  | 0 | 0 | 1 | 0 | 1 | Choline chloride | phenol | water | 0.225 | 0.675 | 0.1 | 293.15 | 56.094 | 10.1016/j.fluid.2021.113290
3 |  | 0 | 0 | 1 | 0 | 1 | Choline chloride | phenol | water | 0.225 | 0.675 | 0.1 | 303.15 | 34.531 | 10.1016/j.fluid.2021.113290
3 |  | 0 | 0 | 1 | 0 | 1 | Choline chloride | phenol | water | 0.225 | 0.675 | 0.1 | 313.15 | 22.761 | 10.1016/j.fluid.2021.113290
3 |  | 0 | 0 | 1 | 0 | 1 | Choline chloride | phenol | water | 0.225 | 0.675 | 0.1 | 323.15 | 15.893 | 10.1016/j.fluid.2021.113290
3 |  | 0 | 0 | 1 | 0 | 1 | Choline chloride | phenol | water | 0.225 | 0.675 | 0.1 | 333.15 | 11.618 | 10.1016/j.fluid.2021.113290
3 |  | 0 | 0 | 1 | 0 | 1 | Choline chloride | phenol | water | 0.2 | 0.6 | 0.2 | 293.15 | 40.935 | 10.1016/j.fluid.2021.113290
3 |  | 0 | 0 | 1 | 0 | 1 | Choline chloride | phenol | water | 0.2 | 0.6 | 0.2 | 303.15 | 26.614 | 10.1016/j.fluid.2021.113290
3 |  | 0 | 0 | 1 | 0 | 1 | Choline chloride | phenol | water | 0.2 | 0.6 | 0.2 | 313.15 | 17.593 | 10.1016/j.fluid.2021.113290
3 |  | 0 | 0 | 1 | 0 | 1 | Choline chloride | phenol | water | 0.2 | 0.6 | 0.2 | 323.15 | 12.403 | 10.1016/j.fluid.2021.113290
3 |  | 0 | 0 | 1 | 0 | 1 | Choline chloride | phenol | water | 0.2 | 0.6 | 0.2 | 333.15 | 9.216 | 10.1016/j.fluid.2021.113290
3 |  | 0 | 0 | 1 | 0 | 1 | Choline chloride | phenol | water | 0.175 | 0.525 | 0.3 | 293.15 | 29.561 | 10.1016/j.fluid.2021.113290
3 |  | 0 | 0 | 1 | 0 | 1 | Choline chloride | phenol | water | 0.175 | 0.525 | 0.3 | 303.15 | 19.262 | 10.1016/j.fluid.2021.113290
3 |  | 0 | 0 | 1 | 0 | 1 | Choline chloride | phenol | water | 0.175 | 0.525 | 0.3 | 313.15 | 13.304 | 10.1016/j.fluid.2021.113290
3 |  | 0 | 0 | 1 | 0 | 1 | Choline chloride | phenol | water | 0.175 | 0.525 | 0.3 | 323.15 | 9.647 | 10.1016/j.fluid.2021.113290
3 |  | 0 | 0 | 1 | 0 | 1 | Choline chloride | phenol | water | 0.175 | 0.525 | 0.3 | 333.15 | 7.279 | 10.1016/j.fluid.2021.113290
3 |  | 0 | 0 | 1 | 0 | 1 | Choline chloride | phenol | water | 0.14975 | 0.44925 | 0.401 | 293.15 | 21.484 | 10.1016/j.fluid.2021.113290
3 |  | 0 | 0 | 1 | 0 | 1 | Choline chloride | phenol | water | 0.14975 | 0.44925 | 0.401 | 303.15 | 14.376 | 10.1016/j.fluid.2021.113290
3 |  | 0 | 0 | 1 | 0 | 1 | Choline chloride | phenol | water | 0.14975 | 0.44925 | 0.401 | 313.15 | 10.142 | 10.1016/j.fluid.2021.113290
3 |  | 0 | 0 | 1 | 0 | 1 | Choline chloride | phenol | water | 0.14975 | 0.44925 | 0.401 | 323.15 | 7.48 | 10.1016/j.fluid.2021.113290
3 |  | 0 | 0 | 1 | 0 | 1 | Choline chloride | phenol | water | 0.14975 | 0.44925 | 0.401 | 333.15 | 5.722 | 10.1016/j.fluid.2021.113290
3 |  | 0 | 0 | 1 | 0 | 1 | Choline chloride | phenol | water | 0.12525 | 0.37575 | 0.499 | 293.15 | 15.369 | 10.1016/j.fluid.2021.113290
3 |  | 0 | 0 | 1 | 0 | 1 | Choline chloride | phenol | water | 0.12525 | 0.37575 | 0.499 | 303.15 | 10.554 | 10.1016/j.fluid.2021.113290
3 |  | 0 | 0 | 1 | 0 | 1 | Choline chloride | phenol | water | 0.12525 | 0.37575 | 0.499 | 313.15 | 7.612 | 10.1016/j.fluid.2021.113290
3 |  | 0 | 0 | 1 | 0 | 1 | Choline chloride | phenol | water | 0.12525 | 0.37575 | 0.499 | 323.15 | 5.716 | 10.1016/j.fluid.2021.113290
3 |  | 0 | 0 | 1 | 0 | 1 | Choline chloride | phenol | water | 0.12525 | 0.37575 | 0.499 | 333.15 | 4.437 | 10.1016/j.fluid.2021.113290
3 |  | 0 | 0 | 1 | 0 | 1 | Choline chloride | phenol | water | 0.09975 | 0.29925 | 0.601 | 293.15 | 10.567 | 10.1016/j.fluid.2021.113290
3 |  | 0 | 0 | 1 | 0 | 1 | Choline chloride | phenol | water | 0.09975 | 0.29925 | 0.601 | 303.15 | 7.469 | 10.1016/j.fluid.2021.113290
3 |  | 0 | 0 | 1 | 0 | 1 | Choline chloride | phenol | water | 0.09975 | 0.29925 | 0.601 | 313.15 | 5.522 | 10.1016/j.fluid.2021.113290
3 |  | 0 | 0 | 1 | 0 | 1 | Choline chloride | phenol | water | 0.09975 | 0.29925 | 0.601 | 323.15 | 4.232 | 10.1016/j.fluid.2021.113290
3 |  | 0 | 0 | 1 | 0 | 1 | Choline chloride | phenol | water | 0.09975 | 0.29925 | 0.601 | 333.15 | 3.34 | 10.1016/j.fluid.2021.113290
3 |  | 0 | 0 | 1 | 0 | 1 | Choline chloride | phenol | water | 0.075 | 0.225 | 0.7 | 293.15 | 7.478 | 10.1016/j.fluid.2021.113290
3 |  | 0 | 0 | 1 | 0 | 1 | Choline chloride | phenol | water | 0.075 | 0.225 | 0.7 | 303.15 | 5.415 | 10.1016/j.fluid.2021.113290
3 |  | 0 | 0 | 1 | 0 | 1 | Choline chloride | phenol | water | 0.075 | 0.225 | 0.7 | 313.15 | 4.077 | 10.1016/j.fluid.2021.113290
3 |  | 0 | 0 | 1 | 0 | 1 | Choline chloride | phenol | water | 0.075 | 0.225 | 0.7 | 323.15 | 3.175 | 10.1016/j.fluid.2021.113290
3 |  | 0 | 0 | 1 | 0 | 1 | Choline chloride | phenol | water | 0.075 | 0.225 | 0.7 | 333.15 | 2.542 | 10.1016/j.fluid.2021.113290
3 |  | 0 | 0 | 1 | 0 | 1 | Choline chloride | phenol | water | 0.05 | 0.15 | 0.8 | 293.15 | 4.918 | 10.1016/j.fluid.2021.113290
3 |  | 0 | 0 | 1 | 0 | 1 | Choline chloride | phenol | water | 0.05 | 0.15 | 0.8 | 303.15 | 3.639 | 10.1016/j.fluid.2021.113290
3 |  | 0 | 0 | 1 | 0 | 1 | Choline chloride | phenol | water | 0.05 | 0.15 | 0.8 | 313.15 | 2.792 | 10.1016/j.fluid.2021.113290
3 |  | 0 | 0 | 1 | 0 | 1 | Choline chloride | phenol | water | 0.05 | 0.15 | 0.8 | 323.15 | 2.209 | 10.1016/j.fluid.2021.113290
3 |  | 0 | 0 | 1 | 0 | 1 | Choline chloride | phenol | water | 0.05 | 0.15 | 0.8 | 333.15 | 1.794 | 10.1016/j.fluid.2021.113290
3 |  | 0 | 0 | 1 | 0 | 1 | Choline chloride | phenol | water | 0.025 | 0.075 | 0.9 | 293.15 | 2.774 | 10.1016/j.fluid.2021.113290
3 |  | 0 | 0 | 1 | 0 | 1 | Choline chloride | phenol | water | 0.025 | 0.075 | 0.9 | 303.15 | 2.094 | 10.1016/j.fluid.2021.113290
3 |  | 0 | 0 | 1 | 0 | 1 | Choline chloride | phenol | water | 0.025 | 0.075 | 0.9 | 313.15 | 1.639 | 10.1016/j.fluid.2021.113290
3 |  | 0 | 0 | 1 | 0 | 1 | Choline chloride | phenol | water | 0.025 | 0.075 | 0.9 | 323.15 | 1.32 | 10.1016/j.fluid.2021.113290
3 |  | 0 | 0 | 1 | 0 | 1 | Choline chloride | phenol | water | 0.025 | 0.075 | 0.9 | 333.15 | 1.089 | 10.1016/j.fluid.2021.113290
3 |  | 0 | 0 | 1 | 0 | 1 | Choline chloride | phenol | water | 0.18 | 0.72 | 0.1 | 293.15 | 43.9 | 10.1016/j.fluid.2021.113290
3 |  | 0 | 0 | 1 | 0 | 1 | Choline chloride | phenol | water | 0.18 | 0.72 | 0.1 | 303.15 | 27.667 | 10.1016/j.fluid.2021.113290
3 |  | 0 | 0 | 1 | 0 | 1 | Choline chloride | phenol | water | 0.18 | 0.72 | 0.1 | 313.15 | 18.552 | 10.1016/j.fluid.2021.113290
3 |  | 0 | 0 | 1 | 0 | 1 | Choline chloride | phenol | water | 0.18 | 0.72 | 0.1 | 323.15 | 13.26 | 10.1016/j.fluid.2021.113290
3 |  | 0 | 0 | 1 | 0 | 1 | Choline chloride | phenol | water | 0.18 | 0.72 | 0.1 | 333.15 | 9.923 | 10.1016/j.fluid.2021.113290
3 |  | 0 | 0 | 1 | 0 | 1 | Choline chloride | phenol | water | 0.16 | 0.64 | 0.2 | 293.15 | 34.948 | 10.1016/j.fluid.2021.113290
3 |  | 0 | 0 | 1 | 0 | 1 | Choline chloride | phenol | water | 0.16 | 0.64 | 0.2 | 303.15 | 22.499 | 10.1016/j.fluid.2021.113290
3 |  | 0 | 0 | 1 | 0 | 1 | Choline chloride | phenol | water | 0.16 | 0.64 | 0.2 | 313.15 | 15.237 | 10.1016/j.fluid.2021.113290
3 |  | 0 | 0 | 1 | 0 | 1 | Choline chloride | phenol | water | 0.16 | 0.64 | 0.2 | 323.15 | 11.035 | 10.1016/j.fluid.2021.113290
3 |  | 0 | 0 | 1 | 0 | 1 | Choline chloride | phenol | water | 0.16 | 0.64 | 0.2 | 333.15 | 8.309 | 10.1016/j.fluid.2021.113290
3 |  | 0 | 0 | 1 | 0 | 1 | Choline chloride | phenol | water | 0.14 | 0.56 | 0.3 | 293.15 | 27.379 | 10.1016/j.fluid.2021.113290
3 |  | 0 | 0 | 1 | 0 | 1 | Choline chloride | phenol | water | 0.14 | 0.56 | 0.3 | 303.15 | 17.929 | 10.1016/j.fluid.2021.113290
3 |  | 0 | 0 | 1 | 0 | 1 | Choline chloride | phenol | water | 0.14 | 0.56 | 0.3 | 313.15 | 12.394 | 10.1016/j.fluid.2021.113290
3 |  | 0 | 0 | 1 | 0 | 1 | Choline chloride | phenol | water | 0.14 | 0.56 | 0.3 | 323.15 | 9.002 | 10.1016/j.fluid.2021.113290
3 |  | 0 | 0 | 1 | 0 | 1 | Choline chloride | phenol | water | 0.14 | 0.56 | 0.3 | 333.15 | 6.8 | 10.1016/j.fluid.2021.113290
3 |  | 0 | 0 | 1 | 0 | 1 | Choline chloride | phenol | water | 0.12 | 0.48 | 0.4 | 293.15 | 20.064 | 10.1016/j.fluid.2021.113290
3 |  | 0 | 0 | 1 | 0 | 1 | Choline chloride | phenol | water | 0.12 | 0.48 | 0.4 | 303.15 | 13.501 | 10.1016/j.fluid.2021.113290
3 |  | 0 | 0 | 1 | 0 | 1 | Choline chloride | phenol | water | 0.12 | 0.48 | 0.4 | 313.15 | 9.539 | 10.1016/j.fluid.2021.113290
3 |  | 0 | 0 | 1 | 0 | 1 | Choline chloride | phenol | water | 0.12 | 0.48 | 0.4 | 323.15 | 7.046 | 10.1016/j.fluid.2021.113290
3 |  | 0 | 0 | 1 | 0 | 1 | Choline chloride | phenol | water | 0.12 | 0.48 | 0.4 | 333.15 | 5.391 | 10.1016/j.fluid.2021.113290
3 |  | 0 | 0 | 1 | 0 | 1 | Choline chloride | phenol | water | 0.1 | 0.4 | 0.5 | 293.15 | 14.906 | 10.1016/j.fluid.2021.113290
3 |  | 0 | 0 | 1 | 0 | 1 | Choline chloride | phenol | water | 0.1 | 0.4 | 0.5 | 303.15 | 10.306 | 10.1016/j.fluid.2021.113290
3 |  | 0 | 0 | 1 | 0 | 1 | Choline chloride | phenol | water | 0.1 | 0.4 | 0.5 | 313.15 | 7.438 | 10.1016/j.fluid.2021.113290
3 |  | 0 | 0 | 1 | 0 | 1 | Choline chloride | phenol | water | 0.1 | 0.4 | 0.5 | 323.15 | 5.586 | 10.1016/j.fluid.2021.113290
3 |  | 0 | 0 | 1 | 0 | 1 | Choline chloride | phenol | water | 0.1 | 0.4 | 0.5 | 333.15 | 4.334 | 10.1016/j.fluid.2021.113290
3 |  | 0 | 0 | 1 | 0 | 1 | Choline chloride | phenol | water | 0.08 | 0.32 | 0.6 | 293.15 | 11.076 | 10.1016/j.fluid.2021.113290
3 |  | 0 | 0 | 1 | 0 | 1 | Choline chloride | phenol | water | 0.08 | 0.32 | 0.6 | 303.15 | 7.782 | 10.1016/j.fluid.2021.113290
3 |  | 0 | 0 | 1 | 0 | 1 | Choline chloride | phenol | water | 0.08 | 0.32 | 0.6 | 313.15 | 5.722 | 10.1016/j.fluid.2021.113290
3 |  | 0 | 0 | 1 | 0 | 1 | Choline chloride | phenol | water | 0.08 | 0.32 | 0.6 | 323.15 | 4.364 | 10.1016/j.fluid.2021.113290
3 |  | 0 | 0 | 1 | 0 | 1 | Choline chloride | phenol | water | 0.08 | 0.32 | 0.6 | 333.15 | 3.433 | 10.1016/j.fluid.2021.113290
3 |  | 0 | 0 | 1 | 0 | 1 | Choline chloride | phenol | water | 0.06 | 0.24 | 0.7 | 293.15 | 7.315 | 10.1016/j.fluid.2021.113290
3 |  | 0 | 0 | 1 | 0 | 1 | Choline chloride | phenol | water | 0.06 | 0.24 | 0.7 | 303.15 | 5.29 | 10.1016/j.fluid.2021.113290
3 |  | 0 | 0 | 1 | 0 | 1 | Choline chloride | phenol | water | 0.06 | 0.24 | 0.7 | 313.15 | 3.983 | 10.1016/j.fluid.2021.113290
3 |  | 0 | 0 | 1 | 0 | 1 | Choline chloride | phenol | water | 0.06 | 0.24 | 0.7 | 323.15 | 3.101 | 10.1016/j.fluid.2021.113290
3 |  | 0 | 0 | 1 | 0 | 1 | Choline chloride | phenol | water | 0.06 | 0.24 | 0.7 | 333.15 | 2.485 | 10.1016/j.fluid.2021.113290
3 |  | 0 | 0 | 1 | 0 | 1 | Choline chloride | phenol | water | 0.04 | 0.16 | 0.8 | 293.15 | 4.816 | 10.1016/j.fluid.2021.113290
3 |  | 0 | 0 | 1 | 0 | 1 | Choline chloride | phenol | water | 0.04 | 0.16 | 0.8 | 303.15 | 3.576 | 10.1016/j.fluid.2021.113290
3 |  | 0 | 0 | 1 | 0 | 1 | Choline chloride | phenol | water | 0.04 | 0.16 | 0.8 | 313.15 | 2.739 | 10.1016/j.fluid.2021.113290
3 |  | 0 | 0 | 1 | 0 | 1 | Choline chloride | phenol | water | 0.04 | 0.16 | 0.8 | 323.15 | 2.163 | 10.1016/j.fluid.2021.113290
3 |  | 0 | 0 | 1 | 0 | 1 | Choline chloride | phenol | water | 0.04 | 0.16 | 0.8 | 333.15 | 1.753 | 10.1016/j.fluid.2021.113290
3 |  | 0 | 0 | 1 | 0 | 1 | Choline chloride | phenol | water | 0.02 | 0.08 | 0.9 | 293.15 | 2.827 | 10.1016/j.fluid.2021.113290
3 |  | 0 | 0 | 1 | 0 | 1 | Choline chloride | phenol | water | 0.02 | 0.08 | 0.9 | 303.15 | 2.128 | 10.1016/j.fluid.2021.113290
3 |  | 0 | 0 | 1 | 0 | 1 | Choline chloride | phenol | water | 0.02 | 0.08 | 0.9 | 313.15 | 1.66 | 10.1016/j.fluid.2021.113290
3 |  | 0 | 0 | 1 | 0 | 1 | Choline chloride | phenol | water | 0.02 | 0.08 | 0.9 | 323.15 | 1.334 | 10.1016/j.fluid.2021.113290
3 |  | 0 | 0 | 1 | 0 | 1 | Choline chloride | phenol | water | 0.02 | 0.08 | 0.9 | 333.15 | 1.099 | 10.1016/j.fluid.2021.113290
3 |  | 1 | 0 | 1 | 1 | 0 | Cobalt chloride (CoCl2) | tetraoctylammonium bromide | Octanoic acid | 0.2 | 0.4 | 0.4 | 296.15 | 5686 | 10.1016/j.molliq.2022.120000
3 |  | 1 | 0 | 1 | 1 | 0 | Cobalt chloride (CoCl2) | trihexyl(tetradecyl)phosphonium chloride | Octanoic acid | 0.2 | 0.4 | 0.4 | 296.15 | 8492 | 10.1016/j.molliq.2022.120000
3 |  | 1 | 0 | 1 | 1 | 0 | Cobalt chloride (CoCl2) | Trioctylmethylammonium chloride | Octanoic acid | 0.2 | 0.4 | 0.4 | 296.15 | 428 | 10.1016/j.molliq.2022.120000
3 |  | 0 | 0 | 0 | 1 | 1 | Cobalt chloride (CoCl2) | trioctylphosphine oxide | Octanoic acid | 0.2 | 0.4 | 0.4 | 296.15 | 155 | 10.1016/j.molliq.2022.120000
3 |  | 0 | 0 | 0 | 1 | 1 | Cobalt chloride (CoCl2) | trioctylamine | Octanoic acid | 0.2 | 0.4 | 0.4 | 296.15 | 432 | 10.1016/j.molliq.2022.120000
3 |  | 1 | 0 | 1 | 1 | 0 | MnCl2 | tetraoctylammonium bromide | Octanoic acid | 0.2 | 0.4 | 0.4 | 296.15 | 14880 | 10.1016/j.molliq.2022.120000
3 |  | 1 | 0 | 1 | 1 | 0 | MnCl2 | trihexyl(tetradecyl)phosphonium chloride | Octanoic acid | 0.2 | 0.4 | 0.4 | 296.15 | 20990 | 10.1016/j.molliq.2022.120000
3 |  | 1 | 0 | 1 | 1 | 0 | DyCl3 | trihexyl(tetradecyl)phosphonium chloride | Octanoic acid | 0.142857143 | 0.428571429 | 0.428571429 | 296.15 | 4764 | 10.1016/j.molliq.2022.120000
3 |  | 0 | 0 | 0 | 1 | 1 | Gadolinium chloride | trioctylphosphine oxide | Decanoic acid | 0.142857143 | 0.428571429 | 0.428571429 | 296.15 | 177 | 10.1016/j.molliq.2022.120000
3 |  | 0 | 0 | 0 | 1 | 1 | NdCl3 | trioctylphosphine oxide | Octanoic acid | 0.142857143 | 0.428571429 | 0.428571429 | 296.15 | 260 | 10.1016/j.molliq.2022.120000
3 |  | 1 | 0 | 1 | 1 | 0 | Cobalt chloride (CoCl2) | tetraoctylammonium bromide | Decanoic acid | 0.2 | 0.4 | 0.4 | 296.15 | 55463 | 10.1016/j.molliq.2022.120000
3 |  | 1 | 0 | 1 | 1 | 0 | Cobalt chloride (CoCl2) | tetraoctylammonium bromide | Linoleic acid | 0.142857143 | 0.428571429 | 0.428571429 | 296.15 | 2780 | 10.1016/j.molliq.2022.120000
3 |  | 1 | 0 | 1 | 1 | 0 | Cobalt chloride (CoCl2) | tetraoctylammonium bromide | Linoleic acid | 0.2 | 0.4 | 0.4 | 296.15 | 9654 | 10.1016/j.molliq.2022.120000
3 |  | 1 | 0 | 1 | 1 | 0 | Cobalt chloride (CoCl2) | tetraoctylammonium bromide | 1,2-Octanediol | 0.2 | 0.4 | 0.4 | 296.15 | 26553 | 10.1016/j.molliq.2022.120000
3 |  | 1 | 0 | 1 | 1 | 0 | Cobalt chloride (CoCl2) | tetraoctylammonium bromide | Thymol | 0.142857143 | 0.428571429 | 0.428571429 | 296.15 | 47559 | 10.1016/j.molliq.2022.120000
3 |  | 1 | 0 | 1 | 1 | 0 | Cobalt chloride (CoCl2) | tetraoctylammonium bromide | Thymol | 0.2 | 0.4 | 0.4 | 296.15 | 79363 | 10.1016/j.molliq.2022.120000
3 |  | 1 | 0 | 1 | 1 | 0 | Cobalt chloride (CoCl2) | tetraoctylammonium bromide | Menthol | 0.142857143 | 0.285714286 | 0.571428571 | 296.15 | 11880 | 10.1016/j.molliq.2022.120000
3 |  | 1 | 0 | 1 | 1 | 0 | Cobalt chloride (CoCl2) | tetraoctylammonium bromide | Menthol | 0.142857143 | 0.428571429 | 0.428571429 | 296.15 | 17810 | 10.1016/j.molliq.2022.120000
3 |  | 1 | 0 | 1 | 1 | 0 | Cobalt chloride (CoCl2) | tetraoctylammonium bromide | Menthol | 0.2 | 0.4 | 0.4 | 296.15 | 22135 | 10.1016/j.molliq.2022.120000
3 |  | 1 | 0 | 1 | 1 | 0 | Cobalt chloride (CoCl2) | tetraoctylammonium bromide | gamma-Terpinene | 0.2 | 0.4 | 0.4 | 296.15 | 124600 | 10.1016/j.molliq.2022.120000
3 |  | 0 | 0 | 0 | 1 | 1 | Cobalt chloride (CoCl2) | trioctylphosphine oxide | Decanoic acid | 0.2 | 0.4 | 0.4 | 296.15 | 177 | 10.1016/j.molliq.2022.120000
3 |  | 0 | 0 | 0 | 1 | 1 | Cobalt chloride (CoCl2) | trioctylphosphine oxide | Dodecanoic acid | 0.2 | 0.4 | 0.4 | 296.15 | 68 | 10.1016/j.molliq.2022.120000
3 |  | 0 | 0 | 0 | 1 | 1 | Cobalt chloride (CoCl2) | trioctylphosphine oxide | 1,8-Octanediol | 0.2 | 0.4 | 0.4 | 296.15 | 46 | 10.1016/j.molliq.2022.120000
3 |  | 0 | 0 | 0 | 1 | 1 | Cobalt chloride (CoCl2) | trioctylphosphine oxide | 1,2-Octanediol | 0.2 | 0.4 | 0.4 | 296.15 | 454 | 10.1016/j.molliq.2022.120000
3 |  | 0 | 0 | 0 | 1 | 1 | Gadolinium chloride | trioctylphosphine oxide | 1,2-Octanediol | 0.142857143 | 0.428571429 | 0.428571429 | 296.15 | 520 | 10.1016/j.molliq.2022.120000
3 |  | 0 | 0 | 0 | 1 | 1 | Cobalt chloride (CoCl2) | trioctylphosphine oxide | Thymol | 0.142857143 | 0.428571429 | 0.428571429 | 296.15 | 247 | 10.1016/j.molliq.2022.120000
3 |  | 0 | 0 | 0 | 1 | 1 | Cobalt chloride (CoCl2) | trioctylphosphine oxide | Menthol | 0.142857143 | 0.428571429 | 0.428571429 | 296.15 | 164 | 10.1016/j.molliq.2022.120000
3 |  | 0 | 0 | 0 | 1 | 1 | Cobalt chloride (CoCl2) | trioctylphosphine oxide | Thymol | 0.2 | 0.4 | 0.4 | 296.15 | 399 | 10.1016/j.molliq.2022.120000
3 |  | 0 | 0 | 0 | 1 | 1 | Cobalt chloride (CoCl2) | trioctylphosphine oxide | Menthol | 0.2 | 0.4 | 0.4 | 296.15 | 438 | 10.1016/j.molliq.2022.120000
3 |  | 0 | 0 | 0 | 1 | 1 | Cobalt chloride (CoCl2) | trioctylphosphine oxide | 2-Ethylhexylamine | 0.2 | 0.4 | 0.4 | 296.15 | 263 | 10.1016/j.molliq.2022.120000
3 |  | 0 | 0 | 0 | 1 | 1 | Cobalt chloride (CoCl2) | trioctylphosphine oxide | Octylamine | 0.2 | 0.4 | 0.4 | 296.15 | 655 | 10.1016/j.molliq.2022.120000
3 |  | 0 | 0 | 0 | 1 | 1 | Cobalt chloride (CoCl2) | trioctylphosphine oxide | 2,4,6-Trimethylaniline | 0.142857143 | 0.285714286 | 0.571428571 | 296.15 | 26690 | 10.1016/j.molliq.2022.120000
3 |  | 1 | 0 | 1 | 1 | 0 | Cobalt chloride (CoCl2) | tetraoctylammonium bromide | Octanoic acid | 0.142857143 | 0.285714286 | 0.571428571 | 296.15 | 2615 | 10.1016/j.molliq.2022.120000
3 |  | 1 | 0 | 1 | 1 | 0 | Cobalt chloride (CoCl2) | tetraoctylammonium bromide | Octanoic acid | 0.142857143 | 0.428571429 | 0.428571429 | 296.15 | 7612 | 10.1016/j.molliq.2022.120000
3 |  | 0 | 0 | 1 | 0 | 1 | Choline chloride | Urea | H2O | 0.033333 | 0.066667 | 0.9 | 293.15 | 1.6178 | 10.1021/je5001796
3 |  | 0 | 0 | 1 | 0 | 1 | Choline chloride | Urea | H2O | 0.066667 | 0.133333 | 0.8 | 293.15 | 2.8436 | 10.1021/je5001796
3 |  | 0 | 0 | 1 | 0 | 1 | Choline chloride | Urea | H2O | 0.099733 | 0.199467 | 0.7008 | 293.15 | 5.0645 | 10.1021/je5001796
3 |  | 0 | 0 | 1 | 0 | 1 | Choline chloride | Urea | H2O | 0.133333 | 0.266667 | 0.6 | 293.15 | 9.1829 | 10.1021/je5001796
3 |  | 0 | 0 | 1 | 0 | 1 | Choline chloride | Urea | H2O | 0.164833 | 0.329667 | 0.5055 | 293.15 | 17.589 | 10.1021/je5001796
3 |  | 0 | 0 | 1 | 0 | 1 | Choline chloride | Urea | H2O | 0.199867 | 0.399733 | 0.4004 | 293.15 | 34.5047 | 10.1021/je5001796
3 |  | 0 | 0 | 1 | 0 | 1 | Choline chloride | Urea | H2O | 0.232933 | 0.465867 | 0.3012 | 293.15 | 73.3357 | 10.1021/je5001796
3 |  | 0 | 0 | 1 | 0 | 1 | Choline chloride | Urea | H2O | 0.2667 | 0.5334 | 0.1999 | 293.15 | 169.4133 | 10.1021/je5001796
3 |  | 0 | 0 | 1 | 0 | 1 | Choline chloride | Urea | H2O | 0.2992 | 0.5984 | 0.1024 | 293.15 | 436.1138 | 10.1021/je5001796
3 |  | 0 | 0 | 1 | 0 | 1 | Choline chloride | Urea | H2O | 0.033333 | 0.066667 | 0.9 | 303.15 | 1.3125 | 10.1021/je5001796
3 |  | 0 | 0 | 1 | 0 | 1 | Choline chloride | Urea | H2O | 0.066667 | 0.133333 | 0.8 | 303.15 | 2.2654 | 10.1021/je5001796
3 |  | 0 | 0 | 1 | 0 | 1 | Choline chloride | Urea | H2O | 0.099733 | 0.199467 | 0.7008 | 303.15 | 3.9093 | 10.1021/je5001796
3 |  | 0 | 0 | 1 | 0 | 1 | Choline chloride | Urea | H2O | 0.133333 | 0.266667 | 0.6 | 303.15 | 6.7782 | 10.1021/je5001796
3 |  | 0 | 0 | 1 | 0 | 1 | Choline chloride | Urea | H2O | 0.164833 | 0.329667 | 0.5055 | 303.15 | 12.2515 | 10.1021/je5001796
3 |  | 0 | 0 | 1 | 0 | 1 | Choline chloride | Urea | H2O | 0.199867 | 0.399733 | 0.4004 | 303.15 | 22.6048 | 10.1021/je5001796
3 |  | 0 | 0 | 1 | 0 | 1 | Choline chloride | Urea | H2O | 0.232933 | 0.465867 | 0.3012 | 303.15 | 43.4958 | 10.1021/je5001796
3 |  | 0 | 0 | 1 | 0 | 1 | Choline chloride | Urea | H2O | 0.2667 | 0.5334 | 0.1999 | 303.15 | 89.4403 | 10.1021/je5001796
3 |  | 0 | 0 | 1 | 0 | 1 | Choline chloride | Urea | H2O | 0.2992 | 0.5984 | 0.1024 | 303.15 | 200.6193 | 10.1021/je5001796
3 |  | 0 | 0 | 1 | 0 | 1 | Choline chloride | Urea | H2O | 0.033333 | 0.066667 | 0.9 | 313.15 | 1.0858 | 10.1021/je5001796
3 |  | 0 | 0 | 1 | 0 | 1 | Choline chloride | Urea | H2O | 0.066667 | 0.133333 | 0.8 | 313.15 | 1.8509 | 10.1021/je5001796
3 |  | 0 | 0 | 1 | 0 | 1 | Choline chloride | Urea | H2O | 0.099733 | 0.199467 | 0.7008 | 313.15 | 3.1117 | 10.1021/je5001796
3 |  | 0 | 0 | 1 | 0 | 1 | Choline chloride | Urea | H2O | 0.133333 | 0.266667 | 0.6 | 313.15 | 5.1982 | 10.1021/je5001796
3 |  | 0 | 0 | 1 | 0 | 1 | Choline chloride | Urea | H2O | 0.164833 | 0.329667 | 0.5055 | 313.15 | 8.9032 | 10.1021/je5001796
3 |  | 0 | 0 | 1 | 0 | 1 | Choline chloride | Urea | H2O | 0.199867 | 0.399733 | 0.4004 | 313.15 | 15.8076 | 10.1021/je5001796
3 |  | 0 | 0 | 1 | 0 | 1 | Choline chloride | Urea | H2O | 0.232933 | 0.465867 | 0.3012 | 313.15 | 28.0056 | 10.1021/je5001796
3 |  | 0 | 0 | 1 | 0 | 1 | Choline chloride | Urea | H2O | 0.2667 | 0.5334 | 0.1999 | 313.15 | 52.3574 | 10.1021/je5001796
3 |  | 0 | 0 | 1 | 0 | 1 | Choline chloride | Urea | H2O | 0.2992 | 0.5984 | 0.1024 | 313.15 | 104.0292 | 10.1021/je5001796
3 |  | 0 | 0 | 1 | 0 | 1 | Choline chloride | Urea | H2O | 0.033333 | 0.066667 | 0.9 | 323.15 | 0.9234 | 10.1021/je5001796
3 |  | 0 | 0 | 1 | 0 | 1 | Choline chloride | Urea | H2O | 0.066667 | 0.133333 | 0.8 | 323.15 | 1.5403 | 10.1021/je5001796
3 |  | 0 | 0 | 1 | 0 | 1 | Choline chloride | Urea | H2O | 0.099733 | 0.199467 | 0.7008 | 323.15 | 2.5381 | 10.1021/je5001796
3 |  | 0 | 0 | 1 | 0 | 1 | Choline chloride | Urea | H2O | 0.133333 | 0.266667 | 0.6 | 323.15 | 4.1152 | 10.1021/je5001796
3 |  | 0 | 0 | 1 | 0 | 1 | Choline chloride | Urea | H2O | 0.164833 | 0.329667 | 0.5055 | 323.15 | 6.5254 | 10.1021/je5001796
3 |  | 0 | 0 | 1 | 0 | 1 | Choline chloride | Urea | H2O | 0.199867 | 0.399733 | 0.4004 | 323.15 | 11.6217 | 10.1021/je5001796
3 |  | 0 | 0 | 1 | 0 | 1 | Choline chloride | Urea | H2O | 0.232933 | 0.465867 | 0.3012 | 323.15 | 19.2941 | 10.1021/je5001796
3 |  | 0 | 0 | 1 | 0 | 1 | Choline chloride | Urea | H2O | 0.2667 | 0.5334 | 0.1999 | 323.15 | 33.2125 | 10.1021/je5001796
3 |  | 0 | 0 | 1 | 0 | 1 | Choline chloride | Urea | H2O | 0.2992 | 0.5984 | 0.1024 | 323.15 | 61.1854 | 10.1021/je5001796
3 |  | 0 | 0 | 1 | 0 | 1 | Choline chloride | Urea | H2O | 0.033333 | 0.066667 | 0.9 | 333.15 | 0.798 | 10.1021/je5001796
3 |  | 0 | 0 | 1 | 0 | 1 | Choline chloride | Urea | H2O | 0.066667 | 0.133333 | 0.8 | 333.15 | 1.3049 | 10.1021/je5001796
3 |  | 0 | 0 | 1 | 0 | 1 | Choline chloride | Urea | H2O | 0.099733 | 0.199467 | 0.7008 | 333.15 | 2.1172 | 10.1021/je5001796
3 |  | 0 | 0 | 1 | 0 | 1 | Choline chloride | Urea | H2O | 0.133333 | 0.266667 | 0.6 | 333.15 | 3.3415 | 10.1021/je5001796
3 |  | 0 | 0 | 1 | 0 | 1 | Choline chloride | Urea | H2O | 0.164833 | 0.329667 | 0.5055 | 333.15 | 5.1376 | 10.1021/je5001796
3 |  | 0 | 0 | 1 | 0 | 1 | Choline chloride | Urea | H2O | 0.199867 | 0.399733 | 0.4004 | 333.15 | 8.2652 | 10.1021/je5001796
3 |  | 0 | 0 | 1 | 0 | 1 | Choline chloride | Urea | H2O | 0.232933 | 0.465867 | 0.3012 | 333.15 | 13.9586 | 10.1021/je5001796
3 |  | 0 | 0 | 1 | 0 | 1 | Choline chloride | Urea | H2O | 0.2667 | 0.5334 | 0.1999 | 333.15 | 22.5795 | 10.1021/je5001796
3 |  | 0 | 0 | 1 | 0 | 1 | Choline chloride | Urea | H2O | 0.2992 | 0.5984 | 0.1024 | 333.15 | 38.2495 | 10.1021/je5001796
3 |  | 0 | 0 | 1 | 0 | 1 | Choline chloride | Urea | H2O | 0.033333 | 0.066667 | 0.9 | 343.15 | 0.701 | 10.1021/je5001796
3 |  | 0 | 0 | 1 | 0 | 1 | Choline chloride | Urea | H2O | 0.066667 | 0.133333 | 0.8 | 343.15 | 1.1287 | 10.1021/je5001796
3 |  | 0 | 0 | 1 | 0 | 1 | Choline chloride | Urea | H2O | 0.099733 | 0.199467 | 0.7008 | 343.15 | 1.7978 | 10.1021/je5001796
3 |  | 0 | 0 | 1 | 0 | 1 | Choline chloride | Urea | H2O | 0.133333 | 0.266667 | 0.6 | 343.15 | 2.7739 | 10.1021/je5001796
3 |  | 0 | 0 | 1 | 0 | 1 | Choline chloride | Urea | H2O | 0.164833 | 0.329667 | 0.5055 | 343.15 | 4.156 | 10.1021/je5001796
3 |  | 0 | 0 | 1 | 0 | 1 | Choline chloride | Urea | H2O | 0.199867 | 0.399733 | 0.4004 | 343.15 | 6.4745 | 10.1021/je5001796
3 |  | 0 | 0 | 1 | 0 | 1 | Choline chloride | Urea | H2O | 0.232933 | 0.465867 | 0.3012 | 343.15 | 10.323 | 10.1021/je5001796
3 |  | 0 | 0 | 1 | 0 | 1 | Choline chloride | Urea | H2O | 0.2667 | 0.5334 | 0.1999 | 343.15 | 16.2228 | 10.1021/je5001796
3 |  | 0 | 0 | 1 | 0 | 1 | Choline chloride | Urea | H2O | 0.2992 | 0.5984 | 0.1024 | 343.15 | 25.8876 | 10.1021/je5001796
3 |  | 0 | 0 | 1 | 0 | 1 | Choline chloride | Urea | H2O | 0.033333 | 0.066667 | 0.9 | 353.15 | 0.6265 | 10.1021/je5001796
3 |  | 0 | 0 | 1 | 0 | 1 | Choline chloride | Urea | H2O | 0.066667 | 0.133333 | 0.8 | 353.15 | 0.9911 | 10.1021/je5001796
3 |  | 0 | 0 | 1 | 0 | 1 | Choline chloride | Urea | H2O | 0.099733 | 0.199467 | 0.7008 | 353.15 | 1.5515 | 10.1021/je5001796
3 |  | 0 | 0 | 1 | 0 | 1 | Choline chloride | Urea | H2O | 0.133333 | 0.266667 | 0.6 | 353.15 | 2.3461 | 10.1021/je5001796
3 |  | 0 | 0 | 1 | 0 | 1 | Choline chloride | Urea | H2O | 0.164833 | 0.329667 | 0.5055 | 353.15 | 3.4372 | 10.1021/je5001796
3 |  | 0 | 0 | 1 | 0 | 1 | Choline chloride | Urea | H2O | 0.199867 | 0.399733 | 0.4004 | 353.15 | 5.203 | 10.1021/je5001796
3 |  | 0 | 0 | 1 | 0 | 1 | Choline chloride | Urea | H2O | 0.232933 | 0.465867 | 0.3012 | 353.15 | 17.742 | 10.1021/je5001796
3 |  | 0 | 0 | 1 | 0 | 1 | Choline chloride | Urea | H2O | 0.2667 | 0.5334 | 0.1999 | 353.15 | 12.1228 | 10.1021/je5001796
3 |  | 0 | 0 | 1 | 0 | 1 | Choline chloride | Urea | H2O | 0.2992 | 0.5984 | 0.1024 | 353.15 | 18.4986 | 10.1021/je5001796
3 |  | 0 | 0 | 1 | 0 | 1 | Choline chloride | Urea | H2O | 0.033333 | 0.066667 | 0.9 | 363.15 | 0.5735 | 10.1021/je5001796
3 |  | 0 | 0 | 1 | 0 | 1 | Choline chloride | Urea | H2O | 0.066667 | 0.133333 | 0.8 | 363.15 | 0.8788 | 10.1021/je5001796
3 |  | 0 | 0 | 1 | 0 | 1 | Choline chloride | Urea | H2O | 0.099733 | 0.199467 | 0.7008 | 363.15 | 1.3576 | 10.1021/je5001796
3 |  | 0 | 0 | 1 | 0 | 1 | Choline chloride | Urea | H2O | 0.133333 | 0.266667 | 0.6 | 363.15 | 2.0167 | 10.1021/je5001796
3 |  | 0 | 0 | 1 | 0 | 1 | Choline chloride | Urea | H2O | 0.164833 | 0.329667 | 0.5055 | 363.15 | 2.8964 | 10.1021/je5001796
3 |  | 0 | 0 | 1 | 0 | 1 | Choline chloride | Urea | H2O | 0.199867 | 0.399733 | 0.4004 | 363.15 | 4.2758 | 10.1021/je5001796
3 |  | 0 | 0 | 1 | 0 | 1 | Choline chloride | Urea | H2O | 0.232933 | 0.465867 | 0.3012 | 363.15 | 6.1852 | 10.1021/je5001796
3 |  | 0 | 0 | 1 | 0 | 1 | Choline chloride | Urea | H2O | 0.2667 | 0.5334 | 0.1999 | 363.15 | 9.295 | 10.1021/je5001796
3 |  | 0 | 0 | 1 | 0 | 1 | Choline chloride | Urea | H2O | 0.2992 | 0.5984 | 0.1024 | 363.15 | 13.705 | 10.1021/je5001796
3 |  | 0 | 0 | 1 | 0 | 0 | Chromium chloride (CrCl3) | Choline chloride | H2O | 0.125 | 0.125 | 0.75 | 293.15 | 13085.4 | 10.1002/apj.1873
3 |  | 0 | 0 | 1 | 0 | 0 | Chromium chloride (CrCl3) | Choline chloride | H2O | 0.125 | 0.125 | 0.75 | 304.15 | 5463.5 | 10.1002/apj.1873
3 |  | 0 | 0 | 1 | 0 | 0 | Chromium chloride (CrCl3) | Choline chloride | H2O | 0.125 | 0.125 | 0.75 | 315.15 | 2475.7 | 10.1002/apj.1873
3 |  | 0 | 0 | 1 | 0 | 0 | Chromium chloride (CrCl3) | Choline chloride | H2O | 0.125 | 0.125 | 0.75 | 326.15 | 1195.3 | 10.1002/apj.1873
3 |  | 0 | 0 | 1 | 0 | 0 | Chromium chloride (CrCl3) | Choline chloride | H2O | 0.125 | 0.125 | 0.75 | 336.65 | 646.5 | 10.1002/apj.1873
3 |  | 0 | 0 | 1 | 0 | 0 | Chromium chloride (CrCl3) | Choline chloride | H2O | 0.125 | 0.125 | 0.75 | 347.65 | 422.9 | 10.1002/apj.1873
3 |  | 0 | 0 | 1 | 0 | 0 | Chromium chloride (CrCl3) | Choline chloride | H2O | 0.130435 | 0.086956522 | 0.782609 | 293.15 | 7516.3 | 10.1002/apj.1873
3 |  | 0 | 0 | 1 | 0 | 0 | Chromium chloride (CrCl3) | Choline chloride | H2O | 0.130435 | 0.086956522 | 0.782609 | 304.15 | 3390.4 | 10.1002/apj.1873
3 |  | 0 | 0 | 1 | 0 | 0 | Chromium chloride (CrCl3) | Choline chloride | H2O | 0.130435 | 0.086956522 | 0.782609 | 315.15 | 1418.8 | 10.1002/apj.1873
3 |  | 0 | 0 | 1 | 0 | 0 | Chromium chloride (CrCl3) | Choline chloride | H2O | 0.130435 | 0.086956522 | 0.782609 | 326.15 | 727.8 | 10.1002/apj.1873
3 |  | 0 | 0 | 1 | 0 | 0 | Chromium chloride (CrCl3) | Choline chloride | H2O | 0.130435 | 0.086956522 | 0.782609 | 336.65 | 463.6 | 10.1002/apj.1873
3 |  | 0 | 0 | 1 | 0 | 0 | Chromium chloride (CrCl3) | Choline chloride | H2O | 0.130435 | 0.086956522 | 0.782609 | 347.65 | 260.3 | 10.1002/apj.1873
3 |  | 0 | 0 | 1 | 0 | 0 | Chromium chloride (CrCl3) | Choline chloride | H2O | 0.133466 | 0.065737052 | 0.800797 | 293.15 | 4670.8 | 10.1002/apj.1873
3 |  | 0 | 0 | 1 | 0 | 0 | Chromium chloride (CrCl3) | Choline chloride | H2O | 0.133466 | 0.065737052 | 0.800797 | 304.15 | 2048.9 | 10.1002/apj.1873
3 |  | 0 | 0 | 1 | 0 | 0 | Chromium chloride (CrCl3) | Choline chloride | H2O | 0.133466 | 0.065737052 | 0.800797 | 315.15 | 992 | 10.1002/apj.1873
3 |  | 0 | 0 | 1 | 0 | 0 | Chromium chloride (CrCl3) | Choline chloride | H2O | 0.133466 | 0.065737052 | 0.800797 | 326.15 | 605.8 | 10.1002/apj.1873
3 |  | 0 | 0 | 1 | 0 | 0 | Chromium chloride (CrCl3) | Choline chloride | H2O | 0.133466 | 0.065737052 | 0.800797 | 336.65 | 361.9 | 10.1002/apj.1873
3 |  | 0 | 0 | 1 | 0 | 0 | Chromium chloride (CrCl3) | Choline chloride | H2O | 0.133466 | 0.065737052 | 0.800797 | 347.65 | 179 | 10.1002/apj.1873
3 |  | 0 | 0 | 1 | 0 | 0 | Chromium chloride (CrCl3) | Choline chloride | H2O | 0.134981 | 0.05513308 | 0.809886 | 293.15 | 4122.1 | 10.1002/apj.1873
3 |  | 0 | 0 | 1 | 0 | 0 | Chromium chloride (CrCl3) | Choline chloride | H2O | 0.134981 | 0.05513308 | 0.809886 | 304.15 | 1744 | 10.1002/apj.1873
3 |  | 0 | 0 | 1 | 0 | 0 | Chromium chloride (CrCl3) | Choline chloride | H2O | 0.134981 | 0.05513308 | 0.809886 | 315.15 | 788.8 | 10.1002/apj.1873
3 |  | 0 | 0 | 1 | 0 | 0 | Chromium chloride (CrCl3) | Choline chloride | H2O | 0.134981 | 0.05513308 | 0.809886 | 326.15 | 402.6 | 10.1002/apj.1873
3 |  | 0 | 0 | 1 | 0 | 0 | Chromium chloride (CrCl3) | Choline chloride | H2O | 0.134981 | 0.05513308 | 0.809886 | 336.65 | 219.7 | 10.1002/apj.1873
3 |  | 0 | 0 | 1 | 0 | 0 | Chromium chloride (CrCl3) | Choline chloride | H2O | 0.134981 | 0.05513308 | 0.809886 | 347.65 | 118 | 10.1002/apj.1873
3 |  | 0 | 0 | 1 | 0 | 0 | Choline chloride | Ethylene glycol | DMSO | 0.083403 | 0.166806 | 0.749792 | 308.15 | 2.58 | 10.1016/j.molliq.2016.10.115
3 |  | 0 | 0 | 1 | 0 | 0 | Choline chloride | Ethylene glycol | DMSO | 0.142857 | 0.285714 | 0.571429 | 308.15 | 3.77 | 10.1016/j.molliq.2016.10.115
3 |  | 0 | 0 | 1 | 0 | 0 | Choline chloride | Ethylene glycol | DMSO | 0.1875 | 0.375 | 0.4375 | 308.15 | 5.53 | 10.1016/j.molliq.2016.10.115
3 |  | 0 | 0 | 1 | 0 | 0 | Choline chloride | Ethylene glycol | DMSO | 0.222222 | 0.444444 | 0.333333 | 308.15 | 8.02 | 10.1016/j.molliq.2016.10.115
3 |  | 0 | 0 | 1 | 0 | 0 | Choline chloride | Ethylene glycol | DMSO | 0.25 | 0.5 | 0.25 | 308.15 | 11.1 | 10.1016/j.molliq.2016.10.115
3 |  | 0 | 0 | 1 | 0 | 0 | Choline chloride | Ethylene glycol | DMSO | 0.272727 | 0.545455 | 0.181818 | 308.15 | 14.9 | 10.1016/j.molliq.2016.10.115
3 |  | 0 | 0 | 1 | 0 | 0 | Choline chloride | Ethylene glycol | DMSO | 0.291667 | 0.583333 | 0.125 | 308.15 | 19 | 10.1016/j.molliq.2016.10.115
3 |  | 0 | 0 | 1 | 0 | 0 | Choline chloride | Ethylene glycol | DMSO | 0.307678 | 0.615355 | 0.076967 | 308.15 | 23 | 10.1016/j.molliq.2016.10.115
3 |  | 0 | 0 | 1 | 0 | 0 | Choline chloride | Ethylene glycol | DMSO | 0.321429 | 0.642857 | 0.035714 | 308.15 | 27.2 | 10.1016/j.molliq.2016.10.115
3 |  | 0 | 0 | 1 | 0 | 0 | Choline chloride | Ethylene glycol | DMSO | 0.083403 | 0.166806 | 0.749792 | 313.15 | 2.33 | 10.1016/j.molliq.2016.10.115
3 |  | 0 | 0 | 1 | 0 | 0 | Choline chloride | Ethylene glycol | DMSO | 0.142857 | 0.285714 | 0.571429 | 313.15 | 3.36 | 10.1016/j.molliq.2016.10.115
3 |  | 0 | 0 | 1 | 0 | 0 | Choline chloride | Ethylene glycol | DMSO | 0.1875 | 0.375 | 0.4375 | 313.15 | 4.87 | 10.1016/j.molliq.2016.10.115
3 |  | 0 | 0 | 1 | 0 | 0 | Choline chloride | Ethylene glycol | DMSO | 0.222222 | 0.444444 | 0.333333 | 313.15 | 6.96 | 10.1016/j.molliq.2016.10.115
3 |  | 0 | 0 | 1 | 0 | 0 | Choline chloride | Ethylene glycol | DMSO | 0.25 | 0.5 | 0.25 | 313.15 | 9.5 | 10.1016/j.molliq.2016.10.115
3 |  | 0 | 0 | 1 | 0 | 0 | Choline chloride | Ethylene glycol | DMSO | 0.272727 | 0.545455 | 0.181818 | 313.15 | 12.7 | 10.1016/j.molliq.2016.10.115
3 |  | 0 | 0 | 1 | 0 | 0 | Choline chloride | Ethylene glycol | DMSO | 0.291667 | 0.583333 | 0.125 | 313.15 | 16.1 | 10.1016/j.molliq.2016.10.115
3 |  | 0 | 0 | 1 | 0 | 0 | Choline chloride | Ethylene glycol | DMSO | 0.307678 | 0.615355 | 0.076967 | 313.15 | 19.4 | 10.1016/j.molliq.2016.10.115
3 |  | 0 | 0 | 1 | 0 | 0 | Choline chloride | Ethylene glycol | DMSO | 0.321429 | 0.642857 | 0.035714 | 313.15 | 22.9 | 10.1016/j.molliq.2016.10.115
3 |  | 0 | 0 | 1 | 0 | 0 | Choline chloride | Ethylene glycol | DMSO | 0.083403 | 0.166806 | 0.749792 | 318.15 | 2.12 | 10.1016/j.molliq.2016.10.115
3 |  | 0 | 0 | 1 | 0 | 0 | Choline chloride | Ethylene glycol | DMSO | 0.142857 | 0.285714 | 0.571429 | 318.15 | 3.02 | 10.1016/j.molliq.2016.10.115
3 |  | 0 | 0 | 1 | 0 | 0 | Choline chloride | Ethylene glycol | DMSO | 0.1875 | 0.375 | 0.4375 | 318.15 | 4.32 | 10.1016/j.molliq.2016.10.115
3 |  | 0 | 0 | 1 | 0 | 0 | Choline chloride | Ethylene glycol | DMSO | 0.222222 | 0.444444 | 0.333333 | 318.15 | 6.02 | 10.1016/j.molliq.2016.10.115
3 |  | 0 | 0 | 1 | 0 | 0 | Choline chloride | Ethylene glycol | DMSO | 0.25 | 0.5 | 0.25 | 318.15 | 8.22 | 10.1016/j.molliq.2016.10.115
3 |  | 0 | 0 | 1 | 0 | 0 | Choline chloride | Ethylene glycol | DMSO | 0.272727 | 0.545455 | 0.181818 | 318.15 | 10.9 | 10.1016/j.molliq.2016.10.115
3 |  | 0 | 0 | 1 | 0 | 0 | Choline chloride | Ethylene glycol | DMSO | 0.291667 | 0.583333 | 0.125 | 318.15 | 13.7 | 10.1016/j.molliq.2016.10.115
3 |  | 0 | 0 | 1 | 0 | 0 | Choline chloride | Ethylene glycol | DMSO | 0.307678 | 0.615355 | 0.076967 | 318.15 | 16.5 | 10.1016/j.molliq.2016.10.115
3 |  | 0 | 0 | 1 | 0 | 0 | Choline chloride | Ethylene glycol | DMSO | 0.321429 | 0.642857 | 0.035714 | 318.15 | 19.4 | 10.1016/j.molliq.2016.10.115
3 |  | 0 | 0 | 1 | 0 | 0 | Choline chloride | Ethylene glycol | DMSO | 0.083403 | 0.166806 | 0.749792 | 323.15 | 1.94 | 10.1016/j.molliq.2016.10.115
3 |  | 0 | 0 | 1 | 0 | 0 | Choline chloride | Ethylene glycol | DMSO | 0.142857 | 0.285714 | 0.571429 | 323.15 | 2.73 | 10.1016/j.molliq.2016.10.115
3 |  | 0 | 0 | 1 | 0 | 0 | Choline chloride | Ethylene glycol | DMSO | 0.1875 | 0.375 | 0.4375 | 323.15 | 3.86 | 10.1016/j.molliq.2016.10.115
3 |  | 0 | 0 | 1 | 0 | 0 | Choline chloride | Ethylene glycol | DMSO | 0.222222 | 0.444444 | 0.333333 | 323.15 | 5.32 | 10.1016/j.molliq.2016.10.115
3 |  | 0 | 0 | 1 | 0 | 0 | Choline chloride | Ethylene glycol | DMSO | 0.25 | 0.5 | 0.25 | 323.15 | 7.19 | 10.1016/j.molliq.2016.10.115
3 |  | 0 | 0 | 1 | 0 | 0 | Choline chloride | Ethylene glycol | DMSO | 0.272727 | 0.545455 | 0.181818 | 323.15 | 9.52 | 10.1016/j.molliq.2016.10.115
3 |  | 0 | 0 | 1 | 0 | 0 | Choline chloride | Ethylene glycol | DMSO | 0.291667 | 0.583333 | 0.125 | 323.15 | 11.9 | 10.1016/j.molliq.2016.10.115
3 |  | 0 | 0 | 1 | 0 | 0 | Choline chloride | Ethylene glycol | DMSO | 0.307678 | 0.615355 | 0.076967 | 323.15 | 14.3 | 10.1016/j.molliq.2016.10.115
3 |  | 0 | 0 | 1 | 0 | 0 | Choline chloride | Ethylene glycol | DMSO | 0.321429 | 0.642857 | 0.035714 | 323.15 | 16.7 | 10.1016/j.molliq.2016.10.115
3 |  | 0 | 0 | 1 | 0 | 0 | Choline chloride | Ethylene glycol | DMSO | 0.083403 | 0.166806 | 0.749792 | 328.15 | 1.78 | 10.1016/j.molliq.2016.10.115
3 |  | 0 | 0 | 1 | 0 | 0 | Choline chloride | Ethylene glycol | DMSO | 0.142857 | 0.285714 | 0.571429 | 328.15 | 2.48 | 10.1016/j.molliq.2016.10.115
3 |  | 0 | 0 | 1 | 0 | 0 | Choline chloride | Ethylene glycol | DMSO | 0.1875 | 0.375 | 0.4375 | 328.15 | 3.47 | 10.1016/j.molliq.2016.10.115
3 |  | 0 | 0 | 1 | 0 | 0 | Choline chloride | Ethylene glycol | DMSO | 0.222222 | 0.444444 | 0.333333 | 328.15 | 4.74 | 10.1016/j.molliq.2016.10.115
3 |  | 0 | 0 | 1 | 0 | 0 | Choline chloride | Ethylene glycol | DMSO | 0.25 | 0.5 | 0.25 | 328.15 | 6.29 | 10.1016/j.molliq.2016.10.115
3 |  | 0 | 0 | 1 | 0 | 0 | Choline chloride | Ethylene glycol | DMSO | 0.272727 | 0.545455 | 0.181818 | 328.15 | 8.36 | 10.1016/j.molliq.2016.10.115
3 |  | 0 | 0 | 1 | 0 | 0 | Choline chloride | Ethylene glycol | DMSO | 0.291667 | 0.583333 | 0.125 | 328.15 | 10.4 | 10.1016/j.molliq.2016.10.115
3 |  | 0 | 0 | 1 | 0 | 0 | Choline chloride | Ethylene glycol | DMSO | 0.307678 | 0.615355 | 0.076967 | 328.15 | 12.4 | 10.1016/j.molliq.2016.10.115
3 |  | 0 | 0 | 1 | 0 | 0 | Choline chloride | Ethylene glycol | DMSO | 0.321429 | 0.642857 | 0.035714 | 328.15 | 14.5 | 10.1016/j.molliq.2016.10.115
3 |  | 0 | 0 | 1 | 0 | 0 | Choline chloride | Ethylene glycol | DMSO | 0.083403 | 0.166806 | 0.749792 | 333.15 | 1.64 | 10.1016/j.molliq.2016.10.115
3 |  | 0 | 0 | 1 | 0 | 0 | Choline chloride | Ethylene glycol | DMSO | 0.142857 | 0.285714 | 0.571429 | 333.15 | 2.27 | 10.1016/j.molliq.2016.10.115
3 |  | 0 | 0 | 1 | 0 | 0 | Choline chloride | Ethylene glycol | DMSO | 0.1875 | 0.375 | 0.4375 | 333.15 | 3.14 | 10.1016/j.molliq.2016.10.115
3 |  | 0 | 0 | 1 | 0 | 0 | Choline chloride | Ethylene glycol | DMSO | 0.222222 | 0.444444 | 0.333333 | 333.15 | 4.24 | 10.1016/j.molliq.2016.10.115
3 |  | 0 | 0 | 1 | 0 | 0 | Choline chloride | Ethylene glycol | DMSO | 0.25 | 0.5 | 0.25 | 333.15 | 5.58 | 10.1016/j.molliq.2016.10.115
3 |  | 0 | 0 | 1 | 0 | 0 | Choline chloride | Ethylene glycol | DMSO | 0.272727 | 0.545455 | 0.181818 | 333.15 | 7.39 | 10.1016/j.molliq.2016.10.115
3 |  | 0 | 0 | 1 | 0 | 0 | Choline chloride | Ethylene glycol | DMSO | 0.291667 | 0.583333 | 0.125 | 333.15 | 9.15 | 10.1016/j.molliq.2016.10.115
3 |  | 0 | 0 | 1 | 0 | 0 | Choline chloride | Ethylene glycol | DMSO | 0.307678 | 0.615355 | 0.076967 | 333.15 | 10.9 | 10.1016/j.molliq.2016.10.115
3 |  | 0 | 0 | 1 | 0 | 0 | Choline chloride | Ethylene glycol | DMSO | 0.321429 | 0.642857 | 0.035714 | 333.15 | 12.7 | 10.1016/j.molliq.2016.10.115
3 |  | 0 | 0 | 1 | 0 | 0 | Choline chloride | Ethylene glycol | DMSO | 0.083403 | 0.166806 | 0.749792 | 338.15 | 1.52 | 10.1016/j.molliq.2016.10.115
3 |  | 0 | 0 | 1 | 0 | 0 | Choline chloride | Ethylene glycol | DMSO | 0.142857 | 0.285714 | 0.571429 | 338.15 | 2.08 | 10.1016/j.molliq.2016.10.115
3 |  | 0 | 0 | 1 | 0 | 0 | Choline chloride | Ethylene glycol | DMSO | 0.1875 | 0.375 | 0.4375 | 338.15 | 2.85 | 10.1016/j.molliq.2016.10.115
3 |  | 0 | 0 | 1 | 0 | 0 | Choline chloride | Ethylene glycol | DMSO | 0.222222 | 0.444444 | 0.333333 | 338.15 | 3.82 | 10.1016/j.molliq.2016.10.115
3 |  | 0 | 0 | 1 | 0 | 0 | Choline chloride | Ethylene glycol | DMSO | 0.25 | 0.5 | 0.25 | 338.15 | 4.99 | 10.1016/j.molliq.2016.10.115
3 |  | 0 | 0 | 1 | 0 | 0 | Choline chloride | Ethylene glycol | DMSO | 0.272727 | 0.545455 | 0.181818 | 338.15 | 6.56 | 10.1016/j.molliq.2016.10.115
3 |  | 0 | 0 | 1 | 0 | 0 | Choline chloride | Ethylene glycol | DMSO | 0.291667 | 0.583333 | 0.125 | 338.15 | 8.11 | 10.1016/j.molliq.2016.10.115
3 |  | 0 | 0 | 1 | 0 | 0 | Choline chloride | Ethylene glycol | DMSO | 0.307678 | 0.615355 | 0.076967 | 338.15 | 9.65 | 10.1016/j.molliq.2016.10.115
3 |  | 0 | 0 | 1 | 0 | 0 | Choline chloride | Ethylene glycol | DMSO | 0.321429 | 0.642857 | 0.035714 | 338.15 | 11.2 | 10.1016/j.molliq.2016.10.115
3 |  | 0 | 0 | 1 | 0 | 0 | Choline chloride | Ethylene glycol | DMSO | 0.083403 | 0.166806 | 0.749792 | 343.15 | 1.41 | 10.1016/j.molliq.2016.10.115
3 |  | 0 | 0 | 1 | 0 | 0 | Choline chloride | Ethylene glycol | DMSO | 0.142857 | 0.285714 | 0.571429 | 343.15 | 1.91 | 10.1016/j.molliq.2016.10.115
3 |  | 0 | 0 | 1 | 0 | 0 | Choline chloride | Ethylene glycol | DMSO | 0.1875 | 0.375 | 0.4375 | 343.15 | 2.6 | 10.1016/j.molliq.2016.10.115
3 |  | 0 | 0 | 1 | 0 | 0 | Choline chloride | Ethylene glycol | DMSO | 0.222222 | 0.444444 | 0.333333 | 343.15 | 3.46 | 10.1016/j.molliq.2016.10.115
3 |  | 0 | 0 | 1 | 0 | 0 | Choline chloride | Ethylene glycol | DMSO | 0.25 | 0.5 | 0.25 | 343.15 | 4.47 | 10.1016/j.molliq.2016.10.115
3 |  | 0 | 0 | 1 | 0 | 0 | Choline chloride | Ethylene glycol | DMSO | 0.272727 | 0.545455 | 0.181818 | 343.15 | 5.84 | 10.1016/j.molliq.2016.10.115
3 |  | 0 | 0 | 1 | 0 | 0 | Choline chloride | Ethylene glycol | DMSO | 0.291667 | 0.583333 | 0.125 | 343.15 | 7.2 | 10.1016/j.molliq.2016.10.115
3 |  | 0 | 0 | 1 | 0 | 0 | Choline chloride | Ethylene glycol | DMSO | 0.307678 | 0.615355 | 0.076967 | 343.15 | 8.56 | 10.1016/j.molliq.2016.10.115
3 |  | 0 | 0 | 1 | 0 | 0 | Choline chloride | Ethylene glycol | DMSO | 0.321429 | 0.642857 | 0.035714 | 343.15 | 9.88 | 10.1016/j.molliq.2016.10.115
3 |  | 0 | 0 | 1 | 0 | 0 | Choline chloride | Ethylene glycol | DMSO | 0.083403 | 0.166806 | 0.749792 | 353.15 | 1.23 | 10.1016/j.molliq.2016.10.115
3 |  | 0 | 0 | 1 | 0 | 0 | Choline chloride | Ethylene glycol | DMSO | 0.142857 | 0.285714 | 0.571429 | 353.15 | 1.64 | 10.1016/j.molliq.2016.10.115
3 |  | 0 | 0 | 1 | 0 | 0 | Choline chloride | Ethylene glycol | DMSO | 0.1875 | 0.375 | 0.4375 | 353.15 | 2.19 | 10.1016/j.molliq.2016.10.115
3 |  | 0 | 0 | 1 | 0 | 0 | Choline chloride | Ethylene glycol | DMSO | 0.222222 | 0.444444 | 0.333333 | 353.15 | 2.87 | 10.1016/j.molliq.2016.10.115
3 |  | 0 | 0 | 1 | 0 | 0 | Choline chloride | Ethylene glycol | DMSO | 0.25 | 0.5 | 0.25 | 353.15 | 3.66 | 10.1016/j.molliq.2016.10.115
3 |  | 0 | 0 | 1 | 0 | 0 | Choline chloride | Ethylene glycol | DMSO | 0.272727 | 0.545455 | 0.181818 | 353.15 | 4.71 | 10.1016/j.molliq.2016.10.115
3 |  | 0 | 0 | 1 | 0 | 0 | Choline chloride | Ethylene glycol | DMSO | 0.291667 | 0.583333 | 0.125 | 353.15 | 5.77 | 10.1016/j.molliq.2016.10.115
3 |  | 0 | 0 | 1 | 0 | 0 | Choline chloride | Ethylene glycol | DMSO | 0.307678 | 0.615355 | 0.076967 | 353.15 | 6.86 | 10.1016/j.molliq.2016.10.115
3 |  | 0 | 0 | 1 | 0 | 0 | Choline chloride | Ethylene glycol | DMSO | 0.321429 | 0.642857 | 0.035714 | 353.15 | 7.9 | 10.1016/j.molliq.2016.10.115
3 |  | 0 | 0 | 1 | 0 | 0 | Choline chloride | Ethylene glycol | DMSO | 0.083403 | 0.166806 | 0.749792 | 363.15 | 1.08 | 10.1016/j.molliq.2016.10.115
3 |  | 0 | 0 | 1 | 0 | 0 | Choline chloride | Ethylene glycol | DMSO | 0.142857 | 0.285714 | 0.571429 | 363.15 | 1.42 | 10.1016/j.molliq.2016.10.115
3 |  | 0 | 0 | 1 | 0 | 0 | Choline chloride | Ethylene glycol | DMSO | 0.1875 | 0.375 | 0.4375 | 363.15 | 1.87 | 10.1016/j.molliq.2016.10.115
3 |  | 0 | 0 | 1 | 0 | 0 | Choline chloride | Ethylene glycol | DMSO | 0.222222 | 0.444444 | 0.333333 | 363.15 | 2.43 | 10.1016/j.molliq.2016.10.115
3 |  | 0 | 0 | 1 | 0 | 0 | Choline chloride | Ethylene glycol | DMSO | 0.25 | 0.5 | 0.25 | 363.15 | 3.05 | 10.1016/j.molliq.2016.10.115
3 |  | 0 | 0 | 1 | 0 | 0 | Choline chloride | Ethylene glycol | DMSO | 0.272727 | 0.545455 | 0.181818 | 363.15 | 3.88 | 10.1016/j.molliq.2016.10.115
3 |  | 0 | 0 | 1 | 0 | 0 | Choline chloride | Ethylene glycol | DMSO | 0.291667 | 0.583333 | 0.125 | 363.15 | 4.7 | 10.1016/j.molliq.2016.10.115
3 |  | 0 | 0 | 1 | 0 | 0 | Choline chloride | Ethylene glycol | DMSO | 0.307678 | 0.615355 | 0.076967 | 363.15 | 5.6 | 10.1016/j.molliq.2016.10.115
3 |  | 0 | 0 | 1 | 0 | 0 | Choline chloride | Ethylene glycol | DMSO | 0.321429 | 0.642857 | 0.035714 | 363.15 | 6.41 | 10.1016/j.molliq.2016.10.115
3 |  | 0 | 0 | 1 | 0 | 1 | Choline chloride | Glycerol | H2O | 0.297333333 | 0.594667 | 0.108 | 283.15 | 669.9038 | 10.1016/j.fluid.2014.01.028
3 |  | 0 | 0 | 1 | 0 | 1 | Choline chloride | Glycerol | H2O | 0.253966667 | 0.507933 | 0.2381 | 283.15 | 397.1261 | 10.1016/j.fluid.2014.01.028
3 |  | 0 | 0 | 1 | 0 | 1 | Choline chloride | Glycerol | H2O | 0.219166667 | 0.438333 | 0.3425 | 283.15 | 239.0806 | 10.1016/j.fluid.2014.01.028
3 |  | 0 | 0 | 1 | 0 | 1 | Choline chloride | Glycerol | H2O | 0.199266667 | 0.398533 | 0.4022 | 283.15 | 177.9621 | 10.1016/j.fluid.2014.01.028
3 |  | 0 | 0 | 1 | 0 | 1 | Choline chloride | Glycerol | H2O | 0.134066667 | 0.268133 | 0.5978 | 283.15 | 54.6306 | 10.1016/j.fluid.2014.01.028
3 |  | 0 | 0 | 1 | 0 | 1 | Choline chloride | Glycerol | H2O | 0.093366667 | 0.186733 | 0.7199 | 283.15 | 21.8137 | 10.1016/j.fluid.2014.01.028
3 |  | 0 | 0 | 1 | 0 | 1 | Choline chloride | Glycerol | H2O | 0.066766667 | 0.133533 | 0.7997 | 283.15 | 11.3182 | 10.1016/j.fluid.2014.01.028
3 |  | 0 | 0 | 1 | 0 | 1 | Choline chloride | Glycerol | H2O | 0.047533333 | 0.095067 | 0.8574 | 283.15 | 6.0668 | 10.1016/j.fluid.2014.01.028
3 |  | 0 | 0 | 1 | 0 | 1 | Choline chloride | Glycerol | H2O | 0.0331 | 0.0662 | 0.9007 | 283.15 | 3.8894 | 10.1016/j.fluid.2014.01.028
3 |  | 0 | 0 | 1 | 0 | 1 | Choline chloride | Glycerol | H2O | 0.022166667 | 0.044333 | 0.9335 | 283.15 | 2.6941 | 10.1016/j.fluid.2014.01.028
3 |  | 0 | 0 | 1 | 0 | 1 | Choline chloride | Glycerol | H2O | 0.013266667 | 0.026533 | 0.9602 | 283.15 | 2.0141 | 10.1016/j.fluid.2014.01.028
3 |  | 0 | 0 | 1 | 0 | 1 | Choline chloride | Glycerol | H2O | 0.006033333 | 0.012067 | 0.9819 | 283.15 | 1.5754 | 10.1016/j.fluid.2014.01.028
3 |  | 0 | 0 | 1 | 0 | 1 | Choline chloride | Glycerol | H2O | 0.297333333 | 0.594667 | 0.108 | 293.15 | 322.6054 | 10.1016/j.fluid.2014.01.028
3 |  | 0 | 0 | 1 | 0 | 1 | Choline chloride | Glycerol | H2O | 0.253966667 | 0.507933 | 0.2381 | 293.15 | 200.4529 | 10.1016/j.fluid.2014.01.028
3 |  | 0 | 0 | 1 | 0 | 1 | Choline chloride | Glycerol | H2O | 0.219166667 | 0.438333 | 0.3425 | 293.15 | 125.9387 | 10.1016/j.fluid.2014.01.028
3 |  | 0 | 0 | 1 | 0 | 1 | Choline chloride | Glycerol | H2O | 0.199266667 | 0.398533 | 0.4022 | 293.15 | 95.9405 | 10.1016/j.fluid.2014.01.028
3 |  | 0 | 0 | 1 | 0 | 1 | Choline chloride | Glycerol | H2O | 0.134066667 | 0.268133 | 0.5978 | 293.15 | 32.8956 | 10.1016/j.fluid.2014.01.028
3 |  | 0 | 0 | 1 | 0 | 1 | Choline chloride | Glycerol | H2O | 0.093366667 | 0.186733 | 0.7199 | 293.15 | 14.3726 | 10.1016/j.fluid.2014.01.028
3 |  | 0 | 0 | 1 | 0 | 1 | Choline chloride | Glycerol | H2O | 0.066766667 | 0.133533 | 0.7997 | 293.15 | 7.6483 | 10.1016/j.fluid.2014.01.028
3 |  | 0 | 0 | 1 | 0 | 1 | Choline chloride | Glycerol | H2O | 0.047533333 | 0.095067 | 0.8574 | 293.15 | 4.3516 | 10.1016/j.fluid.2014.01.028
3 |  | 0 | 0 | 1 | 0 | 1 | Choline chloride | Glycerol | H2O | 0.0331 | 0.0662 | 0.9007 | 293.15 | 2.8657 | 10.1016/j.fluid.2014.01.028
3 |  | 0 | 0 | 1 | 0 | 1 | Choline chloride | Glycerol | H2O | 0.022166667 | 0.044333 | 0.9335 | 293.15 | 2.0191 | 10.1016/j.fluid.2014.01.028
3 |  | 0 | 0 | 1 | 0 | 1 | Choline chloride | Glycerol | H2O | 0.013266667 | 0.026533 | 0.9602 | 293.15 | 1.5294 | 10.1016/j.fluid.2014.01.028
3 |  | 0 | 0 | 1 | 0 | 1 | Choline chloride | Glycerol | H2O | 0.006033333 | 0.012067 | 0.9819 | 293.15 | 1.2065 | 10.1016/j.fluid.2014.01.028
3 |  | 0 | 0 | 1 | 0 | 1 | Choline chloride | Glycerol | H2O | 0.297333333 | 0.594667 | 0.108 | 303.15 | 172.8659 | 10.1016/j.fluid.2014.01.028
3 |  | 0 | 0 | 1 | 0 | 1 | Choline chloride | Glycerol | H2O | 0.253966667 | 0.507933 | 0.2381 | 303.15 | 105.3949 | 10.1016/j.fluid.2014.01.028
3 |  | 0 | 0 | 1 | 0 | 1 | Choline chloride | Glycerol | H2O | 0.219166667 | 0.438333 | 0.3425 | 303.15 | 72.1121 | 10.1016/j.fluid.2014.01.028
3 |  | 0 | 0 | 1 | 0 | 1 | Choline chloride | Glycerol | H2O | 0.199266667 | 0.398533 | 0.4022 | 303.15 | 56.4675 | 10.1016/j.fluid.2014.01.028
3 |  | 0 | 0 | 1 | 0 | 1 | Choline chloride | Glycerol | H2O | 0.134066667 | 0.268133 | 0.5978 | 303.15 | 21.3567 | 10.1016/j.fluid.2014.01.028
3 |  | 0 | 0 | 1 | 0 | 1 | Choline chloride | Glycerol | H2O | 0.093366667 | 0.186733 | 0.7199 | 303.15 | 10.0548 | 10.1016/j.fluid.2014.01.028
3 |  | 0 | 0 | 1 | 0 | 1 | Choline chloride | Glycerol | H2O | 0.066766667 | 0.133533 | 0.7997 | 303.15 | 5.6483 | 10.1016/j.fluid.2014.01.028
3 |  | 0 | 0 | 1 | 0 | 1 | Choline chloride | Glycerol | H2O | 0.047533333 | 0.095067 | 0.8574 | 303.15 | 3.2576 | 10.1016/j.fluid.2014.01.028
3 |  | 0 | 0 | 1 | 0 | 1 | Choline chloride | Glycerol | H2O | 0.0331 | 0.0662 | 0.9007 | 303.15 | 2.1977 | 10.1016/j.fluid.2014.01.028
3 |  | 0 | 0 | 1 | 0 | 1 | Choline chloride | Glycerol | H2O | 0.022166667 | 0.044333 | 0.9335 | 303.15 | 1.5742 | 10.1016/j.fluid.2014.01.028
3 |  | 0 | 0 | 1 | 0 | 1 | Choline chloride | Glycerol | H2O | 0.013266667 | 0.026533 | 0.9602 | 303.15 | 1.2059 | 10.1016/j.fluid.2014.01.028
3 |  | 0 | 0 | 1 | 0 | 1 | Choline chloride | Glycerol | H2O | 0.006033333 | 0.012067 | 0.9819 | 303.15 | 0.9611 | 10.1016/j.fluid.2014.01.028
3 |  | 0 | 0 | 1 | 0 | 1 | Choline chloride | Glycerol | H2O | 0.297333333 | 0.594667 | 0.108 | 313.15 | 97.607 | 10.1016/j.fluid.2014.01.028
3 |  | 0 | 0 | 1 | 0 | 1 | Choline chloride | Glycerol | H2O | 0.253966667 | 0.507933 | 0.2381 | 313.15 | 63.6328 | 10.1016/j.fluid.2014.01.028
3 |  | 0 | 0 | 1 | 0 | 1 | Choline chloride | Glycerol | H2O | 0.219166667 | 0.438333 | 0.3425 | 313.15 | 44.9472 | 10.1016/j.fluid.2014.01.028
3 |  | 0 | 0 | 1 | 0 | 1 | Choline chloride | Glycerol | H2O | 0.199266667 | 0.398533 | 0.4022 | 313.15 | 35.8177 | 10.1016/j.fluid.2014.01.028
3 |  | 0 | 0 | 1 | 0 | 1 | Choline chloride | Glycerol | H2O | 0.134066667 | 0.268133 | 0.5978 | 313.15 | 14.735 | 10.1016/j.fluid.2014.01.028
3 |  | 0 | 0 | 1 | 0 | 1 | Choline chloride | Glycerol | H2O | 0.093366667 | 0.186733 | 0.7199 | 313.15 | 7.0999 | 10.1016/j.fluid.2014.01.028
3 |  | 0 | 0 | 1 | 0 | 1 | Choline chloride | Glycerol | H2O | 0.066766667 | 0.133533 | 0.7997 | 313.15 | 3.8621 | 10.1016/j.fluid.2014.01.028
3 |  | 0 | 0 | 1 | 0 | 1 | Choline chloride | Glycerol | H2O | 0.047533333 | 0.095067 | 0.8574 | 313.15 | 2.5277 | 10.1016/j.fluid.2014.01.028
3 |  | 0 | 0 | 1 | 0 | 1 | Choline chloride | Glycerol | H2O | 0.0331 | 0.0662 | 0.9007 | 313.15 | 1.7433 | 10.1016/j.fluid.2014.01.028
3 |  | 0 | 0 | 1 | 0 | 1 | Choline chloride | Glycerol | H2O | 0.022166667 | 0.044333 | 0.9335 | 313.15 | 1.2652 | 10.1016/j.fluid.2014.01.028
3 |  | 0 | 0 | 1 | 0 | 1 | Choline chloride | Glycerol | H2O | 0.013266667 | 0.026533 | 0.9602 | 313.15 | 0.9808 | 10.1016/j.fluid.2014.01.028
3 |  | 0 | 0 | 1 | 0 | 1 | Choline chloride | Glycerol | H2O | 0.006033333 | 0.012067 | 0.9819 | 313.15 | 0.7902 | 10.1016/j.fluid.2014.01.028
3 |  | 0 | 0 | 1 | 0 | 1 | Choline chloride | Glycerol | H2O | 0.297333333 | 0.594667 | 0.108 | 323.15 | 60.8033 | 10.1016/j.fluid.2014.01.028
3 |  | 0 | 0 | 1 | 0 | 1 | Choline chloride | Glycerol | H2O | 0.253966667 | 0.507933 | 0.2381 | 323.15 | 41.6544 | 10.1016/j.fluid.2014.01.028
3 |  | 0 | 0 | 1 | 0 | 1 | Choline chloride | Glycerol | H2O | 0.219166667 | 0.438333 | 0.3425 | 323.15 | 29.7991 | 10.1016/j.fluid.2014.01.028
3 |  | 0 | 0 | 1 | 0 | 1 | Choline chloride | Glycerol | H2O | 0.199266667 | 0.398533 | 0.4022 | 323.15 | 24.0906 | 10.1016/j.fluid.2014.01.028
3 |  | 0 | 0 | 1 | 0 | 1 | Choline chloride | Glycerol | H2O | 0.134066667 | 0.268133 | 0.5978 | 323.15 | 10.6386 | 10.1016/j.fluid.2014.01.028
3 |  | 0 | 0 | 1 | 0 | 1 | Choline chloride | Glycerol | H2O | 0.093366667 | 0.186733 | 0.7199 | 323.15 | 5.076 | 10.1016/j.fluid.2014.01.028
3 |  | 0 | 0 | 1 | 0 | 1 | Choline chloride | Glycerol | H2O | 0.066766667 | 0.133533 | 0.7997 | 323.15 | 3.0075 | 10.1016/j.fluid.2014.01.028
3 |  | 0 | 0 | 1 | 0 | 1 | Choline chloride | Glycerol | H2O | 0.047533333 | 0.095067 | 0.8574 | 323.15 | 2.0196 | 10.1016/j.fluid.2014.01.028
3 |  | 0 | 0 | 1 | 0 | 1 | Choline chloride | Glycerol | H2O | 0.0331 | 0.0662 | 0.9007 | 323.15 | 1.4169 | 10.1016/j.fluid.2014.01.028
3 |  | 0 | 0 | 1 | 0 | 1 | Choline chloride | Glycerol | H2O | 0.022166667 | 0.044333 | 0.9335 | 323.15 | 1.0444 | 10.1016/j.fluid.2014.01.028
3 |  | 0 | 0 | 1 | 0 | 1 | Choline chloride | Glycerol | H2O | 0.013266667 | 0.026533 | 0.9602 | 323.15 | 0.8193 | 10.1016/j.fluid.2014.01.028
3 |  | 0 | 0 | 1 | 0 | 1 | Choline chloride | Glycerol | H2O | 0.006033333 | 0.012067 | 0.9819 | 323.15 | 0.6578 | 10.1016/j.fluid.2014.01.028
3 |  | 0 | 0 | 1 | 0 | 1 | Choline chloride | Glycerol | H2O | 0.297333333 | 0.594667 | 0.108 | 333.15 | 39.3459 | 10.1016/j.fluid.2014.01.028
3 |  | 0 | 0 | 1 | 0 | 1 | Choline chloride | Glycerol | H2O | 0.253966667 | 0.507933 | 0.2381 | 333.15 | 28.2346 | 10.1016/j.fluid.2014.01.028
3 |  | 0 | 0 | 1 | 0 | 1 | Choline chloride | Glycerol | H2O | 0.219166667 | 0.438333 | 0.3425 | 333.15 | 20.8106 | 10.1016/j.fluid.2014.01.028
3 |  | 0 | 0 | 1 | 0 | 1 | Choline chloride | Glycerol | H2O | 0.199266667 | 0.398533 | 0.4022 | 333.15 | 17.1371 | 10.1016/j.fluid.2014.01.028
3 |  | 0 | 0 | 1 | 0 | 1 | Choline chloride | Glycerol | H2O | 0.134066667 | 0.268133 | 0.5978 | 333.15 | 7.7082 | 10.1016/j.fluid.2014.01.028
3 |  | 0 | 0 | 1 | 0 | 1 | Choline chloride | Glycerol | H2O | 0.093366667 | 0.186733 | 0.7199 | 333.15 | 3.9458 | 10.1016/j.fluid.2014.01.028
3 |  | 0 | 0 | 1 | 0 | 1 | Choline chloride | Glycerol | H2O | 0.066766667 | 0.133533 | 0.7997 | 333.15 | 2.4063 | 10.1016/j.fluid.2014.01.028
3 |  | 0 | 0 | 1 | 0 | 1 | Choline chloride | Glycerol | H2O | 0.047533333 | 0.095067 | 0.8574 | 333.15 | 1.6547 | 10.1016/j.fluid.2014.01.028
3 |  | 0 | 0 | 1 | 0 | 1 | Choline chloride | Glycerol | H2O | 0.0331 | 0.0662 | 0.9007 | 333.15 | 1.1824 | 10.1016/j.fluid.2014.01.028
3 |  | 0 | 0 | 1 | 0 | 1 | Choline chloride | Glycerol | H2O | 0.022166667 | 0.044333 | 0.9335 | 333.15 | 0.8829 | 10.1016/j.fluid.2014.01.028
3 |  | 0 | 0 | 1 | 0 | 1 | Choline chloride | Glycerol | H2O | 0.013266667 | 0.026533 | 0.9602 | 333.15 | 0.6999 | 10.1016/j.fluid.2014.01.028
3 |  | 0 | 0 | 1 | 0 | 1 | Choline chloride | Glycerol | H2O | 0.006033333 | 0.012067 | 0.9819 | 333.15 | 0.5652 | 10.1016/j.fluid.2014.01.028
3 |  | 0 | 0 | 1 | 0 | 1 | Choline chloride | Glycerol | H2O | 0.297333333 | 0.594667 | 0.108 | 343.15 | 27.497 | 10.1016/j.fluid.2014.01.028
3 |  | 0 | 0 | 1 | 0 | 1 | Choline chloride | Glycerol | H2O | 0.253966667 | 0.507933 | 0.2381 | 343.15 | 20.1102 | 10.1016/j.fluid.2014.01.028
3 |  | 0 | 0 | 1 | 0 | 1 | Choline chloride | Glycerol | H2O | 0.219166667 | 0.438333 | 0.3425 | 343.15 | 15.2347 | 10.1016/j.fluid.2014.01.028
3 |  | 0 | 0 | 1 | 0 | 1 | Choline chloride | Glycerol | H2O | 0.199266667 | 0.398533 | 0.4022 | 343.15 | 12.6879 | 10.1016/j.fluid.2014.01.028
3 |  | 0 | 0 | 1 | 0 | 1 | Choline chloride | Glycerol | H2O | 0.134066667 | 0.268133 | 0.5978 | 343.15 | 5.6748 | 10.1016/j.fluid.2014.01.028
3 |  | 0 | 0 | 1 | 0 | 1 | Choline chloride | Glycerol | H2O | 0.093366667 | 0.186733 | 0.7199 | 343.15 | 3.1519 | 10.1016/j.fluid.2014.01.028
3 |  | 0 | 0 | 1 | 0 | 1 | Choline chloride | Glycerol | H2O | 0.066766667 | 0.133533 | 0.7997 | 343.15 | 1.9711 | 10.1016/j.fluid.2014.01.028
3 |  | 0 | 0 | 1 | 0 | 1 | Choline chloride | Glycerol | H2O | 0.047533333 | 0.095067 | 0.8574 | 343.15 | 1.3842 | 10.1016/j.fluid.2014.01.028
3 |  | 0 | 0 | 1 | 0 | 1 | Choline chloride | Glycerol | H2O | 0.0331 | 0.0662 | 0.9007 | 343.15 | 1.004 | 10.1016/j.fluid.2014.01.028
3 |  | 0 | 0 | 1 | 0 | 1 | Choline chloride | Glycerol | H2O | 0.022166667 | 0.044333 | 0.9335 | 343.15 | 0.7359 | 10.1016/j.fluid.2014.01.028
3 |  | 0 | 0 | 1 | 0 | 1 | Choline chloride | Glycerol | H2O | 0.013266667 | 0.026533 | 0.9602 | 343.15 | 0.6006 | 10.1016/j.fluid.2014.01.028
3 |  | 0 | 0 | 1 | 0 | 1 | Choline chloride | Glycerol | H2O | 0.006033333 | 0.012067 | 0.9819 | 343.15 | 0.4876 | 10.1016/j.fluid.2014.01.028
3 |  | 0 | 0 | 1 | 0 | 1 | Choline chloride | Glycerol | H2O | 0.297333333 | 0.594667 | 0.108 | 353.15 | 20.0963 | 10.1016/j.fluid.2014.01.028
3 |  | 0 | 0 | 1 | 0 | 1 | Choline chloride | Glycerol | H2O | 0.253966667 | 0.507933 | 0.2381 | 353.15 | 14.9828 | 10.1016/j.fluid.2014.01.028
3 |  | 0 | 0 | 1 | 0 | 1 | Choline chloride | Glycerol | H2O | 0.219166667 | 0.438333 | 0.3425 | 353.15 | 11.586 | 10.1016/j.fluid.2014.01.028
3 |  | 0 | 0 | 1 | 0 | 1 | Choline chloride | Glycerol | H2O | 0.199266667 | 0.398533 | 0.4022 | 353.15 | 9.5736 | 10.1016/j.fluid.2014.01.028
3 |  | 0 | 0 | 1 | 0 | 1 | Choline chloride | Glycerol | H2O | 0.134066667 | 0.268133 | 0.5978 | 353.15 | 4.4946 | 10.1016/j.fluid.2014.01.028
3 |  | 0 | 0 | 1 | 0 | 1 | Choline chloride | Glycerol | H2O | 0.093366667 | 0.186733 | 0.7199 | 353.15 | 2.5717 | 10.1016/j.fluid.2014.01.028
3 |  | 0 | 0 | 1 | 0 | 1 | Choline chloride | Glycerol | H2O | 0.066766667 | 0.133533 | 0.7997 | 353.15 | 1.6472 | 10.1016/j.fluid.2014.01.028
3 |  | 0 | 0 | 1 | 0 | 1 | Choline chloride | Glycerol | H2O | 0.047533333 | 0.095067 | 0.8574 | 353.15 | 1.1855 | 10.1016/j.fluid.2014.01.028
3 |  | 0 | 0 | 1 | 0 | 1 | Choline chloride | Glycerol | H2O | 0.0331 | 0.0662 | 0.9007 | 353.15 | 0.8822 | 10.1016/j.fluid.2014.01.028
3 |  | 0 | 0 | 1 | 0 | 1 | Choline chloride | Glycerol | H2O | 0.022166667 | 0.044333 | 0.9335 | 353.15 | 0.6654 | 10.1016/j.fluid.2014.01.028
3 |  | 0 | 0 | 1 | 0 | 1 | Choline chloride | Glycerol | H2O | 0.013266667 | 0.026533 | 0.9602 | 353.15 | 0.5212 | 10.1016/j.fluid.2014.01.028
3 |  | 0 | 0 | 1 | 0 | 1 | Choline chloride | Glycerol | H2O | 0.006033333 | 0.012067 | 0.9819 | 353.15 | 0.4353 | 10.1016/j.fluid.2014.01.028
3 |  | 0 | 0 | 1 | 0 | 1 | Choline chloride | Glycerol | H2O | 0.297333333 | 0.594667 | 0.108 | 363.15 | 15.2351 | 10.1016/j.fluid.2014.01.028
3 |  | 0 | 0 | 1 | 0 | 1 | Choline chloride | Glycerol | H2O | 0.253966667 | 0.507933 | 0.2381 | 363.15 | 11.4031 | 10.1016/j.fluid.2014.01.028
3 |  | 0 | 0 | 1 | 0 | 1 | Choline chloride | Glycerol | H2O | 0.219166667 | 0.438333 | 0.3425 | 363.15 | 9.0466 | 10.1016/j.fluid.2014.01.028
3 |  | 0 | 0 | 1 | 0 | 1 | Choline chloride | Glycerol | H2O | 0.199266667 | 0.398533 | 0.4022 | 363.15 | 7.5048 | 10.1016/j.fluid.2014.01.028
3 |  | 0 | 0 | 1 | 0 | 1 | Choline chloride | Glycerol | H2O | 0.134066667 | 0.268133 | 0.5978 | 363.15 | 3.6385 | 10.1016/j.fluid.2014.01.028
3 |  | 0 | 0 | 1 | 0 | 1 | Choline chloride | Glycerol | H2O | 0.093366667 | 0.186733 | 0.7199 | 363.15 | 2.1426 | 10.1016/j.fluid.2014.01.028
3 |  | 0 | 0 | 1 | 0 | 1 | Choline chloride | Glycerol | H2O | 0.066766667 | 0.133533 | 0.7997 | 363.15 | 1.3986 | 10.1016/j.fluid.2014.01.028
3 |  | 0 | 0 | 1 | 0 | 1 | Choline chloride | Glycerol | H2O | 0.047533333 | 0.095067 | 0.8574 | 363.15 | 1.0262 | 10.1016/j.fluid.2014.01.028
3 |  | 0 | 0 | 1 | 0 | 1 | Choline chloride | Glycerol | H2O | 0.0331 | 0.0662 | 0.9007 | 363.15 | 0.7702 | 10.1016/j.fluid.2014.01.028
3 |  | 0 | 0 | 1 | 0 | 1 | Choline chloride | Glycerol | H2O | 0.022166667 | 0.044333 | 0.9335 | 363.15 | 0.6145 | 10.1016/j.fluid.2014.01.028
3 |  | 0 | 0 | 1 | 0 | 1 | Choline chloride | Glycerol | H2O | 0.013266667 | 0.026533 | 0.9602 | 363.15 | 0.4654 | 10.1016/j.fluid.2014.01.028
3 |  | 0 | 0 | 1 | 0 | 1 | Choline chloride | Glycerol | H2O | 0.006033333 | 0.012067 | 0.9819 | 363.15 | 0.3862 | 10.1016/j.fluid.2014.01.028

## Surface tension
Number of components | Type of DES | Component#1 | Component#2 | Component#3 | X#1 (molar fraction) | X#2 (molar fraction) | X#3 (molar fraction) | Temperature, K | Surface tension, mN/m | Reference (DOI)
2 | Ⅲ | Allyltriphenylphosphonium bromide | Diethylene glycol |  | 0.2 | 0.8 |  | 298.15 | 49.37 | 10.1016/j.molliq.2017.06.024
2 | Ⅲ | Allyltriphenylphosphonium bromide | Diethylene glycol |  | 0.2 | 0.8 |  | 303.15 | 48.87 | 10.1016/j.molliq.2017.06.024
2 | Ⅲ | Allyltriphenylphosphonium bromide | Diethylene glycol |  | 0.2 | 0.8 |  | 308.15 | 48.35 | 10.1016/j.molliq.2017.06.024
2 | Ⅲ | Allyltriphenylphosphonium bromide | Diethylene glycol |  | 0.2 | 0.8 |  | 313.15 | 47.83 | 10.1016/j.molliq.2017.06.024
2 | Ⅲ | Allyltriphenylphosphonium bromide | Diethylene glycol |  | 0.2 | 0.8 |  | 318.15 | 47.33 | 10.1016/j.molliq.2017.06.024
2 | Ⅲ | Allyltriphenylphosphonium bromide | Diethylene glycol |  | 0.2 | 0.8 |  | 323.15 | 46.82 | 10.1016/j.molliq.2017.06.024
2 | Ⅲ | Allyltriphenylphosphonium bromide | Diethylene glycol |  | 0.2 | 0.8 |  | 328.15 | 46.35 | 10.1016/j.molliq.2017.06.024
2 | Ⅲ | Allyltriphenylphosphonium bromide | Diethylene glycol |  | 0.2 | 0.8 |  | 333.15 | 45.86 | 10.1016/j.molliq.2017.06.024
2 | Ⅲ | Allyltriphenylphosphonium bromide | Diethylene glycol |  | 0.2 | 0.8 |  | 338.15 | 45.36 | 10.1016/j.molliq.2017.06.024
2 | Ⅲ | Allyltriphenylphosphonium bromide | Diethylene glycol |  | 0.2 | 0.8 |  | 343.15 | 44.90 | 10.1016/j.molliq.2017.06.024
2 | Ⅲ | Allyltriphenylphosphonium bromide | Diethylene glycol |  | 0.2 | 0.8 |  | 298.15 | 47.38 | 10.1016/j.molliq.2017.06.024
2 | Ⅲ | Allyltriphenylphosphonium bromide | Diethylene glycol |  | 0.0909 | 0.9091 |  | 303.15 | 46.88 | 10.1016/j.molliq.2017.06.024
2 | Ⅲ | Allyltriphenylphosphonium bromide | Diethylene glycol |  | 0.0909 | 0.9091 |  | 308.15 | 46.33 | 10.1016/j.molliq.2017.06.024
2 | Ⅲ | Allyltriphenylphosphonium bromide | Diethylene glycol |  | 0.0909 | 0.9091 |  | 313.15 | 45.82 | 10.1016/j.molliq.2017.06.024
2 | Ⅲ | Allyltriphenylphosphonium bromide | Diethylene glycol |  | 0.0909 | 0.9091 |  | 318.15 | 45.33 | 10.1016/j.molliq.2017.06.024
2 | Ⅲ | Allyltriphenylphosphonium bromide | Diethylene glycol |  | 0.0909 | 0.9091 |  | 323.15 | 44.80 | 10.1016/j.molliq.2017.06.024
2 | Ⅲ | Allyltriphenylphosphonium bromide | Diethylene glycol |  | 0.0909 | 0.9091 |  | 328.15 | 44.30 | 10.1016/j.molliq.2017.06.024
2 | Ⅲ | Allyltriphenylphosphonium bromide | Diethylene glycol |  | 0.0909 | 0.9091 |  | 333.15 | 43.85 | 10.1016/j.molliq.2017.06.024
2 | Ⅲ | Allyltriphenylphosphonium bromide | Diethylene glycol |  | 0.0909 | 0.9091 |  | 338.15 | 43.36 | 10.1016/j.molliq.2017.06.024
2 | Ⅲ | Allyltriphenylphosphonium bromide | Diethylene glycol |  | 0.0909 | 0.9091 |  | 343.15 | 42.89 | 10.1016/j.molliq.2017.06.024
2 | Ⅲ | Allyltriphenylphosphonium bromide | Diethylene glycol |  | 0.0909 | 0.9091 |  | 298.15 | 46.34 | 10.1016/j.molliq.2017.06.024
2 | Ⅲ | Allyltriphenylphosphonium bromide | Diethylene glycol |  | 0.0909 | 0.9091 |  | 303.15 | 45.72 | 10.1016/j.molliq.2017.06.024
2 | Ⅲ | Allyltriphenylphosphonium bromide | Diethylene glycol |  | 0.0588 | 0.9412 |  | 308.15 | 45.13 | 10.1016/j.molliq.2017.06.024
2 | Ⅲ | Allyltriphenylphosphonium bromide | Diethylene glycol |  | 0.0588 | 0.9412 |  | 313.15 | 44.53 | 10.1016/j.molliq.2017.06.024
2 | Ⅲ | Allyltriphenylphosphonium bromide | Diethylene glycol |  | 0.0588 | 0.9412 |  | 318.15 | 43.96 | 10.1016/j.molliq.2017.06.024
2 | Ⅲ | Allyltriphenylphosphonium bromide | Diethylene glycol |  | 0.0588 | 0.9412 |  | 323.15 | 43.28 | 10.1016/j.molliq.2017.06.024
2 | Ⅲ | Allyltriphenylphosphonium bromide | Diethylene glycol |  | 0.0588 | 0.9412 |  | 328.15 | 42.71 | 10.1016/j.molliq.2017.06.024
2 | Ⅲ | Allyltriphenylphosphonium bromide | Diethylene glycol |  | 0.0588 | 0.9412 |  | 333.15 | 42.10 | 10.1016/j.molliq.2017.06.024
2 | Ⅲ | Allyltriphenylphosphonium bromide | Diethylene glycol |  | 0.0588 | 0.9412 |  | 338.15 | 41.46 | 10.1016/j.molliq.2017.06.024
2 | Ⅲ | Allyltriphenylphosphonium bromide | Diethylene glycol |  | 0.0588 | 0.9412 |  | 343.15 | 40.86 | 10.1016/j.molliq.2017.06.024
2 | Ⅲ | Allyltriphenylphosphonium bromide | Triethylene glycol |  | 0.0588 | 0.9412 |  | 298.15 | 48.25 | 10.1016/j.molliq.2017.06.024
2 | Ⅲ | Allyltriphenylphosphonium bromide | Triethylene glycol |  | 0.0588 | 0.9412 |  | 303.15 | 47.68 | 10.1016/j.molliq.2017.06.024
2 | Ⅲ | Allyltriphenylphosphonium bromide | Triethylene glycol |  | 0.0588 | 0.9412 |  | 308.15 | 47.01 | 10.1016/j.molliq.2017.06.024
2 | Ⅲ | Allyltriphenylphosphonium bromide | Triethylene glycol |  | 0.2 | 0.8 |  | 313.15 | 46.39 | 10.1016/j.molliq.2017.06.024
2 | Ⅲ | Allyltriphenylphosphonium bromide | Triethylene glycol |  | 0.2 | 0.8 |  | 318.15 | 45.72 | 10.1016/j.molliq.2017.06.024
2 | Ⅲ | Allyltriphenylphosphonium bromide | Triethylene glycol |  | 0.2 | 0.8 |  | 323.15 | 44.99 | 10.1016/j.molliq.2017.06.024
2 | Ⅲ | Allyltriphenylphosphonium bromide | Triethylene glycol |  | 0.2 | 0.8 |  | 328.15 | 44.35 | 10.1016/j.molliq.2017.06.024
2 | Ⅲ | Allyltriphenylphosphonium bromide | Triethylene glycol |  | 0.2 | 0.8 |  | 333.15 | 43.62 | 10.1016/j.molliq.2017.06.024
2 | Ⅲ | Allyltriphenylphosphonium bromide | Triethylene glycol |  | 0.2 | 0.8 |  | 338.15 | 43.00 | 10.1016/j.molliq.2017.06.024
2 | Ⅲ | Allyltriphenylphosphonium bromide | Triethylene glycol |  | 0.2 | 0.8 |  | 343.15 | 42.38 | 10.1016/j.molliq.2017.06.024
2 | Ⅲ | Allyltriphenylphosphonium bromide | Triethylene glycol |  | 0.2 | 0.8 |  | 298.15 | 46.21 | 10.1016/j.molliq.2017.06.024
2 | Ⅲ | Allyltriphenylphosphonium bromide | Triethylene glycol |  | 0.2 | 0.8 |  | 303.15 | 45.66 | 10.1016/j.molliq.2017.06.024
2 | Ⅲ | Allyltriphenylphosphonium bromide | Triethylene glycol |  | 0.2 | 0.8 |  | 308.15 | 45.01 | 10.1016/j.molliq.2017.06.024
2 | Ⅲ | Allyltriphenylphosphonium bromide | Triethylene glycol |  | 0.2 | 0.8 |  | 313.15 | 44.33 | 10.1016/j.molliq.2017.06.024
2 | Ⅲ | Allyltriphenylphosphonium bromide | Triethylene glycol |  | 0.0909 | 0.9091 |  | 318.15 | 43.66 | 10.1016/j.molliq.2017.06.024
2 | Ⅲ | Allyltriphenylphosphonium bromide | Triethylene glycol |  | 0.0909 | 0.9091 |  | 323.15 | 42.96 | 10.1016/j.molliq.2017.06.024
2 | Ⅲ | Allyltriphenylphosphonium bromide | Triethylene glycol |  | 0.0909 | 0.9091 |  | 328.15 | 42.27 | 10.1016/j.molliq.2017.06.024
2 | Ⅲ | Allyltriphenylphosphonium bromide | Triethylene glycol |  | 0.0909 | 0.9091 |  | 333.15 | 41.62 | 10.1016/j.molliq.2017.06.024
2 | Ⅲ | Allyltriphenylphosphonium bromide | Triethylene glycol |  | 0.0909 | 0.9091 |  | 338.15 | 41.11 | 10.1016/j.molliq.2017.06.024
2 | Ⅲ | Allyltriphenylphosphonium bromide | Triethylene glycol |  | 0.0909 | 0.9091 |  | 343.15 | 40.58 | 10.1016/j.molliq.2017.06.024
2 | Ⅲ | Allyltriphenylphosphonium bromide | Triethylene glycol |  | 0.0909 | 0.9091 |  | 298.15 | 45.37 | 10.1016/j.molliq.2017.06.024
2 | Ⅲ | Allyltriphenylphosphonium bromide | Triethylene glycol |  | 0.0909 | 0.9091 |  | 303.15 | 44.69 | 10.1016/j.molliq.2017.06.024
2 | Ⅲ | Allyltriphenylphosphonium bromide | Triethylene glycol |  | 0.0909 | 0.9091 |  | 308.15 | 44.12 | 10.1016/j.molliq.2017.06.024
2 | Ⅲ | Allyltriphenylphosphonium bromide | Triethylene glycol |  | 0.0909 | 0.9091 |  | 313.15 | 43.55 | 10.1016/j.molliq.2017.06.024
2 | Ⅲ | Allyltriphenylphosphonium bromide | Triethylene glycol |  | 0.0909 | 0.9091 |  | 318.15 | 42.91 | 10.1016/j.molliq.2017.06.024
2 | Ⅲ | Allyltriphenylphosphonium bromide | Triethylene glycol |  | 0.0588 | 0.9412 |  | 323.15 | 42.33 | 10.1016/j.molliq.2017.06.024
2 | Ⅲ | Allyltriphenylphosphonium bromide | Triethylene glycol |  | 0.0588 | 0.9412 |  | 328.15 | 41.82 | 10.1016/j.molliq.2017.06.024
2 | Ⅲ | Allyltriphenylphosphonium bromide | Triethylene glycol |  | 0.0588 | 0.9412 |  | 333.15 | 41.17 | 10.1016/j.molliq.2017.06.024
2 | Ⅲ | Allyltriphenylphosphonium bromide | Triethylene glycol |  | 0.0588 | 0.9412 |  | 338.15 | 40.55 | 10.1016/j.molliq.2017.06.024
2 | Ⅲ | Allyltriphenylphosphonium bromide | Triethylene glycol |  | 0.0588 | 0.9412 |  | 343.15 | 40.11 | 10.1016/j.molliq.2017.06.024
2 | Ⅲ | Benzyltriphenylphosphonium chloride | Glycerol |  | 0.077 | 0.923 |  | 303.15 | 53.2 | 10.1016/j.ijggc.2016.02.006
2 | Ⅲ | Butyltriphenylphosphonium bromide | Ethylene glycol |  | 0.077 | 0.923 |  | 303.15 | 47.9 | 10.1016/j.ijggc.2016.02.006
2 | Ⅲ | Methyltriphenylphosphonium bromide | Monoethanolamine |  | 0.111 | 0.889 |  | 303.15 | 40.42 | 10.1016/j.ijggc.2016.02.006
2 | Ⅲ | Methyltriphenylphosphonium bromide | Monoethanolamine |  | 0.125 | 0.875 |  | 303.15 | 41.2 | 10.1016/j.ijggc.2016.02.006
2 | Ⅲ | Methyltriphenylphosphonium bromide | Monoethanolamine |  | 0.143 | 0.857 |  | 303.15 | 42.09 | 10.1016/j.ijggc.2016.02.006
2 | Ⅲ | Tetrabutylammonium bromide | Diethanolamine |  | 0.143 | 0.857 |  | 303.15 | 43.88 | 10.1016/j.ijggc.2016.02.006
2 | Ⅲ | Tetrabutylammonium bromide | Monoethanolamine |  | 0.143 | 0.857 |  | 303.15 | 41.43 | 10.1016/j.ijggc.2016.02.006
2 | Ⅲ | Tetrabutylammonium bromide | Triethanolamine |  | 0.25 | 0.75 |  | 303.15 | 42.44 | 10.1016/j.ijggc.2016.02.006

## Toxicity
Number of components | Type of DES | Component#1 | Component#2 | Component#3 | X#1 (molar fraction) | X#2 (molar fraction) | X#3 (molar fraction) | Temperature, K | Consentration, mg/mL | Cell viability, % | Cell type | human / animal | Exposure time | Test type | Reference (DOI)

## pH
Number of components | Type of DES | Component#1 | Component#2 | Component#3 | X#1 (molar fraction) | X#2 (molar fraction) | X#3 (molar fraction) | Temperature, K | pH | Reference (DOI)

## Polarity
Number of components | Type of DES | Component#1 | Component#2 | Component#3 | X#1 (molar fraction) | X#2 (molar fraction) | X#3 (molar fraction) | dipolarity/polarizability (π*) solvatochromic (Kamlet−Taft) parameters | basicity (β) solvatochromic (Kamlet−Taft) parameters | acidity (α) solvatochromic (Kamlet−Taft) parameters | Ref (DOI) solvatochromic | dielectric constant | Ref (DOI) dielectric

## Conductivity
Number of components | Type of DES | Component#1 | Component#2 | Component#3 | X#1 (molar fraction) | X#2 (molar fraction) | X#3 (molar fraction) | Temperature, K | Electrical conductivity / mS cm-1 | Reference (DOI)
2 | Ⅲ | Choline chloride | Levulinic acid |  | 0.25 | 0.75 |  | 293.15 | 0.58 | 7 | 10.1016/j.molliq.2016.07.039
2 | Ⅲ | Choline chloride | Levulinic acid |  | 0.25 | 0.75 |  | 298.15 | 0.81 | 7 | 10.1016/j.molliq.2016.07.039
2 | Ⅲ | Choline chloride | Levulinic acid |  | 0.25 | 0.75 |  | 303.15 | 1.050 | 7 | 10.1016/j.molliq.2016.07.039
2 | Ⅲ | Choline chloride | Levulinic acid |  | 0.25 | 0.75 |  | 308.15 | 1.38 | 7 | 10.1016/j.molliq.2016.07.039
2 | Ⅲ | Choline chloride | Levulinic acid |  | 0.25 | 0.75 |  | 313.15 | 1.75 | 7 | 10.1016/j.molliq.2016.07.039
2 | Ⅲ | Choline chloride | Levulinic acid |  | 0.25 | 0.75 |  | 318.15 | 2022-10-02 | 7 | 10.1016/j.molliq.2016.07.039
2 | Ⅲ | Choline chloride | Levulinic acid |  | 0.25 | 0.75 |  | 323.15 | 2.63 | 7 | 10.1016/j.molliq.2016.07.039
2 | Ⅲ | Choline chloride | Levulinic acid |  | 0.25 | 0.75 |  | 328.15 | 3.19 | 7 | 10.1016/j.molliq.2016.07.039
2 | Ⅲ | Choline chloride | Levulinic acid |  | 0.25 | 0.75 |  | 333.15 | 3.87 | 7 | 10.1016/j.molliq.2016.07.039
2 | Ⅲ | Choline chloride | Levulinic acid |  | 0.25 | 0.75 |  | 338.15 | 4.48 | 7 | 10.1016/j.molliq.2016.07.039
2 | Ⅲ | Choline chloride | Levulinic acid |  | 0.25 | 0.75 |  | 343.15 | 5.22 | 7 | 10.1016/j.molliq.2016.07.039
2 | Ⅲ | Acetyl choline chloride | Levulinic acid |  | 0.25 | 0.75 |  | 293.15 | 0.51 | 7 | 10.1016/j.molliq.2016.07.039
2 | Ⅲ | Acetyl choline chloride | Levulinic acid |  | 0.25 | 0.75 |  | 298.15 | 0.67 | 7 | 10.1016/j.molliq.2016.07.039
2 | Ⅲ | Acetyl choline chloride | Levulinic acid |  | 0.25 | 0.75 |  | 303.15 | 0.86 | 7 | 10.1016/j.molliq.2016.07.039
2 | Ⅲ | Acetyl choline chloride | Levulinic acid |  | 0.25 | 0.75 |  | 308.15 | 2022-12-01 | 7 | 10.1016/j.molliq.2016.07.039
2 | Ⅲ | Acetyl choline chloride | Levulinic acid |  | 0.25 | 0.75 |  | 313.15 | 1.43 | 7 | 10.1016/j.molliq.2016.07.039
2 | Ⅲ | Acetyl choline chloride | Levulinic acid |  | 0.25 | 0.75 |  | 318.15 | 1.78 | 7 | 10.1016/j.molliq.2016.07.039
2 | Ⅲ | Acetyl choline chloride | Levulinic acid |  | 0.25 | 0.75 |  | 323.15 | 2.30 | 7 | 10.1016/j.molliq.2016.07.039
2 | Ⅲ | Acetyl choline chloride | Levulinic acid |  | 0.25 | 0.75 |  | 328.15 | 2.76 | 7 | 10.1016/j.molliq.2016.07.039
2 | Ⅲ | Acetyl choline chloride | Levulinic acid |  | 0.25 | 0.75 |  | 333.15 | 3.35 | 7 | 10.1016/j.molliq.2016.07.039
2 | Ⅲ | Acetyl choline chloride | Levulinic acid |  | 0.25 | 0.75 |  | 338.15 | 2022-01-04 | 7 | 10.1016/j.molliq.2016.07.039
2 | Ⅲ | Acetyl choline chloride | Levulinic acid |  | 0.25 | 0.75 |  | 343.15 | 4.70 | 7 | 10.1016/j.molliq.2016.07.039
2 | Ⅲ | Tetraethylammonium chloride | Levulinic acid |  | 0.25 | 0.75 |  | 293.15 | 0.75 | 7 | 10.1016/j.molliq.2016.07.039
2 | Ⅲ | Tetraethylammonium chloride | Levulinic acid |  | 0.25 | 0.75 |  | 298.15 | 1.050 | 7 | 10.1016/j.molliq.2016.07.039
2 | Ⅲ | Tetraethylammonium chloride | Levulinic acid |  | 0.25 | 0.75 |  | 303.15 | 1.38 | 7 | 10.1016/j.molliq.2016.07.039
2 | Ⅲ | Tetraethylammonium chloride | Levulinic acid |  | 0.25 | 0.75 |  | 308.15 | 1.72 | 7 | 10.1016/j.molliq.2016.07.039
2 | Ⅲ | Tetraethylammonium chloride | Levulinic acid |  | 0.25 | 0.75 |  | 313.15 | 2.15 | 7 | 10.1016/j.molliq.2016.07.039
2 | Ⅲ | Tetraethylammonium chloride | Levulinic acid |  | 0.25 | 0.75 |  | 318.15 | 2.65 | 7 | 10.1016/j.molliq.2016.07.039
2 | Ⅲ | Tetraethylammonium chloride | Levulinic acid |  | 0.25 | 0.75 |  | 323.15 | 3.18 | 7 | 10.1016/j.molliq.2016.07.039
2 | Ⅲ | Tetraethylammonium chloride | Levulinic acid |  | 0.25 | 0.75 |  | 328.15 | 3.73 | 7 | 10.1016/j.molliq.2016.07.039
2 | Ⅲ | Tetraethylammonium chloride | Levulinic acid |  | 0.25 | 0.75 |  | 333.15 | 4.53 | 7 | 10.1016/j.molliq.2016.07.039
2 | Ⅲ | Tetraethylammonium chloride | Levulinic acid |  | 0.25 | 0.75 |  | 338.15 | 5.24 | 7 | 10.1016/j.molliq.2016.07.039
2 | Ⅲ | Tetraethylammonium chloride | Levulinic acid |  | 0.25 | 0.75 |  | 343.15 | 5.87 | 7 | 10.1016/j.molliq.2016.07.039
2 | Ⅲ | Tetraethylammonium bromide | Levulinic acid |  | 0.25 | 0.75 |  | 293.15 | 0.71 | 7 | 10.1016/j.molliq.2016.07.039
2 | Ⅲ | Tetraethylammonium bromide | Levulinic acid |  | 0.25 | 0.75 |  | 298.15 | 0.98 | 7 | 10.1016/j.molliq.2016.07.039
2 | Ⅲ | Tetraethylammonium bromide | Levulinic acid |  | 0.25 | 0.75 |  | 303.15 | 1.32 | 7 | 10.1016/j.molliq.2016.07.039
2 | Ⅲ | Tetraethylammonium bromide | Levulinic acid |  | 0.25 | 0.75 |  | 308.15 | 1.67 | 7 | 10.1016/j.molliq.2016.07.039
2 | Ⅲ | Tetraethylammonium bromide | Levulinic acid |  | 0.25 | 0.75 |  | 313.15 | 2022-12-02 | 7 | 10.1016/j.molliq.2016.07.039
2 | Ⅲ | Tetraethylammonium bromide | Levulinic acid |  | 0.25 | 0.75 |  | 318.15 | 2.53 | 7 | 10.1016/j.molliq.2016.07.039
2 | Ⅲ | Tetraethylammonium bromide | Levulinic acid |  | 0.25 | 0.75 |  | 323.15 | 3.090 | 7 | 10.1016/j.molliq.2016.07.039
2 | Ⅲ | Tetraethylammonium bromide | Levulinic acid |  | 0.25 | 0.75 |  | 328.15 | 3.84 | 7 | 10.1016/j.molliq.2016.07.039
2 | Ⅲ | Tetraethylammonium bromide | Levulinic acid |  | 0.25 | 0.75 |  | 333.15 | 4.37 | 7 | 10.1016/j.molliq.2016.07.039
2 | Ⅲ | Tetraethylammonium bromide | Levulinic acid |  | 0.25 | 0.75 |  | 338.15 | 5.22 | 7 | 10.1016/j.molliq.2016.07.039
2 | Ⅲ | Tetraethylammonium bromide | Levulinic acid |  | 0.25 | 0.75 |  | 343.15 | 5.88 | 7 | 10.1016/j.molliq.2016.07.039
2 | Ⅲ | Tetrabutylammonium chloride | Levulinic acid |  | 0.25 | 0.75 |  | 293.15 | 0.35 | 7 | 10.1016/j.molliq.2016.07.039
2 | Ⅲ | Tetrabutylammonium chloride | Levulinic acid |  | 0.25 | 0.75 |  | 298.15 | 0.45 | 7 | 10.1016/j.molliq.2016.07.039
2 | Ⅲ | Tetrabutylammonium chloride | Levulinic acid |  | 0.25 | 0.75 |  | 303.15 | 0.60 | 7 | 10.1016/j.molliq.2016.07.039
2 | Ⅲ | Tetrabutylammonium chloride | Levulinic acid |  | 0.25 | 0.75 |  | 308.15 | 0.72 | 7 | 10.1016/j.molliq.2016.07.039
2 | Ⅲ | Tetrabutylammonium chloride | Levulinic acid |  | 0.25 | 0.75 |  | 313.15 | 0.89 | 7 | 10.1016/j.molliq.2016.07.039
2 | Ⅲ | Tetrabutylammonium chloride | Levulinic acid |  | 0.25 | 0.75 |  | 318.15 | 1.13 | 7 | 10.1016/j.molliq.2016.07.039
2 | Ⅲ | Tetrabutylammonium chloride | Levulinic acid |  | 0.25 | 0.75 |  | 323.15 | 1.29 | 7 | 10.1016/j.molliq.2016.07.039
2 | Ⅲ | Tetrabutylammonium chloride | Levulinic acid |  | 0.25 | 0.75 |  | 328.15 | 1.51 | 7 | 10.1016/j.molliq.2016.07.039
2 | Ⅲ | Tetrabutylammonium chloride | Levulinic acid |  | 0.25 | 0.75 |  | 333.15 | 1.77 | 7 | 10.1016/j.molliq.2016.07.039
2 | Ⅲ | Tetrabutylammonium chloride | Levulinic acid |  | 0.25 | 0.75 |  | 338.15 | 2.13 | 7 | 10.1016/j.molliq.2016.07.039
2 | Ⅲ | Tetrabutylammonium chloride | Levulinic acid |  | 0.25 | 0.75 |  | 343.15 | 2.38 | 7 | 10.1016/j.molliq.2016.07.039
2 | Ⅲ | Tetrabutylammonium bromide | Levulinic acid |  | 0.25 | 0.75 |  | 293.15 | 0.15 | 7 | 10.1016/j.molliq.2016.07.039
2 | Ⅲ | Tetrabutylammonium bromide | Levulinic acid |  | 0.25 | 0.75 |  | 298.15 | 0.22 | 7 | 10.1016/j.molliq.2016.07.039
2 | Ⅲ | Tetrabutylammonium bromide | Levulinic acid |  | 0.25 | 0.75 |  | 303.15 | 0.29 | 7 | 10.1016/j.molliq.2016.07.039
2 | Ⅲ | Tetrabutylammonium bromide | Levulinic acid |  | 0.25 | 0.75 |  | 308.15 | 0.42 | 7 | 10.1016/j.molliq.2016.07.039
2 | Ⅲ | Tetrabutylammonium bromide | Levulinic acid |  | 0.25 | 0.75 |  | 313.15 | 0.55 | 7 | 10.1016/j.molliq.2016.07.039
2 | Ⅲ | Tetrabutylammonium bromide | Levulinic acid |  | 0.25 | 0.75 |  | 318.15 | 0.73 | 7 | 10.1016/j.molliq.2016.07.039
2 | Ⅲ | Tetrabutylammonium bromide | Levulinic acid |  | 0.25 | 0.75 |  | 323.15 | 0.92 | 7 | 10.1016/j.molliq.2016.07.039
2 | Ⅲ | Tetrabutylammonium bromide | Levulinic acid |  | 0.25 | 0.75 |  | 328.15 | 1.15 | 7 | 10.1016/j.molliq.2016.07.039
2 | Ⅲ | Tetrabutylammonium bromide | Levulinic acid |  | 0.25 | 0.75 |  | 333.15 | 1.41 | 7 | 10.1016/j.molliq.2016.07.039
2 | Ⅲ | Tetrabutylammonium bromide | Levulinic acid |  | 0.25 | 0.75 |  | 338.15 | 1.73 | 7 | 10.1016/j.molliq.2016.07.039
2 | Ⅲ | Tetrabutylammonium bromide | Levulinic acid |  | 0.25 | 0.75 |  | 343.15 | 1.99 | 7 | 10.1016/j.molliq.2016.07.039
2 | Ⅲ | Trimethyl hydrochloride | Levulinic acid |  | 0.25 | 0.75 |  | 293.15 | 1.35 | 7 | 10.1016/j.molliq.2016.07.039
2 | Ⅲ | Trimethyl hydrochloride | Levulinic acid |  | 0.25 | 0.75 |  | 298.15 | 1.80 | 7 | 10.1016/j.molliq.2016.07.039
2 | Ⅲ | Trimethyl hydrochloride | Levulinic acid |  | 0.25 | 0.75 |  | 303.15 | 2.25 | 7 | 10.1016/j.molliq.2016.07.039
2 | Ⅲ | Trimethyl hydrochloride | Levulinic acid |  | 0.25 | 0.75 |  | 308.15 | 2.75 | 7 | 10.1016/j.molliq.2016.07.039
2 | Ⅲ | Trimethyl hydrochloride | Levulinic acid |  | 0.25 | 0.75 |  | 313.15 | 3.35 | 7 | 10.1016/j.molliq.2016.07.039
2 | Ⅲ | Trimethyl hydrochloride | Levulinic acid |  | 0.25 | 0.75 |  | 318.15 | 4.020 | 7 | 10.1016/j.molliq.2016.07.039
2 | Ⅲ | Trimethyl hydrochloride | Levulinic acid |  | 0.25 | 0.75 |  | 323.15 | 4.71 | 7 | 10.1016/j.molliq.2016.07.039
2 | Ⅲ | Trimethyl hydrochloride | Levulinic acid |  | 0.25 | 0.75 |  | 328.15 | 5.49 | 7 | 10.1016/j.molliq.2016.07.039
2 | Ⅲ | Trimethyl hydrochloride | Levulinic acid |  | 0.25 | 0.75 |  | 333.15 | 6.40 | 7 | 10.1016/j.molliq.2016.07.039
2 | Ⅲ | Trimethyl hydrochloride | Levulinic acid |  | 0.25 | 0.75 |  | 338.15 | 7.32 | 7 | 10.1016/j.molliq.2016.07.039
2 | Ⅲ | Trimethyl hydrochloride | Levulinic acid |  | 0.25 | 0.75 |  | 343.15 | 8.27 | 7 | 10.1016/j.molliq.2016.07.039
2 | Ⅲ | Ethylammonium chloride | Trifluoroacetamide |  | 0.4 | 0.6 |  | 313.15 | 0.390 | 9 | 10.1002/cphc.200500489
2 | Ⅲ | Ethylammonium chloride | Acetamide |  | 0.4 | 0.6 |  | 313.15 | 0.688 | 9 | 10.1002/cphc.200500489
2 | Ⅲ | Ethylammonium chloride | Urea |  | 0.4 | 0.6 |  | 313.15 | 0.348 | 9 | 10.1002/cphc.200500489
2 | Ⅲ | Choline chloride | Trifluoroacetamide |  | 0.3333 | 0.6667 |  | 313.15 | 0.286 | 9 | 10.1002/cphc.200500489
2 | Ⅲ | Acetyl choline chloride | Urea |  | 0.3333 | 0.6667 |  | 313.15 | 0.017 | 9 | 10.1002/cphc.200500489
2 | Ⅲ | Choline chloride | Urea |  | 0.3333 | 0.6667 |  | 313.15 | 0.199 | 9 | 10.1002/cphc.200500489

## Eutectic point
Component#1 | Component#2 | X#1 (molar fraction) | X#2 (molar fraction) | Reference (DOI)
Choline chloride | Lactic acid
Choline chloride | Ethylene glycol
Choline chloride | m-cresol
Choline chloride | o-cresol
Choline chloride | p-cresol
1,3-propanediamine | Polyethylene glycol
Choline chloride | Glycerol
Choline chloride | Urea
N,N-Diethylethanolammonium chloride | Glycerol
Choline chloride | 1,4-Butanediol
Choline chloride | Phenol
Choline chloride | Levulinic acid
N,N-Diethylethanolammonium chloride | Ethylene glycol
Choline chloride | 1,2-Propanediol
Choline chloride | Monoethanolamine
Methyltriphenylphosphonium bromide | Glycerol
Methyltriphenylphosphonium bromide | Ethylene glycol
Lidocaine | Capric acid
Choline chloride | Malonic acid
Choline chloride | 1,3-Propanediol
Betaine | Lactic acid
Gadolinium nitrate hexahydrate | Urea
Menthol | Octanoic acid
Allyltriphenylphosphonium bromide | Diethylene glycol
Allyltriphenylphosphonium bromide | Triethylene glycol
Methyltriphenylphosphonium bromide | Monoethanolamine
Tetrabutylammonium bromide | Monoethanolamine
Thymol | Capric acid
Ethylammonium chloride | Glycerol
Betaine | Levulinic acid
Tetrabutylammonium chloride | Triethylene glycol
Choline chloride | Malic acid
Choline chloride | D-Fructose
Cerium nitrate hexahydrate | Urea
Lanthanum nitrate hexahydrate | Urea
Tetraethylammonium chloride | 3-Amino-1-propanol
Tetrabutylammonium chloride | 3-Amino-1-propanol
Tetrabutylammonium bromide | 3-Amino-1-propanol
Imidazole | Monoethanolamine
Octanoic acid | Lauric acid
Capric acid | Lauric acid
Choline chloride | Tartaric acid
Menthol | Decanoic acid
Morpholine | Phenylacetic acid
Potassium carbonate | Ethylene glycol
Potassium carbonate | Glycerol
Tetrabutylammonium chloride | Glycerol
Choline chloride | Diethanolamine
1-Hydroxyethyl-1,4-dimethyl-piperazinium bromide | Glycerol
Tetrabutylammonium chloride | Ethylene glycol
Choline chloride | Oxalic acid
Acetyl choline chloride | Imidazole
Choline chloride | Methyldiethanolamine
Choline chloride | Maleic acid
l-Menthol | Caprylic acid
Choline chloride | Glutaric acid
Thymol | Caprylic acid
Menthol | Capric acid
l-Menthol | Capric acid
Tetrabutylammonium chloride | L-Glutamic acid
Tetrabutylammonium bromide | Chloroacetic acid
Tetrabutylammonium hydrogen sulfate | Chloroacetic acid
Tetrabutylammonium chloride | L-Aspartic acid
Tetrabutylammonium chloride | L-Arginine
Trioctylphosphine oxide | Phenol
l-Menthol | Lauric acid
l-Menthol | Myristic acid
Tetraoctylammonium bromide | Capric acid
Ethylamine hydrochloride | Acetamide
Alanine | Lactic acid
Thymol | Menthol
Thymol | Lauric acid
Alanine | DL-malic acid
Acetyl choline chloride | Levulinic acid
Choline chloride | P-Toluene sulfonic acid monohydrate
DL-menthol | Lauric acid
DL-menthol | Pyruvic acid
Decanoic acid | Dodecanoic acid
Thymol | Myristic acid
Choline chloride | Glycolic acid
DL-menthol | Lactic acid
Menthol | Dodecanoic acid
Choline chloride | 2,3-Butanediol
Octanoic acid | Menthol
Nonanoic acid | Lauric acid
Thymol | Palmitic acid
l-Menthol | Palmitic acid
DL-menthol | Acetic acid
l-Menthol | Stearic acid
Choline chloride | Guaiacol
N,N-Dimethyldodecylamine N-oxide | Phenylacetic acid
Choline chloride | Furfuryl alcohol
Trioctylphosphine oxide | Capric acid
Thymol | Stearic acid
Diethylamine hydrochloride | Guaiacol
Tetraethylammonium p-toluenesulfonate | Tetra-ethylene glycol
Acetyl choline chloride | Guaiacol
Tetrabutylammonium bromide | Levulinic acid
Tetrahexylammonium bromide | Glycerol
Tetrahexylammonium bromide | Ethylene glycol
Choline chloride | Monochloroacetic acid
L-proline | Levulinic acid
Tetrabutylammonium chloride | Levulinic acid
Benzyltripropylammonium chloride | Ethylene glycol
L-proline | Lactic acid
Tetrabutylammonium chloride | Phenylacetic acid
Tetraethylammonium bromide | Levulinic acid
Choline chloride | P-Toluenesulfonic acid
Tetrabutylammonium chloride | Propionic acid
Choline chloride | Trichloroacetic acid
Tetraethylammonium chloride | Levulinic acid
Benzyltripropylammonium chloride | Glycerol
Choline chloride | Propionic acid
Choline chloride | Glucose
Trioctylphosphine oxide | Lauric acid
Benzyltripropylammonium chloride | Lactic acid
Trimethylamine hydrochloride | Levulinic acid
Benzyltripropylammonium chloride | Phenol
Rac-menthol | Lauric acid
Choline chloride | Ethylene Glycol
1-Octadecanamine | Phenylacetic acid
Betaine | DL-malic acid
N,N-Diethylethanolammonium chloride | Ethylene Glycol
Menthol | Decanol
Tetrabutylammonium hydrogen sulfate | Benzilic acid
Tetrabutylammonium hydrogen sulfate | Ninhydrin
Menthol | 2-Methyl-2,4-pentanediol
Matrine | n-decanoic acid
Matrine | Lauric acid
Benzyltriethylammonium chloride | P-Toluenesulfonic acid monohydrate
Lidocaine | Lauric acid
Matrine | Myristic acid
Benzyltriethylammonium chloride | Oxalic acid dihydrate
Choline chloride | P-Chlorophenol
Tetraethylammonium bromide | Benzilic acid
Choline chloride | Benzilic acid
Choline chloride | P-cresol
Tetraethylammonium bromide | Chloroacetic acid
Methyltrioctylammonium chloride | Capric acid
Thymol | Decanol
Thymol | 2-Methyl-2,4-pentanediol
Choline chloride | Ninhydrin
Thymol | 1-tetradecanol
Tetrapropylammonium bromide | Chloroacetic acid
Tetrapropylammonium bromide | Benzilic acid
Tetraoctylammonium chloride | Capric acid
Choline chloride | 1,2-Ethanediol
Methyltrioctylammonium bromide | Capric acid
Lidocaine | Thymol
Tetraheptylammonium chloride | Capric acid
Tetrabutylammonium chloride | Capric acid
L-Histidine | Decanoic acid
L-Cystine | Oxalic acid
L-Histidine | Dodecanoic acid
L-Cystine | Hexanoic acid
L-Histidine | Hexanoic acid
L-Cystine | Dodecanoic acid
L-Histidine | Oxalic acid
L-Cystine | Decanoic acid
L-Lysine | Oxalic acid
L-Alanine | Oxalic acid
L-Lysine | Hexanoic acid
L-Alanine | Decanoic acid
L-Lysine | Decanoic acid
L-Lysine | Dodecanoic acid
Methyltriphenylphosphonium bromide | 2,2,2-Trifluoroacetamide
L-Alanine | Hexanoic acid
Acetyl choline chloride | 1,2,4-Triazole
Choline chloride | 1,3-Butanediol
Choline chloride | Triethylene glycol
L-Alanine | Dodecanoic acid
Methyltriphenylphosphonium bromide | Ethylene Glycol
Methyltriphenylphosphonium bromide | Glycerine
Tetraethylammonium chloride | Lactic acid
Tetrabutylphosphonium chloride | P-Toluene sulfonic acid monohydrate
Choline chloride | Citric acid
Thymol | 10-Undecylenic acid
Choline chloride | 1,2-Butanediol
Tetramethylammonium chloride | Lactic acid
Tetraethylammonium p-toluenesulfonate | Polyethylene Glycol
Tetraethylammonium p-toluenesulfonate | 1,2-Propanediol
Tetrabutylammonium chloride | P-Toluene sulfonic acid monohydrate
Tetrabutylammonium chloride | Lactic acid
Tetrabutylammonium bromide | Tetra-ethylene glycol
Tetrabutylammonium bromide | Polyethylene Glycol
Tetrabutylammonium bromide | Ethylene Glycol
Tetrabutylammonium bromide | 1,2-Propanediol
Betaine | 2-Furoic acid
Betaine | Glycolic acid
Methyltrioctylammonium chloride | 2-Ethylhexyl 4-hydroxybenzoate
Choline chloride | 2,6-dimethylphenol
1-ethyl-1-methylpyrrolidinium bromide | 1,6-hexanediol
Betaine | D-Mandelic acid
Choline chloride | 1,4Butanediol
Choline chloride | 4-chlorophenol
Choline chloride | 4-ethylphenol
Betaine | Phenylacetic acid
Choline chloride | Sucrose
Choline chloride | O-cresol
Choline chloride | 3-methylphenol
Choline chloride | 2-methylphenol
Choline chloride | 1,4-butanediol
Choline chloride | 1,2-propylene glycol
Choline chloride | 4-Methylphenol
Ethanolamine hydrochloride | Ethylenediamine
Ethanolamine hydrochloride | Triethylenetetramine
Ethanolamine hydrochloride | Tetraethylenepentamine
Ethanolamine hydrochloride | Monoethanolamine
L-(+)-lactic acid | L-Histidine
Methyltrioctylammonium chloride | Isobutyl 4-hydroxybenzoate
Methyltrioctylammonium chloride | N-octyl 4-hydroxybenzoate
Betaine | 4-Chloro benzoic acid
Betaine | 2-Chlorobenzoic acid
Tetraheptylammonium chloride | Oleic acid
Tetraheptylammonium chloride | Ibuprofen
L-(+)-lactic acid | L-Alanine
Ammonium thiocyanate | Glycerol
Ethanolamine hydrochloride | Diethylenetriamine
Methyltrioctylammonium chloride | Butyl 4-hydroxybenzoate
L-(+)-lactic acid | Glycine
Betaine | Oxalic acid dihydrate
Trioctylmethylammonium chloride | 4-cyanophenol
L-carnitine | Hexafluoroisopropanol
Camphor | Thymol
DL-Menthol | Anise alcohol
Thymol | Camphor
Betaine | Hexafluoroisopropanol
Menthol | Thymol
Menthol | Nonanoic acid
Methyltriphenylphosphonium bromide | Triethylene glycol
Betaine | Benzoic acid
Methyltrioctylammonium chloride | Methyl 4-hydroxybenzoate
Choline chloride | D-Xylose
Methyltrioctylammonium chloride | Benzoic acid
Methyltrioctylammonium chloride | O-Nitrobenzoic acid
Capric acid | Menthol
1-Butyl-3-methylimidazolium chloride | Ethylene glycol
Thymol | Coumarin
Thymol | Decanoic acid
Ammonium thiocyanate | Acetamide
Choline chloride | D-Sucrose
Trioctylphosphine oxide | Thymol
1-Butyl-3-methylimidazolium chloride | ZnCl2
Thymol | Lidocaine
Ammonium thiocyanate | Urea
Ammonium thiocyanate | Caprolactam
Thymol | Nonanoic acid
Lidocaine | Decanoic acid
Menthol | Decanoic acid
Thymol | Octanoic acid
Menthol | Hexanoic acid
Camphor | Octanoic acid
Capric acid | Oleic acid
Zinc chloride | Urea
Citric acid | D-Sucrose
Citric acid | D-Glucose
1-Ethyl-3-methylimidazolium chloride | Benzimidazole
Ammonium thiocyanate | Ethylene glycol
1-Ethyl-3-methylimidazolium chloride | 1H-Tetrazole
Capric acid | Lidocaine
Capric acid | Atropine
Camphor | p-Chlorophenol
Camphor | n-Octanol
1-Ethyl-3-methylimidazolium chloride | 1H-Benzotriazole
Camphor | n-Octanoic acid
Alpha-terpineol | Menthol
Choline chloride | Trifluoroacetamide
Camphor | Decanoic acid
Camphor | Octyl Paraben
Choline chloride | Xylitol
Camphor | Nonanoic acid
Camphor | n-Decyl alcohol
Choline chloride | P-Toluenesulfonic acid monohydrate
Camphor | Undecanoic acid
1-Ethyl-3-methylimidazolium chloride | 1,2,4-Triazole
Alpha-terpineol | Thymol
Tetrabutylphosphonium bromide | Levulinic acid
Capric acid | N-octyl alcohol
Zinc chloride | Ethylene glycol
Acetyl choline chloride | Urea
Tetraoctylammonium bromide | Decanoic acid
Trioctylmethylammonium chloride | Hydroquinone
Thymol | Decanoic acid
Choline chloride | Citric acid Monohydrate
Thymol | Eucalyptol
Thymol | Heptanoic acid
Thymol | Hexanoic acid
Choline chloride | Acetic acid
1-Ethyl-3-methylimidazolium chloride | Succinimide
Thymol | Octyl Paraben
1-Ethyl-3-methylimidazolium chloride | Phenol
Trioctylmethylammonium chloride | 4-phenylphenol
Thymol | Undecanoic acid
Thymol | n-Decyl alcohol
Thymol | n-Octanoic acid
Thymol | n-Octanol
1-Ethyl-3-methylimidazolium chloride | Imidazole
Choline chloride | D-Glucose
Thymol | Atropine
Thymol | p-Chlorophenol
Tetraoctylammonium bromide | Heptanoic acid
Tetraoctylammonium bromide | Hexanoic acid
Tetraoctylammonium bromide | Nonanoic acid
Tetraoctylammonium bromide | Octanoic acid
Cerium(III) nitrate hexahydrate | Urea
Choline chloride | Formic acid
Thymol | 1,2-Decanediol
Tetrabutylammonium bromide | Triethanolamine
Zinc chloride | Acetamide
Thymol | 1-Dodecanol
Thymol | 1-Hexanol
Choline chloride | D-Sorbitol
Zinc chloride | 1-Butyl-3-methyl imidazolium chloride
Zinc chloride | 1,6-Hexanediol
Coumarin | Thymol
Tetrabutylammonium bromide | Decanoic acid
DL-Menthol | 1-Dodecanol
Menthol | Eucalyptol
Ethylammonium chloride | Trifluoroacetamide
Betaine | Sucrose
Menthol | 1-Napthol
Menthol | 1-Tetradecanol
Ethylammonium chloride | Acetamide
Menthol | Camphor
Betaine | L-Tartaric acid
Ethylammonium bromide | Glycerol
Betaine | Xylitol
Menthol | Heptanoic acid
Tetrabutylammonium bromide | Propionic acid
Menthol | Lidocaine
Betaine | Glycerol
Menthol | Undecanoic acid
Menthol | Undecanoic acid
Methyltrioctylammonium bromide | Decanoic acid
Methyltrioctylammonium bromide | Dodecanoic acid
Methyltrioctylammonium bromide | Tetradecanoic acid
Methyltrioctylammonium bromide | Undecanoic acid
Methyltrioctylammonium chloride | 2-Methoxybenzoic acid
Ethylammonium chloride | Urea
Lidocaine | p-Chlorophenol
Lidocaine | n-Octanol
Lidocaine | n-Octanoic acid
Hydrocinnamic acid | Capric acid
Glycine | Malonic acid
Glycine | Citric acid
Betaine | Sorbitol
Fenchyl alcohol | Thymol
Fenchyl alcohol | Menthol
Fenchyl alcohol | Alpha-terpineol
Eucalyptol | Undecanoic acid
Eucalyptol | Octanoic acid
Eucalyptol | Nonanoic acid
Lauric acid | Atropine
Lauric acid | Lidocaine
Lidocaine | 1-Dodecanol
Lidocaine | 1-Hexanol
Betaine | Malic acid
Eucalyptol | Dodecanoic acid
Lidocaine | Octyl Paraben
Eucalyptol | Decanoic acid
Lidocaine | n-Decyl alcohol
Methyltrioctylammonium chloride | Lauric acid
Methyltrioctylammonium chloride | M-toluic acid
Methyltrioctylammonium chloride | N-octyl alcohol
Potassium thiocyanate | Glycerol
Propylammonium bromide | Glycerol
DL-Menthol | n-Octanoic acid
Tartaric acid | D-Glucose
Tartaric acid | Ethylene glycol
DL-Menthol | n-Decyl alcohol
Tetrabutylammonium bromide | 1-Dodecanol
DL-Menthol | Octyl Paraben
Tetrabutylammonium bromide | Acetic acid
DL-Menthol | Lauric acid
Tetrabutylammonium bromide | Diethanolamine
DL-Menthol | Decanoic acid
Tetrabutylammonium bromide | Formic acid
Tetrabutylammonium bromide | Malonic acid
Benzyltriphenylphosphonium chloride | Glycerol
Tetrabutylammonium bromide | N-butyl alcohol
Tetrabutylammonium bromide | N-hexyl alcohol
Tetrabutylammonium bromide | N-octyl alcohol
Tetrabutylammonium bromide | Oxalic acid
DL-Menthol | 1-Hexanol
Praseodymium(III) nitrate hexahydrate | Urea
Potassium thiocyanate | Caprolactam
Methyltrioctylammonium chloride | O-Toluic acid
Potassium thiocyanate | Acetamide
Methyltrioctylammonium chloride | P-Nitrobenzoic acid
Dodecanoic acid | Octanoic acid
Decanoic acid | Undecanoic acid
Butylammonium bromide | Glycerol
Butyltriphenylphosphonium bromide | Ethylene glycol
Betaine | D-Glucose
Camphor | 1-Dodecanol
Betaine | Anhydrous citric acid
Camphor | 1-Hexanol
Neodymium(III) nitrate hexahydrate | Urea
Nonanoic acid | Decanoic acid
Camphor | Decanoic acid
Nonanoic acid | Undecanoic acid
Betaine | 1,2-propanediol
Octanoic acid | Decanoic acid
Octanoic acid | Nonanoic acid
Octanoic acid | Undecanoic acid
DL-Menthol | p-Chlorophenol
DL-Menthol | n-Octanol
Methyltrioctylammonium bromide | Nonanoic acid